## Attenuation Data
0.22 NA Aluminum Coated High and Low OH Fiber Attenuation
|  | Wavelength (nm) | High OH | Wavelength (nm) | Low OH
|  | 180 | 3000 | 277.21281 | 999.99993
|  | 200 | 1000 | 281.54426 | 950.82843
|  | 250 | 300 | 290.20716 | 904.07477
|  | 300 | 150 | 298.87006 | 999.99993
Product Raw Data |  | 350 | 90 | 333.52166 | 13085.43848
NA 0.22 Aluminum Coated High and Low OH Fiber |  | 400 | 52 | 355.17891 | 999.99993
|  | 450 | 30 | 363.84181 | 777.16086
Item # | AFM100x | 500 | 20 | 368.17326 | 635.21344
| AFM200x | 550 | 15 | 376.83616 | 469.38891
| AFM400x | 585 | 8 | 385.49906 | 346.8534
DISCLAIMER: The data presented here are typical. Slight variations in performance data will occur from lot to lot. Please contact Technical Support with any questions regarding the use or reliability of this data. |  | 600 | 18 | 394.16196 | 256.30619
|  | 615 | 7 | 398.49341 | 220.32596
|  | 650 | 6 | 402.82486 | 154.80358
|  | 670 | 5.5 | 415.81921 | 114.3916
|  | 680 | 10 | 428.81356 | 88.90068
|  | 681 | 10 | 441.80791 | 65.69287
This data may be used in publications. However, please cite Thorlabs as the source. |  | 699 | 8.5 | 454.80226 | 48.54353
|  | 700 | 8.5 | 463.46516 | 37.72614
|  | 715 | 20 | 480.79096 | 27.8776
Additional Information: |  | 729 | 70 | 493.78531 | 21.66538
|  | 730 | 70 | 511.11111 | 18.624
|  | 780 | 3 | 528.43691 | 15.22235
|  | 800 | 3 | 550.09416 | 13.08544
|  | 810 | 3 | 567.41996 | 11.24851
|  | 830 | 6.5 | 571.75141 | 11.24851
|  | 840 | 6.5 | 580.41431 | 11.83022
|  | 860 | 6.5 | 589.07721 | 11.83022
|  | 879 | 70 | 597.74011 | 13.08544
|  | 880 | 70 | 610.73446 | 14.47385
|  | 900 | 40 | 636.72316 | 16.00957
|  | 901 | 40 | 649.71751 | 15.22235
|  | 919 | 50 | 654.04896 | 13.76214
|  | 920 | 150 | 662.71186 | 11.83022
|  | 925 | 500 | 671.37476 | 9.19398
|  | 940 | 900 | 680.03766 | 7.1452
|  | 950 | 900 | 688.70056 | 5.84014
|  | 1000 | 10 | 701.69492 | 4.77345
|  | 1030 | 5 | 732.01507 | 3.35388
|  | 1050 | 5 | 753.67232 | 2.88306
|  | 1100 | 12 | 770.99812 | 2.7413
|  | 1139 | 80 | 788.32392 | 2.35647
|  | 1140 | 80 | 818.64407 | 2.13043
|  | 1170 | 50 | 853.29567 | 1.92607
|  | 1185 | 50 | 883.61582 | 1.74131
|  | 1200 | 140 | 896.61017 | 1.57427
|  | 1210 | 155 | 913.93597 | 1.42326
|  | 1220 | 300 | 931.26177 | 1.35328
|  | 1235 | 2000 | 944.25612 | 1.28673
|  | 1240 | 2000 | 948.58757 | 1.35328
|  | 1250 | 1800 | 952.91902 | 1.57427
|  | 1260 | 800 | 957.25047 | 1.74131
|  | 1280 | 500 | 970.24482 | 1.57427
|  | 1300 | 500 | 978.90772 | 1.35328
|  | 1330 | 3000 | 991.90207 | 1.1633
|  | 1345 | 4000 | 1022.22222 | 1.1061
|  | 1350 | 4500 | 1056.87382 | 1.1061
|  | 1379 | 40000 | 1095.85687 | 1.1061
|  | 1390 | 40000 | 1121.84557 | 1.1061
|  | 1435 | 3000 | 1143.50282 | 1
|  | 1500 | 300 | 1178.15443 | 0.95083
|  | 1550 | 100 | 1195.48023 | 0.95083
|  | 1600 | 70 | 1221.46893 | 1
|  |  |  | 1251.78908 | 0.95083
|  |  |  | 1260.45198 | 1
|  |  |  | 1264.78343 | 1.22346
|  |  |  | 1273.44633 | 1.49686
|  |  |  | 1286.44068 | 1.42326
|  |  |  | 1299.43503 | 1.35328
|  |  |  | 1308.09793 | 1.28673
|  |  |  | 1321.09228 | 1.05171
|  |  |  | 1329.75518 | 1
|  |  |  | 1351.41243 | 1.1633
|  |  |  | 1373.06968 | 1.65569
|  |  |  | 1386.06403 | 2.02567
|  |  |  | 1399.05838 | 3.03216
|  |  |  | 1403.38983 | 4.77345
|  |  |  | 1407.72128 | 8.31205
|  |  |  | 1416.38418 | 10.16949
|  |  |  | 1425.04708 | 9.19398
|  |  |  | 1429.37853 | 6.4598
|  |  |  | 1442.37288 | 4.10335
|  |  |  | 1446.70433 | 2.6065
|  |  |  | 1459.69868 | 1.92607
|  |  |  | 1472.69303 | 1.49686
|  |  |  | 1490.01883 | 1.1061
|  |  |  | 1511.67608 | 0.90407
|  |  |  | 1537.66478 | 0.81735
|  |  |  | 1563.65348 | 0.70261
|  |  |  | 1606.96798 | 0.70261
|  |  |  | 1645.95104 | 0.73895
|  |  |  | 1680.60264 | 0.77716
|  |  |  | 1736.91149 | 0.90407
|  |  |  | 1749.90584 | 1.1061
|  |  |  | 1767.23164 | 1.1633
|  |  |  | 1810.54614 | 1.65569
|  |  |  | 1845.19774 | 2.2406
|  |  |  | 1879.84934 | 3.18896
|  |  |  | 1892.84369 | 4.77345
|  |  |  | 1918.83239 | 5.55297
|  |  |  | 1953.48399 | 9.19398
|  |  |  | 1983.80414 | 12.44201
|  |  |  | 2001.12994 | 16.00957
|  |  |  | 2014.12429 | 19.58713
|  |  |  | 2048.77589 | 29.31928
|  |  |  | 2087.75895 | 46.15657
|  |  |  | 2118.0791 | 65.69287
|  |  |  | 2148.39925 | 84.5293
|  |  |  | 2178.7194 | 114.3916
|  |  |  | 2209.03955 | 154.80358
|  |  |  | 2222.0339 | 171.22872
|  |  |  | 2250 | 300
|  |  |  | 2300 | 700
|  |  |  | 2350 | 1000