## Backside Polished Mirrors E03
Thorlabs' Backside Polished Mirror Transmission Data
|  | Wavelength (nm) | % Transmission at 45° AOI | % Transmission at 0° AOI
|  | 200 | 0.32439 | 0.15432
|  | 210 | 0.07313 | 0.07841
|  | 220 | 0.0228 | 0.01607
|  | 230 | 0.0123 | 0.0143
Product Raw Data |  | 240 | 0.01028 | 0.00383
Backside Polished Mirrors |  | 250 | 0.00695 | 0.01057
|  | 260 | 0.02503 | 0.00908
Item # | BB07-E03P; BB1-E03P | 270 | 0.02837 | 0.01394
DISCLAIMER: The data presented here are typical. Slight variations in performance data will occur from lot to lot. Please contact Technical Support with any questions regarding the use or reliability of this data. |  | 280 | 0.03286 | 0.02846
|  | 290 | 0.02792 | 0.03932
|  | 300 | 0.000893 | 0.01618
|  | 310 | 0.01125 | 0.00677
|  | 320 | 0.00169 | 0.04096
|  | 330 | 0.00441 | 0.01051
This data may be used in publications. However, please cite Thorlabs as the source. |  | 340 | 0.03591 | 0.013
|  | 350 | 0.01036 | 0.000402
|  | 360 | 0.55225 | 0.01127
Additional Information: |  | 370 | 3.2451 | 3.37686
|  | 380 | 4.05181 | 6.61749
|  | 390 | 0.02029 | 1.08177
|  | 400 | 0.01493 | 0.01806
|  | 410 | 6.1983 | 0.00927
|  | 420 | 17.13717 | 5.26551
|  | 430 | 26.01608 | 17.64426
|  | 440 | 47.1739 | 41.53316
|  | 450 | 47.61546 | 62.3861
|  | 460 | 27.12185 | 42.95794
|  | 470 | 28.84212 | 44.98184
|  | 480 | 56.64001 | 53.0348
|  | 490 | 74.8873 | 75.62319
|  | 500 | 81.29783 | 73.00147
|  | 510 | 75.46639 | 71.27923
|  | 520 | 78.2496 | 85.80588
|  | 530 | 83.14023 | 89.87892
|  | 540 | 67.56168 | 83.545
|  | 550 | 47.31669 | 75.4476
|  | 560 | 62.1716 | 68.14124
|  | 570 | 78.20674 | 53.35492
|  | 580 | 81.96765 | 72.0689
|  | 590 | 82.14163 | 86.42705
|  | 600 | 81.10255 | 85.90064
|  | 610 | 77.89032 | 87.21091
|  | 620 | 60.80342 | 82.39294
|  | 630 | 26.40359 | 79.6029
|  | 640 | 8.67958 | 73.00915
|  | 650 | 4.43965 | 34.4491
|  | 660 | 1.67301 | 8.56182
|  | 670 | 0.75795 | 5.27191
|  | 680 | 0.79821 | 2.2201
|  | 690 | 0.49614 | 0.73452
|  | 700 | 0.14774 | 0.81387
|  | 710 | 0.1484 | 0.58993
|  | 720 | 0.15369 | 0.19194
|  | 730 | 0.0892 | 0.13609
|  | 740 | 0.02056 | 0.15007
|  | 750 | 0.0804 | 0.11013
|  | 760 | 0.09653 | 0.05836
|  | 770 | 0.07035 | 0.06753
|  | 780 | 0.02962 | 0.0493
|  | 790 | 0.02562 | 0.04523
|  | 800 | 0.03596 | 0.03013
|  | 810 | 0.07684 | 0.00141
|  | 820 | 0.0333 | 0.00371
|  | 830 | 0.1908 | 0.18334
|  | 840 | 0.13214 | 0.1682
|  | 850 | 0.34278 | 0.54038
|  | 860 | 0.00893 | 0.00538
|  | 870 | 0.0135 | 0.0066
|  | 880 | 0.02195 | 0.00559
|  | 890 | 0.00641 | 0.01098
|  | 900 | 0.00356 | 0.01129
|  | 910 | 0.02065 | 0.01323
|  | 920 | 0.0172 | 0.02962
|  | 930 | 0.00713 | 0.03624
|  | 940 | 0.01446 | 0.00224
|  | 950 | 0.02445 | 0.02771
|  | 960 | 0.0054 | 0.02038
|  | 970 | 0.00724 | 0.01203
|  | 980 | 0.00377 | 0.00112
|  | 990 | 0.00459 | 0.01785
|  | 1000 | 0.00724 | 0.02814
|  | 1010 | 0.00846 | 0.00846
|  | 1020 | 0.00836 | 0.04575
|  | 1030 | 0.00214 | 0.02925
|  | 1040 | 0.01559 | 0.00275
|  | 1050 | 0.04216 | 0.00397
|  | 1060 | 0.03126 | 0.01273
|  | 1070 | 0.00947 | 0.03779
|  | 1080 | 0.00866 | 0.02404
|  | 1090 | 0.01253 | 0.00438
|  | 1100 | 0.01425 | 0.02382
|  | 1110 | 0.01049 | 0.02474
|  | 1120 | 0.00967 | 0.0058
|  | 1130 | 0.00407 | 0.01956
|  | 1140 | 0.01253 | 0.03026
|  | 1150 | 0.03026 | 0.00734
|  | 1160 | 0.06469 | 0.01202
|  | 1170 | 0.06306 | 0.01538
|  | 1180 | 0.14872 | 0.04584
|  | 1190 | 0.30658 | 0.09244
|  | 1200 | 0.4999 | 0.12898
|  | 1210 | 0.86695 | 0.14723
|  | 1220 | 1.29675 | 0.16411
|  | 1230 | 1.65921 | 0.20166
|  | 1240 | 2.09006 | 0.24708
|  | 1250 | 3.25654 | 0.35929
|  | 1260 | 8.65271 | 0.6951
|  | 1270 | 22.8829 | 1.26335
|  | 1280 | 34.41629 | 1.58365
|  | 1290 | 38.80123 | 1.72257
|  | 1300 | 51.84398 | 2.22574
|  | 1310 | 58.30839 | 3.6598
|  | 1320 | 53.58756 | 9.56158
|  | 1330 | 48.20141 | 40.72427
|  | 1340 | 38.11247 | 65.93481
|  | 1350 | 31.78412 | 58.62828
|  | 1360 | 36.62417 | 56.33243
|  | 1370 | 48.38832 | 58.37378
|  | 1380 | 58.756 | 44.78628
|  | 1390 | 68.11512 | 29.8552
|  | 1400 | 72.2884 | 25.3131
|  | 1410 | 68.49597 | 28.76411
|  | 1420 | 67.38195 | 41.9588
|  | 1430 | 72.43141 | 68.10042
|  | 1440 | 77.67406 | 86.80774
|  | 1450 | 76.21477 | 79.79287
|  | 1460 | 65.18407 | 65.67706
|  | 1470 | 51.93853 | 62.55608
|  | 1480 | 45.13889 | 71.57617
|  | 1490 | 46.27026 | 85.34527
|  | 1500 | 53.68823 | 86.89861
|  | 1510 | 65.32892 | 71.50043
|  | 1520 | 77.52983 | 53.99691
|  | 1530 | 85.75907 | 44.27538
|  | 1540 | 86.08615 | 41.87048
|  | 1550 | 79.77656 | 45.6686
|  | 1560 | 73.72536 | 56.14711
|  | 1570 | 72.7218 | 72.7452
|  | 1580 | 76.71484 | 88.74353
|  | 1590 | 83.23315 | 93.35848
|  | 1600 | 88.73809 | 85.87775
|  | 1610 | 89.79024 | 76.11165
|  | 1620 | 85.14828 | 70.87046
|  | 1630 | 77.10237 | 71.54467
|  | 1640 | 69.90883 | 77.71883
|  | 1650 | 66.41467 | 86.84375
|  | 1660 | 67.10901 | 93.92329
|  | 1670 | 71.36038 | 93.88495
|  | 1680 | 78.07708 | 86.51397
|  | 1690 | 85.23001 | 76.90765
|  | 1700 | 90.47811 | 69.39712
|  | 1710 | 91.87906 | 65.5679
|  | 1720 | 88.95841 | 65.78958
|  | 1730 | 83.60157 | 69.76844
|  | 1740 | 78.55967 | 76.84287
|  | 1750 | 75.52032 | 85.61505
|  | 1760 | 75.14713 | 92.9277
|  | 1770 | 77.20883 | 95.3875
|  | 1780 | 80.83639 | 92.41557
|  | 1790 | 85.07544 | 86.31254
|  | 1800 | 88.65839 | 80.10612
|  | 1810 | 90.24085 | 75.85346
|  | 1820 | 89.29077 | 74.21913
|  | 1830 | 86.20662 | 75.20681
|  | 1840 | 82.14644 | 78.56979
|  | 1850 | 78.61131 | 83.34367
|  | 1860 | 76.4953 | 88.24386
|  | 1870 | 76.14797 | 91.72751
|  | 1880 | 77.51222 | 92.40776
|  | 1890 | 80.24783 | 90.19691
|  | 1900 | 83.93952 | 86.15753
|  | 1910 | 88.07013 | 81.5828
|  | 1920 | 91.7082 | 77.81005
|  | 1930 | 93.69999 | 75.66491
|  | 1940 | 93.52249 | 75.43703
|  | 1950 | 91.32932 | 77.01615
|  | 1960 | 87.83044 | 80.23665
|  | 1970 | 84.15624 | 84.49268
|  | 1980 | 81.10812 | 89.07921
|  | 1990 | 79.14501 | 93.0792
|  | 2000 | 78.47519 | 95.33975
|  | 2010 | 79.01821 | 95.24065
|  | 2020 | 80.492 | 92.98392
|  | 2030 | 82.63111 | 89.2612
|  | 2040 | 85.1311 | 85.08391
|  | 2050 | 87.53868 | 81.42504
|  | 2060 | 89.49592 | 78.76387
|  | 2070 | 90.66756 | 77.30579
|  | 2080 | 90.73951 | 77.15484
|  | 2090 | 89.64107 | 78.17753
|  | 2100 | 87.6637 | 80.1476
|  | 2110 | 85.16322 | 82.85223
|  | 2120 | 82.69345 | 85.84618
|  | 2130 | 80.7036 | 88.51147
|  | 2140 | 79.35187 | 90.25634
|  | 2150 | 78.63072 | 90.63469
|  | 2160 | 78.59456 | 89.58114
|  | 2170 | 79.08498 | 87.32485
|  | 2180 | 79.48091 | 83.83276
|  | 2190 | 78.26825 | 78.30916
|  | 2200 | 73.87282 | 70.17613
|  | 2210 | 69.5915 | 63.3113
|  | 2220 | 69.85775 | 61.54339
|  | 2230 | 72.6022 | 62.90429
|  | 2240 | 74.35327 | 64.61719
|  | 2250 | 74.82147 | 66.55335
|  | 2260 | 75.10602 | 69.45775
|  | 2270 | 75.47454 | 73.42496
|  | 2280 | 75.68574 | 77.89435
|  | 2290 | 75.61189 | 82.07839
|  | 2300 | 75.3834 | 85.57838
|  | 2310 | 75.23047 | 88.15269
|  | 2320 | 75.3329 | 89.55581
|  | 2330 | 75.75125 | 89.71953
|  | 2340 | 76.52103 | 88.86668
|  | 2350 | 77.73491 | 87.23126
|  | 2360 | 79.30151 | 85.09322
|  | 2370 | 81.09318 | 82.80022
|  | 2380 | 82.95717 | 80.6456
|  | 2390 | 84.73919 | 78.7031
|  | 2400 | 86.24881 | 77.0641
|  | 2410 | 87.28125 | 75.90474
|  | 2420 | 87.81253 | 75.2042
|  | 2430 | 87.77371 | 74.9646
|  | 2440 | 87.15901 | 75.2156
|  | 2450 | 86.052 | 75.87535
|  | 2460 | 84.59299 | 76.87041
|  | 2470 | 82.73187 | 78.06078
|  | 2480 | 80.58983 | 79.18955
|  | 2490 | 78.3433 | 80.02438
|  | 2500 | 76.05438 | 80.39435
|  | 2510 | 73.7383 | 80.13638
|  | 2520 | 71.51009 | 79.1304
|  | 2530 | 69.52717 | 77.46347
|  | 2540 | 67.76414 | 75.20407
|  | 2550 | 66.21656 | 72.51622
|  | 2560 | 64.95846 | 69.62321
|  | 2570 | 63.96358 | 66.69534
|  | 2580 | 63.18813 | 64.01517
|  | 2590 | 62.54221 | 61.48847
|  | 2600 | 61.98074 | 59.26988
|  | 2610 | 61.37799 | 57.41169
|  | 2620 | 60.52343 | 55.77936
|  | 2630 | 59.05314 | 54.03682
|  | 2640 | 56.60412 | 51.88493
|  | 2650 | 53.2191 | 49.23921
|  | 2660 | 48.25617 | 45.42499
|  | 2670 | 39.12323 | 37.95956
|  | 2680 | 25.60423 | 25.87716
|  | 2690 | 13.0057 | 13.78035
|  | 2700 | 4.00218 | 5.1049
|  | 2710 | 6.81787 | 7.18664
|  | 2720 | 9.70093 | 18.83381
|  | 2730 | 37.45718 | 34.36571
|  | 2740 | 14.06763 | 17.00736
|  | 2750 | 12.49607 | 8.24933
|  | 2760 | 7.33489 | 6.03552
|  | 2770 | 7.18039 | 3.97359
|  | 2780 | 4.05056 | 4.39374
|  | 2790 | 4.67554 | 4.01539
|  | 2800 | 3.19373 | 3.21565
|  | 2810 | 3.35194 | 3.92475
|  | 2820 | 5.52809 | 6.26228
|  | 2830 | 8.77186 | 9.54911
|  | 2840 | 13.74483 | 14.59176
|  | 2850 | 19.82354 | 20.14464
|  | 2860 | 26.44524 | 25.95299
|  | 2870 | 33.2044 | 31.43402
|  | 2880 | 39.6591 | 36.54789
|  | 2890 | 45.2203 | 40.86674
|  | 2900 | 50.2537 | 44.67425
|  | 2910 | 54.83032 | 48.36776
|  | 2920 | 58.6855 | 51.58804
|  | 2930 | 61.96195 | 54.6311
|  | 2940 | 64.55649 | 57.50221
|  | 2950 | 66.61869 | 60.26245
|  | 2960 | 68.31657 | 63.00263
|  | 2970 | 69.39505 | 65.47832
|  | 2980 | 69.92686 | 67.87129
|  | 2990 | 70.46884 | 70.32703
|  | 3000 | 70.45035 | 72.37154