## Transmission
|  | Wavelength (nm) | % Reflectance
|  | 850 | 1.1776
|  | 851 | 1.1785
|  | 852 | 1.1792
|  | 853 | 1.1796
Product Raw Data |  | 854 | 1.18
1064 nm V-Coated Aspheric Lenses |  | 855 | 1.1801
|  | 856 | 1.1801
Item # | 1064 V-Coat for Aspheric Lenses | 857 | 1.1799
DISCLAIMER: The data presented here are typical. Slight variations in performance data will occur from lot to lot. Please contact Technical Support with any questions regarding the use or reliability of this data. |  | 858 | 1.1796
|  | 859 | 1.179
|  | 860 | 1.1784
|  | 861 | 1.1775
|  | 862 | 1.1765
|  | 863 | 1.1753
|  | 864 | 1.174
Additional Information: |  | 865 | 1.1725
|  | 866 | 1.1709
|  | 867 | 1.1691
|  | 868 | 1.1671
|  | 869 | 1.165
|  | 870 | 1.1628
|  | 871 | 1.1604
|  | 872 | 1.1578
|  | 873 | 1.1552
|  | 874 | 1.1523
|  | 875 | 1.1494
|  | 876 | 1.1462
|  | 877 | 1.143
|  | 878 | 1.1396
|  | 879 | 1.1361
|  | 880 | 1.1325
|  | 881 | 1.1287
|  | 882 | 1.1248
|  | 883 | 1.1208
|  | 884 | 1.1166
|  | 885 | 1.1123
|  | 886 | 1.108
|  | 887 | 1.1034
|  | 888 | 1.0988
|  | 889 | 1.0941
|  | 890 | 1.0892
|  | 891 | 1.0842
|  | 892 | 1.0792
|  | 893 | 1.074
|  | 894 | 1.0687
|  | 895 | 1.0633
|  | 896 | 1.0578
|  | 897 | 1.0522
|  | 898 | 1.0466
|  | 899 | 1.0408
|  | 900 | 1.0349
|  | 901 | 1.0289
|  | 902 | 1.0229
|  | 903 | 1.0167
|  | 904 | 1.0105
|  | 905 | 1.0042
|  | 906 | 0.9978
|  | 907 | 0.9913
|  | 908 | 0.9848
|  | 909 | 0.9782
|  | 910 | 0.9715
|  | 911 | 0.9647
|  | 912 | 0.9579
|  | 913 | 0.951
|  | 914 | 0.944
|  | 915 | 0.937
|  | 916 | 0.9299
|  | 917 | 0.9228
|  | 918 | 0.9155
|  | 919 | 0.9083
|  | 920 | 0.901
|  | 921 | 0.8936
|  | 922 | 0.8862
|  | 923 | 0.8787
|  | 924 | 0.8712
|  | 925 | 0.8637
|  | 926 | 0.8561
|  | 927 | 0.8484
|  | 928 | 0.8408
|  | 929 | 0.8331
|  | 930 | 0.8253
|  | 931 | 0.8176
|  | 932 | 0.8098
|  | 933 | 0.8019
|  | 934 | 0.7941
|  | 935 | 0.7862
|  | 936 | 0.7783
|  | 937 | 0.7703
|  | 938 | 0.7624
|  | 939 | 0.7544
|  | 940 | 0.7465
|  | 941 | 0.7385
|  | 942 | 0.7305
|  | 943 | 0.7225
|  | 944 | 0.7144
|  | 945 | 0.7064
|  | 946 | 0.6984
|  | 947 | 0.6903
|  | 948 | 0.6823
|  | 949 | 0.6743
|  | 950 | 0.6662
|  | 951 | 0.6582
|  | 952 | 0.6502
|  | 953 | 0.6421
|  | 954 | 0.6341
|  | 955 | 0.6261
|  | 956 | 0.6181
|  | 957 | 0.6102
|  | 958 | 0.6022
|  | 959 | 0.5943
|  | 960 | 0.5863
|  | 961 | 0.5784
|  | 962 | 0.5705
|  | 963 | 0.5627
|  | 964 | 0.5548
|  | 965 | 0.547
|  | 966 | 0.5393
|  | 967 | 0.5315
|  | 968 | 0.5238
|  | 969 | 0.5161
|  | 970 | 0.5084
|  | 971 | 0.5008
|  | 972 | 0.4932
|  | 973 | 0.4857
|  | 974 | 0.4781
|  | 975 | 0.4707
|  | 976 | 0.4632
|  | 977 | 0.4559
|  | 978 | 0.4485
|  | 979 | 0.4412
|  | 980 | 0.434
|  | 981 | 0.4268
|  | 982 | 0.4196
|  | 983 | 0.4125
|  | 984 | 0.4055
|  | 985 | 0.3985
|  | 986 | 0.3915
|  | 987 | 0.3847
|  | 988 | 0.3778
|  | 989 | 0.3711
|  | 990 | 0.3643
|  | 991 | 0.3577
|  | 992 | 0.3511
|  | 993 | 0.3446
|  | 994 | 0.3381
|  | 995 | 0.3317
|  | 996 | 0.3254
|  | 997 | 0.3191
|  | 998 | 0.3129
|  | 999 | 0.3068
|  | 1000 | 0.3007
|  | 1001 | 0.2948
|  | 1002 | 0.289
|  | 1003 | 0.2832
|  | 1004 | 0.2776
|  | 1005 | 0.2719
|  | 1006 | 0.2664
|  | 1007 | 0.2609
|  | 1008 | 0.2556
|  | 1009 | 0.2502
|  | 1010 | 0.245
|  | 1011 | 0.2399
|  | 1012 | 0.2348
|  | 1013 | 0.2298
|  | 1014 | 0.2249
|  | 1015 | 0.2201
|  | 1016 | 0.2153
|  | 1017 | 0.2107
|  | 1018 | 0.2061
|  | 1019 | 0.2016
|  | 1020 | 0.1972
|  | 1021 | 0.1929
|  | 1022 | 0.1887
|  | 1023 | 0.1846
|  | 1024 | 0.1805
|  | 1025 | 0.1766
|  | 1026 | 0.1727
|  | 1027 | 0.1689
|  | 1028 | 0.1652
|  | 1029 | 0.1616
|  | 1030 | 0.1582
|  | 1031 | 0.1547
|  | 1032 | 0.1514
|  | 1033 | 0.1482
|  | 1034 | 0.1451
|  | 1035 | 0.1421
|  | 1036 | 0.1392
|  | 1037 | 0.1363
|  | 1038 | 0.1336
|  | 1039 | 0.131
|  | 1040 | 0.1284
|  | 1041 | 0.126
|  | 1042 | 0.1237
|  | 1043 | 0.1214
|  | 1044 | 0.1193
|  | 1045 | 0.1173
|  | 1046 | 0.1153
|  | 1047 | 0.1135
|  | 1048 | 0.1118
|  | 1049 | 0.1101
|  | 1050 | 0.1086
|  | 1051 | 0.1072
|  | 1052 | 0.1059
|  | 1053 | 0.1047
|  | 1054 | 0.1035
|  | 1055 | 0.1025
|  | 1056 | 0.1016
|  | 1057 | 0.1008
|  | 1058 | 0.1001
|  | 1059 | 0.0996
|  | 1060 | 0.0991
|  | 1061 | 0.0987
|  | 1062 | 0.0984
|  | 1063 | 0.0983
|  | 1064 | 0.0982
|  | 1065 | 0.0983
|  | 1066 | 0.0984
|  | 1067 | 0.0987
|  | 1068 | 0.0991
|  | 1069 | 0.0995
|  | 1070 | 0.1001
|  | 1071 | 0.1008
|  | 1072 | 0.1016
|  | 1073 | 0.1026
|  | 1074 | 0.1036
|  | 1075 | 0.1047
|  | 1076 | 0.1059
|  | 1077 | 0.1073
|  | 1078 | 0.1087
|  | 1079 | 0.1103
|  | 1080 | 0.112
|  | 1081 | 0.1138
|  | 1082 | 0.1157
|  | 1083 | 0.1176
|  | 1084 | 0.1198
|  | 1085 | 0.122
|  | 1086 | 0.1243
|  | 1087 | 0.1267
|  | 1088 | 0.1293
|  | 1089 | 0.1319
|  | 1090 | 0.1347
|  | 1091 | 0.1376
|  | 1092 | 0.1406
|  | 1093 | 0.1436
|  | 1094 | 0.1468
|  | 1095 | 0.1501
|  | 1096 | 0.1536
|  | 1097 | 0.1571
|  | 1098 | 0.1607
|  | 1099 | 0.1645
|  | 1100 | 0.1683
|  | 1101 | 0.1723
|  | 1102 | 0.1763
|  | 1103 | 0.1805
|  | 1104 | 0.1848
|  | 1105 | 0.1892
|  | 1106 | 0.1937
|  | 1107 | 0.1983
|  | 1108 | 0.203
|  | 1109 | 0.2078
|  | 1110 | 0.2127
|  | 1111 | 0.2178
|  | 1112 | 0.2229
|  | 1113 | 0.2282
|  | 1114 | 0.2335
|  | 1115 | 0.239
|  | 1116 | 0.2445
|  | 1117 | 0.2502
|  | 1118 | 0.256
|  | 1119 | 0.2619
|  | 1120 | 0.2678
|  | 1121 | 0.2739
|  | 1122 | 0.2801
|  | 1123 | 0.2864
|  | 1124 | 0.2928
|  | 1125 | 0.2993
|  | 1126 | 0.306
|  | 1127 | 0.3127
|  | 1128 | 0.3195
|  | 1129 | 0.3264
|  | 1130 | 0.3334
|  | 1131 | 0.3405
|  | 1132 | 0.3478
|  | 1133 | 0.3551
|  | 1134 | 0.3625
|  | 1135 | 0.3701
|  | 1136 | 0.3777
|  | 1137 | 0.3854
|  | 1138 | 0.3932
|  | 1139 | 0.4012
|  | 1140 | 0.4092
|  | 1141 | 0.4173
|  | 1142 | 0.4256
|  | 1143 | 0.4339
|  | 1144 | 0.4423
|  | 1145 | 0.4508
|  | 1146 | 0.4594
|  | 1147 | 0.4682
|  | 1148 | 0.477
|  | 1149 | 0.4859
|  | 1150 | 0.4949
|  | 1151 | 0.504
|  | 1152 | 0.5132
|  | 1153 | 0.5225
|  | 1154 | 0.5318
|  | 1155 | 0.5413
|  | 1156 | 0.5509
|  | 1157 | 0.5606
|  | 1158 | 0.5703
|  | 1159 | 0.5802
|  | 1160 | 0.5901
|  | 1161 | 0.6001
|  | 1162 | 0.6103
|  | 1163 | 0.6205
|  | 1164 | 0.6308
|  | 1165 | 0.6412
|  | 1166 | 0.6516
|  | 1167 | 0.6622
|  | 1168 | 0.6729
|  | 1169 | 0.6836
|  | 1170 | 0.6945
|  | 1171 | 0.7054
|  | 1172 | 0.7164
|  | 1173 | 0.7275
|  | 1174 | 0.7387
|  | 1175 | 0.7499
|  | 1176 | 0.7613
|  | 1177 | 0.7727
|  | 1178 | 0.7843
|  | 1179 | 0.7959
|  | 1180 | 0.8076
|  | 1181 | 0.8193
|  | 1182 | 0.8312
|  | 1183 | 0.8431
|  | 1184 | 0.8551
|  | 1185 | 0.8672
|  | 1186 | 0.8794
|  | 1187 | 0.8917
|  | 1188 | 0.904
|  | 1189 | 0.9164
|  | 1190 | 0.9289
|  | 1191 | 0.9415
|  | 1192 | 0.9542
|  | 1193 | 0.9669
|  | 1194 | 0.9797
|  | 1195 | 0.9926
|  | 1196 | 1.0055
|  | 1197 | 1.0186
|  | 1198 | 1.0317
|  | 1199 | 1.0449
|  | 1200 | 1.0581