## Transmission
1064 nm High-Power Beamsplitter Transmission
|  |  | S-Polarized | P-Polarized
|  | Wavelength (nm) | Transmission (%) | Transmission (%)
|  | 900 | 0.150212 | 77.906446
|  | 902 | 0.152252 | 78.007152
|  | 904 | 0.146456 | 77.605879
|  | 906 | 0.004985 | 76.900358
Product Raw Data |  | 908 | 0.097332 | 75.882244
1064 nm High-Power Beamsplitter Transmission |  | 910 | 0.216027 | 74.213233
|  | 912 | 0.179063 | 71.930703
Item # | PBS12-1064-HP, PBS25-1064-HP | 914 | -0.027323 | 69.213834
DISCLAIMER: The data presented here are typical. Slight variations in performance data will occur from lot to lot. Please contact Technical Support with any questions regarding the use or reliability of this data. |  | 916 | -0.002733 | 65.797676
|  | 918 | 0.053595 | 62.051714
|  | 920 | -0.062 | 57.965187
|  | 922 | 0.113758 | 53.763292
|  | 924 | 0.007412 | 49.249356
|  | 926 | -0.030338 | 44.806423
This data may be used in publications. However, please cite Thorlabs as the source. |  | 928 | 0.004191 | 40.378506
|  | 930 | 0.108998 | 36.176471
|  | 932 | 0.026064 | 32.359136
Additional Information: |  | 934 | 0.092522 | 28.924079
|  | 936 | 0.032626 | 25.821404
|  | 938 | -0.035312 | 23.121696
|  | 940 | -0.010035 | 20.818508
|  | 942 | 0.092446 | 18.932152
|  | 944 | 0.042771 | 17.334461
|  | 946 | 0.044441 | 16.097207
|  | 948 | 0.065628 | 15.198341
|  | 950 | -0.039026 | 14.488275
|  | 952 | -0.018769 | 13.935603
|  | 954 | 0.065545 | 13.603004
|  | 956 | -0.000487 | 13.419852
|  | 958 | 0.018996 | 13.367834
|  | 960 | 0.026024 | 13.502631
|  | 962 | -0.028938 | 13.698574
|  | 964 | -0.004375 | 14.04602
|  | 966 | 0.070156 | 14.534967
|  | 968 | 0.108896 | 15.137139
|  | 970 | 0.042468 | 15.87353
|  | 972 | 0.075412 | 16.773482
|  | 974 | 0.028373 | 17.755894
|  | 976 | 0.022554 | 19.009331
|  | 978 | 0.01794 | 20.333907
|  | 980 | 0.015038 | 21.880468
|  | 982 | 0.05866 | 23.57435
|  | 984 | 0.030293 | 25.401716
|  | 986 | 0.058399 | 27.358616
|  | 988 | 0.038558 | 29.535361
|  | 990 | 0.026672 | 31.913585
|  | 992 | -0.024733 | 34.419426
|  | 994 | 0.008729 | 37.081024
|  | 996 | 0.026655 | 39.89728
|  | 998 | 0.008 | 42.804125
|  | 1000 | 0.018663 | 45.892432
|  | 1002 | 0.057677 | 49.040594
|  | 1004 | -0.006058 | 52.259497
|  | 1006 | 0.007029 | 55.531506
|  | 1008 | 0.007032 | 58.809415
|  | 1010 | 0.05964 | 62.026264
|  | 1012 | 0.05166 | 65.304231
|  | 1014 | 0.019406 | 68.569515
|  | 1016 | 0.081709 | 71.690011
|  | 1018 | 0.029852 | 74.678483
|  | 1020 | 0.032773 | 77.505743
|  | 1022 | 0.014808 | 80.138285
|  | 1024 | 0.035201 | 82.592041
|  | 1026 | -0.003399 | 84.877088
|  | 1028 | 0.050471 | 86.968719
|  | 1030 | 0.033237 | 88.876676
|  | 1032 | 0 | 90.55495
|  | 1034 | 0.024978 | 91.986255
|  | 1036 | 0.043165 | 93.238434
|  | 1038 | 0.004125 | 94.339635
|  | 1040 | 0.018686 | 95.250053
|  | 1042 | 0.033505 | 96.042084
|  | 1044 | 0.013599 | 96.658489
|  | 1046 | 0.05636 | 97.123466
|  | 1048 | 0.078724 | 97.566995
|  | 1050 | 0.03063 | 97.879052
|  | 1052 | 0.062485 | 98.144886
|  | 1054 | 0.021406 | 98.308405
|  | 1056 | 0.013859 | 98.48725
|  | 1058 | 0.034274 | 98.578381
|  | 1060 | 0.028196 | 98.676996
|  | 1062 | 0.050771 | 98.776108
|  | 1064 | 0.038122 | 98.826596
|  | 1066 | 0.037616 | 98.905149
|  | 1068 | 0.02619 | 98.976949
|  | 1070 | 0.071236 | 99.045995
|  | 1072 | 0.03853 | 99.062476
|  | 1074 | 0.02883 | 99.130414
|  | 1076 | 0.043611 | 99.177413
|  | 1078 | 0.083343 | 99.183664
|  | 1080 | 0.03977 | 99.185682
|  | 1082 | 0.068167 | 99.172464
|  | 1084 | 0.125691 | 99.207744
|  | 1086 | 0.103905 | 99.249529
|  | 1088 | 0.150081 | 99.230679
|  | 1090 | 0.198036 | 99.230773
|  | 1092 | 0.270232 | 99.231792
|  | 1094 | 0.366833 | 99.19972
|  | 1096 | 0.514287 | 99.210766
|  | 1098 | 0.723786 | 99.146667
|  | 1100 | 0.979203 | 99.164933
|  | 1102 | 1.425114 | 99.125047
|  | 1104 | 2.012835 | 99.105271
|  | 1106 | 2.862775 | 99.037154
|  | 1108 | 3.919864 | 99.051723
|  | 1110 | 5.353267 | 98.97863
|  | 1112 | 7.10879 | 98.945275
|  | 1114 | 9.368986 | 98.910849
|  | 1116 | 12.077207 | 98.883578
|  | 1118 | 15.376183 | 98.829573
|  | 1120 | 19.248959 | 98.786932
|  | 1122 | 23.548109 | 98.702913
|  | 1124 | 28.381046 | 98.65036
|  | 1126 | 33.657734 | 98.597565
|  | 1128 | 39.176748 | 98.533208
|  | 1130 | 45.003993 | 98.467611
|  | 1132 | 50.969975 | 98.428201
|  | 1134 | 56.898923 | 98.341476
|  | 1136 | 62.56956 | 98.275353
|  | 1138 | 67.884947 | 98.244255
|  | 1140 | 72.919837 | 98.15291
|  | 1142 | 77.423948 | 98.071883
|  | 1144 | 81.455287 | 98.000408
|  | 1146 | 84.8282 | 97.918037
|  | 1148 | 87.73031 | 97.912343
|  | 1150 | 90.019139 | 97.879987
|  | 1152 | 91.936131 | 97.821051
|  | 1154 | 93.359024 | 97.755206
|  | 1156 | 94.405066 | 97.735142
|  | 1158 | 95.15213 | 97.691994
|  | 1160 | 95.601472 | 97.688176
|  | 1162 | 95.881557 | 97.677144
|  | 1164 | 95.927811 | 97.672431
|  | 1166 | 95.887612 | 97.644683
|  | 1168 | 95.74052 | 97.625083
|  | 1170 | 95.420141 | 97.565501
|  | 1172 | 95.149151 | 97.51804
|  | 1174 | 94.672204 | 97.475284
|  | 1176 | 94.161738 | 97.401566
|  | 1178 | 93.614553 | 97.354282
|  | 1180 | 92.969376 | 97.307174
|  | 1182 | 92.206388 | 97.229621
|  | 1184 | 91.462191 | 97.150031
|  | 1186 | 90.567834 | 97.078658
|  | 1188 | 89.773753 | 96.97834
|  | 1190 | 88.844606 | 96.888907
|  | 1192 | 87.982941 | 96.735809
|  | 1194 | 87.216435 | 96.648773
|  | 1196 | 86.390838 | 96.479526
|  | 1198 | 85.705925 | 96.405756
|  | 1200 | 85.092557 | 96.271756