## Transmission
405 nm High-Power Beamsplitter Transmission
|  | Wavelength (nm) | Transmission (%) | Transmission (%)
|  | 450 | 93.61996 | 74.07681
|  | 449 | 93.09099 | 77.63783
|  | 448 | 92.5685 | 80.70164
|  | 447 | 92.04936 | 83.06358
Product Raw Data |  | 446 | 91.55776 | 84.48074
405 nm High-Power Beamsplitter Transmission |  | 445 | 91.13979 | 84.65956
|  | 444 | 90.72752 | 83.37122
Item # | PBS25-405-HP | 443 | 90.4136 | 80.5633
DISCLAIMER: The data presented here are typical. Slight variations in performance data will occur from lot to lot. Please contact Technical Support with any questions regarding the use or reliability of this data. |  | 442 | 90.13161 | 76.38808
|  | 441 | 89.98477 | 71.11894
|  | 440 | 89.86553 | 65.08525
|  | 439 | 89.85266 | 58.60121
|  | 438 | 89.92857 | 51.78106
|  | 437 | 90.1257 | 44.71247
This data may be used in publications. However, please cite Thorlabs as the source. |  | 436 | 90.38258 | 37.47376
|  | 435 | 90.7578 | 30.23591
|  | 434 | 91.19981 | 23.27335
Additional Information: |  | 433 | 91.70429 | 16.95782
|  | 432 | 92.24595 | 11.64553
|  | 431 | 92.84943 | 7.55125
|  | 430 | 93.46781 | 4.65686
|  | 429 | 94.08985 | 2.80262
|  | 428 | 94.6988 | 1.69632
|  | 427 | 95.26063 | 1.06339
|  | 426 | 95.83287 | 0.69535
|  | 425 | 96.35246 | 0.47509
|  | 424 | 96.75848 | 0.33755
|  | 423 | 97.12389 | 0.24858
|  | 422 | 97.43583 | 0.18973
|  | 421 | 97.61174 | 0.14879
|  | 420 | 97.74178 | 0.12078
|  | 419 | 97.85719 | 0.10096
|  | 418 | 97.85974 | 0.08731
|  | 417 | 97.83347 | 0.07878
|  | 416 | 97.819 | 0.07134
|  | 415 | 97.74747 | 0.06592
|  | 414 | 97.69965 | 0.06286
|  | 413 | 97.66458 | 0.05969
|  | 412 | 97.58717 | 0.05745
|  | 411 | 97.56126 | 0.05561
|  | 410 | 97.48442 | 0.0539
|  | 409 | 97.32906 | 0.05309
|  | 408 | 97.10071 | 0.05144
|  | 407 | 96.65372 | 0.0501
|  | 406 | 96.03518 | 0.04675
|  | 405 | 95.09715 | 0.03936
|  | 404 | 93.8753 | 0.04433
|  | 403 | 92.29683 | 0.04254
|  | 402 | 90.3106 | 0.04187
|  | 401 | 87.96808 | 0.04436
|  | 400 | 85.24837 | 0.04271
|  | 399 | 82.13581 | 0.04254
|  | 398 | 78.68761 | 0.04059
|  | 397 | 74.9601 | 0.03868
|  | 396 | 70.97754 | 0.03722
|  | 395 | 66.82314 | 0.03519
|  | 394 | 62.50772 | 0.03398
|  | 393 | 58.16172 | 0.03225
|  | 392 | 53.80393 | 0.02946
|  | 391 | 49.48994 | 0.02759
|  | 390 | 45.30363 | 0.02492
|  | 389 | 41.31562 | 0.02296
|  | 388 | 37.54885 | 0.0215
|  | 387 | 34.0303 | 0.01899
|  | 386 | 30.80783 | 0.01767
|  | 385 | 27.89222 | 0.0149
|  | 384 | 25.27679 | 0.01332
|  | 383 | 22.97104 | 0.01251
|  | 382 | 20.93511 | 0.01082
|  | 381 | 19.16448 | 0.0096
|  | 380 | 17.64495 | 0.00802
|  | 379 | 16.33794 | 0.00693
|  | 378 | 15.24507 | 0.00631
|  | 377 | 14.32787 | 0.00469
|  | 376 | 13.57407 | 0.00435
|  | 375 | 12.9757 | 0.00472
|  | 374 | 12.50901 | 0.00353
|  | 373 | 12.17831 | 0.00353
|  | 372 | 11.97899 | 0.00247
|  | 371 | 11.89638 | 0.00289
|  | 370 | 11.92846 | 0.00266
|  | 369 | 12.10118 | 0.00305
|  | 368 | 12.41899 | 0.0021
|  | 367 | 12.90485 | 0.00295
|  | 366 | 13.55154 | 0.00296
|  | 365 | 14.43777 | 0.00265
|  | 364 | 15.5976 | 0.00397
|  | 363 | 17.06753 | 0.00453
|  | 362 | 18.98006 | 0.00486
|  | 361 | 21.39322 | 0.00626
|  | 360 | 24.44721 | 0.0079
|  | 359 | 28.27112 | 0.00845
|  | 358 | 32.89913 | 0.0114
|  | 357 | 38.37298 | 0.0135
|  | 356 | 44.57576 | 0.01646
|  | 355 | 51.16882 | 0.01928
|  | 354 | 57.85398 | 0.02189
|  | 353 | 64.15488 | 0.02593
|  | 352 | 69.61866 | 0.02833
|  | 351 | 73.966 | 0.03014
|  | 350 | 77.0051 | 0.03311