## 4 Megapixel Cameras
4 Megapixel Camera Quantum Efficiency
|  | Wavelength (nm) | Quantum Efficiency (%)
|  | 350 | 18.677
|  | 360 | 23.083
|  | 370 | 27.908
|  | 380 | 34.282
Product Raw Data |  | 390 | 39.891
4 Megapixel Scientific Monochrome CCD Cameras |  | 400 | 43.12
|  | 410 | 44.6
Item # | 4070M-GE-TE | 420 | 45.93
DISCLAIMER: The data presented here are typical. Slight variations in performance data will occur from lot to lot. Please contact Technical Support with any questions regarding the use or reliability of this data. |  | 430 | 47.787
|  | 440 | 49.688
|  | 450 | 50.904
|  | 460 | 51.33
|  | 470 | 51.366
|  | 480 | 51.588
This data may be used in publications. However, please cite Thorlabs as the source. |  | 490 | 51.735
|  | 500 | 51.715
|  | 510 | 50.725
Additional Information: |  | 520 | 49.788
|  | 530 | 49.224
|  | 540 | 48.771
|  | 550 | 48.19
|  | 560 | 47.694
|  | 570 | 47.215
|  | 580 | 46.458
|  | 590 | 45.128
|  | 600 | 43.451
|  | 610 | 41.961
|  | 620 | 40.179
|  | 630 | 39.117
|  | 640 | 37.416
|  | 650 | 35.467
|  | 660 | 34.06
|  | 670 | 32.265
|  | 680 | 30.014
|  | 690 | 28.097
|  | 700 | 25.967
|  | 710 | 24.499
|  | 720 | 22.539
|  | 730 | 21.404
|  | 740 | 19.989
|  | 750 | 18.847
|  | 760 | 17.47
|  | 770 | 16.75
|  | 780 | 15.405
|  | 790 | 14.486
|  | 800 | 13.244
|  | 810 | 12.275
|  | 820 | 11.285
|  | 830 | 10.343
|  | 840 | 9.266
|  | 850 | 8.521
|  | 860 | 7.467
|  | 870 | 6.876
|  | 880 | 6.038
|  | 890 | 5.448
|  | 900 | 4.812
|  | 910 | 4.25
|  | 920 | 3.736
|  | 930 | 3.215
|  | 940 | 2.888
|  | 950 | 2.445
|  | 960 | 2.128
|  | 970 | 1.823
|  | 980 | 1.5
|  | 990 | 1.251
|  | 1000 | 1.047
|  | 1010 | 0.831
|  | 1020 | 0.652
|  | 1030 | 0.515
|  | 1040 | 0.391
|  | 1050 | 0.296
|  | 1060 | 0.224
|  | 1070 | 0.169
|  | 1080 | 0.142
|  | 1090 | 0.113
|  | 1100 | 0.0886641