## Transmission
780 nm High-Power Beamsplitter Transmission
|  | Wavelength (nm) | Transmission (%) | Transmission (%)
|  | 850 | 95.86636 | 38.42628
|  | 849 | 95.81992 | 36.16943
|  | 848 | 95.89801 | 34.03306
|  | 847 | 95.84564 | 31.84147
Product Raw Data |  | 846 | 95.88668 | 29.72261
780 nm High-Power Beamsplitter Transmission |  | 845 | 95.8894 | 27.60366
|  | 844 | 95.94547 | 25.49355
Item # | PBS25-780-HP | 843 | 96.02279 | 23.41978
DISCLAIMER: The data presented here are typical. Slight variations in performance data will occur from lot to lot. Please contact Technical Support with any questions regarding the use or reliability of this data. |  | 842 | 96.00208 | 21.32431
|  | 841 | 96.12215 | 19.28386
|  | 840 | 96.17144 | 17.24377
|  | 839 | 96.27102 | 15.26352
|  | 838 | 96.27924 | 13.36446
|  | 837 | 96.38229 | 11.56547
This data may be used in publications. However, please cite Thorlabs as the source. |  | 836 | 96.45735 | 9.88491
|  | 835 | 96.53316 | 8.34283
|  | 834 | 96.66905 | 6.9322
Additional Information: |  | 833 | 96.75053 | 5.66942
|  | 832 | 96.84748 | 4.57411
|  | 831 | 96.95625 | 3.65332
|  | 830 | 97.07696 | 2.88965
|  | 829 | 97.16493 | 2.26982
|  | 828 | 97.26366 | 1.77817
|  | 827 | 97.36658 | 1.38946
|  | 826 | 97.47841 | 1.09323
|  | 825 | 97.60052 | 0.86585
|  | 824 | 97.64999 | 0.69081
|  | 823 | 97.74866 | 0.55915
|  | 822 | 97.79659 | 0.45508
|  | 821 | 97.90813 | 0.37624
|  | 820 | 97.9722 | 0.31518
|  | 819 | 98.03146 | 0.26473
|  | 818 | 98.07166 | 0.22438
|  | 817 | 98.15475 | 0.19218
|  | 816 | 98.16348 | 0.16567
|  | 815 | 98.20923 | 0.14463
|  | 814 | 98.24082 | 0.12686
|  | 813 | 98.23763 | 0.11151
|  | 812 | 98.26675 | 0.10011
|  | 811 | 98.27049 | 0.08973
|  | 810 | 98.30004 | 0.07167
|  | 809 | 98.26604 | 0.05444
|  | 808 | 98.22713 | 0.04893
|  | 807 | 98.20357 | 0.04898
|  | 806 | 98.22953 | 0.04845
|  | 805 | 98.21332 | 0.04889
|  | 804 | 98.15652 | 0.04831
|  | 803 | 98.16241 | 0.04754
|  | 802 | 98.11668 | 0.04471
|  | 801 | 98.08481 | 0.0429
|  | 800 | 98.01722 | 0.04064
|  | 799 | 98.01781 | 0.03908
|  | 798 | 97.97719 | 0.0375
|  | 797 | 97.97572 | 0.03609
|  | 796 | 97.91199 | 0.03525
|  | 795 | 97.88636 | 0.03412
|  | 794 | 97.85049 | 0.0332
|  | 793 | 97.86123 | 0.03291
|  | 792 | 97.82743 | 0.03204
|  | 791 | 97.7989 | 0.03165
|  | 790 | 97.76773 | 0.03107
|  | 789 | 97.77706 | 0.03018
|  | 788 | 97.7351 | 0.03038
|  | 787 | 97.6712 | 0.02915
|  | 786 | 97.63101 | 0.02902
|  | 785 | 97.5676 | 0.02877
|  | 784 | 97.50062 | 0.02861
|  | 783 | 97.39573 | 0.02865
|  | 782 | 97.27761 | 0.02757
|  | 781 | 97.15937 | 0.02728
|  | 780 | 97.00194 | 0.02701
|  | 779 | 96.85529 | 0.02698
|  | 778 | 96.58963 | 0.02741
|  | 777 | 96.37239 | 0.02665
|  | 776 | 96.06774 | 0.02603
|  | 775 | 95.76641 | 0.02608
|  | 774 | 95.341 | 0.02588
|  | 773 | 94.90568 | 0.02568
|  | 772 | 94.42299 | 0.02505
|  | 771 | 93.93465 | 0.02494
|  | 770 | 93.38001 | 0.02508
|  | 769 | 92.7383 | 0.02439
|  | 768 | 92.09061 | 0.02461
|  | 767 | 91.31329 | 0.02369
|  | 766 | 90.5768 | 0.02336
|  | 765 | 89.6985 | 0.02349
|  | 764 | 88.82799 | 0.02302
|  | 763 | 87.86495 | 0.02319
|  | 762 | 86.86968 | 0.02257
|  | 761 | 85.85697 | 0.0222
|  | 760 | 84.75819 | 0.02191
|  | 759 | 83.60706 | 0.02151
|  | 758 | 82.43056 | 0.02125
|  | 757 | 81.2394 | 0.02082
|  | 756 | 79.92577 | 0.02047
|  | 755 | 78.68594 | 0.02016
|  | 754 | 77.3476 | 0.02012
|  | 753 | 76.00427 | 0.0191
|  | 752 | 74.64558 | 0.01869
|  | 751 | 73.25291 | 0.01856
|  | 750 | 71.83624 | 0.01837