## -A Broadband AR Coating
-A Broadband AR Coating
| Wavelength (nm) | % Reflectance | Wavelength (nm) | % Reflectance
| 850 | 6.46861 | 300 | 15.868
| 840 | 6.03914 | 301 | 15.7939
| 830 | 5.56363 | 302 | 15.7084
| 820 | 5.15242 | 303 | 15.6119
Product Raw Data | 810 | 4.7112 | 304 | 15.5049
-A Broadband AR Coating | 800 | 4.28674 | 305 | 15.3877
| 790 | 3.8347 | 306 | 15.2607
Item # | 780 | 3.43968 | 307 | 15.1244
DISCLAIMER: The data presented here are typical. Slight variations in performance data will occur from lot to lot. Please contact Technical Support with any questions regarding the use or reliability of this data. | 770 | 3.02273 | 308 | 14.9791
| 760 | 2.65122 | 309 | 14.8253
| 750 | 2.27204 | 310 | 14.6632
| 740 | 1.93842 | 311 | 14.4934
| 730 | 1.61127 | 312 | 14.3163
| 720 | 1.3328 | 313 | 14.1322
This data may be used in publications. However, please cite Thorlabs as the source. | 710 | 1.06406 | 314 | 13.9415
| 700 | 0.84208 | 315 | 13.7447
| 690 | 0.63775 | 316 | 13.5421
Additional Information: | 680 | 0.47568 | 317 | 13.3341
| 670 | 0.36003 | 318 | 13.1211
| 660 | 0.25621 | 319 | 12.9035
| 650 | 0.18651 | 320 | 12.6817
| 640 | 0.14525 | 321 | 12.4559
| 630 | 0.13204 | 322 | 12.2267
| 620 | 0.15724 | 323 | 11.9944
| 610 | 0.18982 | 324 | 11.7593
| 600 | 0.23322 | 325 | 11.5218
| 590 | 0.28853 | 326 | 11.2821
| 580 | 0.34173 | 327 | 11.0408
| 570 | 0.40241 | 328 | 10.798
| 560 | 0.4474 | 329 | 10.5542
| 550 | 0.47261 | 330 | 10.3096
| 540 | 0.48651 | 331 | 10.0646
| 530 | 0.47741 | 332 | 9.8194
| 520 | 0.4501 | 333 | 9.5743
| 510 | 0.40534 | 334 | 9.3297
| 500 | 0.35254 | 335 | 9.0857
| 490 | 0.28188 | 336 | 8.8428
| 480 | 0.23824 | 337 | 8.601
| 470 | 0.19551 | 338 | 8.3608
| 460 | 0.19608 | 339 | 8.1222
| 450 | 0.2103 | 340 | 7.8856
| 440 | 0.30228 | 341 | 7.6512
| 430 | 0.38165 | 342 | 7.4191
| 420 | 0.46625 | 343 | 7.1896
| 410 | 0.54846 | 344 | 6.9629
| 400 | 0.52796 | 345 | 6.7391
| 390 | 0.39118 | 346 | 6.5184
| 380 | 0.18967 | 347 | 6.301
| 370 | 0.02461 | 348 | 6.087
| 360 | 0.39705 | 349 | 5.8766
| 350 | 1.8764 | 350 | 5.6698
| 340 | 5.4588 | 351 | 5.4655
| 330 | 11.19674 | 352 | 5.2653
| 320 | 18.63226 | 353 | 5.0691
| 310 | 25.82638 | 354 | 4.8771
| 300 | 38.43203 | 355 | 4.6893
| 290 | 40.50428 | 356 | 4.5058
| 280 | 32.37651 | 357 | 4.3267
| 270 | 13.67942 | 358 | 4.1521
| 260 | 0.54687 | 359 | 3.9819
| 250 | 19.08522 | 360 | 3.8162
|  |  | 361 | 3.6551
|  |  | 362 | 3.4985
|  |  | 363 | 3.3465
|  |  | 364 | 3.199
|  |  | 365 | 3.0561
|  |  | 366 | 2.9178
|  |  | 367 | 2.784
|  |  | 368 | 2.6547
|  |  | 369 | 2.5298
|  |  | 370 | 2.4094
|  |  | 371 | 2.2934
|  |  | 372 | 2.1817
|  |  | 373 | 2.0744
|  |  | 374 | 1.9712
|  |  | 375 | 1.8723
|  |  | 376 | 1.7774
|  |  | 377 | 1.6866
|  |  | 378 | 1.5997
|  |  | 379 | 1.5168
|  |  | 380 | 1.4376
|  |  | 381 | 1.3622
|  |  | 382 | 1.2904
|  |  | 383 | 1.2222
|  |  | 384 | 1.1575
|  |  | 385 | 1.0961
|  |  | 386 | 1.038
|  |  | 387 | 0.9832
|  |  | 388 | 0.9314
|  |  | 389 | 0.8827
|  |  | 390 | 0.8368
|  |  | 391 | 0.7939
|  |  | 392 | 0.7536
|  |  | 393 | 0.716
|  |  | 394 | 0.6809
|  |  | 395 | 0.6483
|  |  | 396 | 0.6181
|  |  | 397 | 0.5902
|  |  | 398 | 0.5644
|  |  | 399 | 0.5407
|  |  | 400 | 0.519
|  |  | 401 | 0.4993
|  |  | 402 | 0.4813
|  |  | 403 | 0.4652
|  |  | 404 | 0.4507
|  |  | 405 | 0.4377
|  |  | 406 | 0.4263
|  |  | 407 | 0.4163
|  |  | 408 | 0.4077
|  |  | 409 | 0.4003
|  |  | 410 | 0.3941
|  |  | 411 | 0.3891
|  |  | 412 | 0.3851
|  |  | 413 | 0.3821
|  |  | 414 | 0.38
|  |  | 415 | 0.3788
|  |  | 416 | 0.3784
|  |  | 417 | 0.3787
|  |  | 418 | 0.3797
|  |  | 419 | 0.3814
|  |  | 420 | 0.3836
|  |  | 421 | 0.3863
|  |  | 422 | 0.3895
|  |  | 423 | 0.3931
|  |  | 424 | 0.3971
|  |  | 425 | 0.4014
|  |  | 426 | 0.406
|  |  | 427 | 0.4109
|  |  | 428 | 0.4159
|  |  | 429 | 0.4211
|  |  | 430 | 0.4265
|  |  | 431 | 0.4319
|  |  | 432 | 0.4374
|  |  | 433 | 0.443
|  |  | 434 | 0.4485
|  |  | 435 | 0.454
|  |  | 436 | 0.4595
|  |  | 437 | 0.4649
|  |  | 438 | 0.4702
|  |  | 439 | 0.4753
|  |  | 440 | 0.4803
|  |  | 441 | 0.4852
|  |  | 442 | 0.4899
|  |  | 443 | 0.4944
|  |  | 444 | 0.4986
|  |  | 445 | 0.5027
|  |  | 446 | 0.5065
|  |  | 447 | 0.51
|  |  | 448 | 0.5133
|  |  | 449 | 0.5163
|  |  | 450 | 0.5191
|  |  | 451 | 0.5211
|  |  | 452 | 0.5228
|  |  | 453 | 0.5242
|  |  | 454 | 0.5254
|  |  | 455 | 0.5263
|  |  | 456 | 0.5268
|  |  | 457 | 0.5271
|  |  | 458 | 0.5271
|  |  | 459 | 0.5268
|  |  | 460 | 0.5262
|  |  | 461 | 0.5253
|  |  | 462 | 0.5241
|  |  | 463 | 0.5227
|  |  | 464 | 0.5209
|  |  | 465 | 0.5188
|  |  | 466 | 0.5165
|  |  | 467 | 0.5138
|  |  | 468 | 0.5109
|  |  | 469 | 0.5078
|  |  | 470 | 0.5043
|  |  | 471 | 0.5006
|  |  | 472 | 0.4966
|  |  | 473 | 0.4924
|  |  | 474 | 0.4879
|  |  | 475 | 0.4832
|  |  | 476 | 0.4783
|  |  | 477 | 0.4731
|  |  | 478 | 0.4677
|  |  | 479 | 0.4622
|  |  | 480 | 0.4564
|  |  | 481 | 0.4504
|  |  | 482 | 0.4442
|  |  | 483 | 0.4379
|  |  | 484 | 0.4313
|  |  | 485 | 0.4247
|  |  | 486 | 0.4178
|  |  | 487 | 0.4109
|  |  | 488 | 0.4038
|  |  | 489 | 0.3966
|  |  | 490 | 0.3892
|  |  | 491 | 0.3818
|  |  | 492 | 0.3742
|  |  | 493 | 0.3666
|  |  | 494 | 0.3589
|  |  | 495 | 0.3512
|  |  | 496 | 0.3433
|  |  | 497 | 0.3355
|  |  | 498 | 0.3276
|  |  | 499 | 0.3196
|  |  | 500 | 0.3117
|  |  | 501 | 0.3037
|  |  | 502 | 0.2958
|  |  | 503 | 0.2878
|  |  | 504 | 0.2799
|  |  | 505 | 0.272
|  |  | 506 | 0.2641
|  |  | 507 | 0.2563
|  |  | 508 | 0.2485
|  |  | 509 | 0.2408
|  |  | 510 | 0.2332
|  |  | 511 | 0.2256
|  |  | 512 | 0.2182
|  |  | 513 | 0.2108
|  |  | 514 | 0.2036
|  |  | 515 | 0.1965
|  |  | 516 | 0.1895
|  |  | 517 | 0.1826
|  |  | 518 | 0.1758
|  |  | 519 | 0.1693
|  |  | 520 | 0.1628
|  |  | 521 | 0.1566
|  |  | 522 | 0.1505
|  |  | 523 | 0.1445
|  |  | 524 | 0.1388
|  |  | 525 | 0.1333
|  |  | 526 | 0.1279
|  |  | 527 | 0.1228
|  |  | 528 | 0.1179
|  |  | 529 | 0.1132
|  |  | 530 | 0.1087
|  |  | 531 | 0.1044
|  |  | 532 | 0.1004
|  |  | 533 | 0.0967
|  |  | 534 | 0.0931
|  |  | 535 | 0.0899
|  |  | 536 | 0.0869
|  |  | 537 | 0.0841
|  |  | 538 | 0.0816
|  |  | 539 | 0.0794
|  |  | 540 | 0.0775
|  |  | 541 | 0.0759
|  |  | 542 | 0.0745
|  |  | 543 | 0.0734
|  |  | 544 | 0.0727
|  |  | 545 | 0.0722
|  |  | 546 | 0.072
|  |  | 547 | 0.0722
|  |  | 548 | 0.0726
|  |  | 549 | 0.0734
|  |  | 550 | 0.0744
|  |  | 551 | 0.0758
|  |  | 552 | 0.0775
|  |  | 553 | 0.0795
|  |  | 554 | 0.0817
|  |  | 555 | 0.0843
|  |  | 556 | 0.0872
|  |  | 557 | 0.0903
|  |  | 558 | 0.0938
|  |  | 559 | 0.0976
|  |  | 560 | 0.1017
|  |  | 561 | 0.1061
|  |  | 562 | 0.1109
|  |  | 563 | 0.1159
|  |  | 564 | 0.1213
|  |  | 565 | 0.127
|  |  | 566 | 0.133
|  |  | 567 | 0.1393
|  |  | 568 | 0.146
|  |  | 569 | 0.153
|  |  | 570 | 0.1603
|  |  | 571 | 0.1679
|  |  | 572 | 0.1758
|  |  | 573 | 0.1841
|  |  | 574 | 0.1927
|  |  | 575 | 0.2016
|  |  | 576 | 0.2108
|  |  | 577 | 0.2204
|  |  | 578 | 0.2303
|  |  | 579 | 0.2405
|  |  | 580 | 0.2511
|  |  | 581 | 0.2619
|  |  | 582 | 0.2731
|  |  | 583 | 0.2846
|  |  | 584 | 0.2964
|  |  | 585 | 0.3086
|  |  | 586 | 0.3211
|  |  | 587 | 0.3338
|  |  | 588 | 0.3469
|  |  | 589 | 0.3604
|  |  | 590 | 0.3741
|  |  | 591 | 0.3882
|  |  | 592 | 0.4025
|  |  | 593 | 0.4172
|  |  | 594 | 0.4322
|  |  | 595 | 0.4475
|  |  | 596 | 0.4631
|  |  | 597 | 0.479
|  |  | 598 | 0.4952
|  |  | 599 | 0.5117
|  |  | 600 | 0.5285
|  |  | 601 | 0.5456
|  |  | 602 | 0.563
|  |  | 603 | 0.5807
|  |  | 604 | 0.5987
|  |  | 605 | 0.6169
|  |  | 606 | 0.6355
|  |  | 607 | 0.6544
|  |  | 608 | 0.6735
|  |  | 609 | 0.6929
|  |  | 610 | 0.7126
|  |  | 611 | 0.7326
|  |  | 612 | 0.7528
|  |  | 613 | 0.7733
|  |  | 614 | 0.7941
|  |  | 615 | 0.8151
|  |  | 616 | 0.8364
|  |  | 617 | 0.858
|  |  | 618 | 0.8798
|  |  | 619 | 0.9019
|  |  | 620 | 0.9243
|  |  | 621 | 0.9469
|  |  | 622 | 0.9697
|  |  | 623 | 0.9928
|  |  | 624 | 1.0161
|  |  | 625 | 1.0396
|  |  | 626 | 1.0634
|  |  | 627 | 1.0875
|  |  | 628 | 1.1117
|  |  | 629 | 1.1362
|  |  | 630 | 1.1609
|  |  | 631 | 1.1859
|  |  | 632 | 1.211
|  |  | 633 | 1.2364
|  |  | 634 | 1.262
|  |  | 635 | 1.2878
|  |  | 636 | 1.3138
|  |  | 637 | 1.34
|  |  | 638 | 1.3664
|  |  | 639 | 1.393
|  |  | 640 | 1.4198
|  |  | 641 | 1.4468
|  |  | 642 | 1.4739
|  |  | 643 | 1.5013
|  |  | 644 | 1.5288
|  |  | 645 | 1.5566
|  |  | 646 | 1.5845
|  |  | 647 | 1.6126
|  |  | 648 | 1.6408
|  |  | 649 | 1.6692
|  |  | 650 | 1.6978
|  |  | 651 | 1.7265
|  |  | 652 | 1.7554
|  |  | 653 | 1.7845
|  |  | 654 | 1.8137
|  |  | 655 | 1.843
|  |  | 656 | 1.8725
|  |  | 657 | 1.9022
|  |  | 658 | 1.932
|  |  | 659 | 1.9619
|  |  | 660 | 1.992
|  |  | 661 | 2.0221
|  |  | 662 | 2.0525
|  |  | 663 | 2.0829
|  |  | 664 | 2.1135
|  |  | 665 | 2.1442
|  |  | 666 | 2.175
|  |  | 667 | 2.2059
|  |  | 668 | 2.2369
|  |  | 669 | 2.268
|  |  | 670 | 2.2993
|  |  | 671 | 2.3306
|  |  | 672 | 2.3621
|  |  | 673 | 2.3936
|  |  | 674 | 2.4252
|  |  | 675 | 2.457
|  |  | 676 | 2.4888
|  |  | 677 | 2.5207
|  |  | 678 | 2.5526
|  |  | 679 | 2.5847
|  |  | 680 | 2.6168
|  |  | 681 | 2.6491
|  |  | 682 | 2.6813
|  |  | 683 | 2.7137
|  |  | 684 | 2.7461
|  |  | 685 | 2.7786
|  |  | 686 | 2.8111
|  |  | 687 | 2.8437
|  |  | 688 | 2.8764
|  |  | 689 | 2.9091
|  |  | 690 | 2.9419
|  |  | 691 | 2.9747
|  |  | 692 | 3.0076
|  |  | 693 | 3.0405
|  |  | 694 | 3.0734
|  |  | 695 | 3.1064
|  |  | 696 | 3.1394
|  |  | 697 | 3.1725
|  |  | 698 | 3.2056
|  |  | 699 | 3.2387
|  |  | 700 | 3.2718
|  |  | 701 | 3.305
|  |  | 702 | 3.3382
|  |  | 703 | 3.3714
|  |  | 704 | 3.4047
|  |  | 705 | 3.4379
|  |  | 706 | 3.4712
|  |  | 707 | 3.5044
|  |  | 708 | 3.5377
|  |  | 709 | 3.571
|  |  | 710 | 3.6043
|  |  | 711 | 3.6376
|  |  | 712 | 3.6709
|  |  | 713 | 3.7042
|  |  | 714 | 3.7375
|  |  | 715 | 3.7708
|  |  | 716 | 3.8041
|  |  | 717 | 3.8374
|  |  | 718 | 3.8706
|  |  | 719 | 3.9039
|  |  | 720 | 3.9371
|  |  | 721 | 3.9704
|  |  | 722 | 4.0036
|  |  | 723 | 4.0367
|  |  | 724 | 4.0699
|  |  | 725 | 4.1031
|  |  | 726 | 4.1362
|  |  | 727 | 4.1693
|  |  | 728 | 4.2023
|  |  | 729 | 4.2353
|  |  | 730 | 4.2683
|  |  | 731 | 4.3013
|  |  | 732 | 4.3342
|  |  | 733 | 4.3671
|  |  | 734 | 4.4
|  |  | 735 | 4.4328
|  |  | 736 | 4.4656
|  |  | 737 | 4.4983
|  |  | 738 | 4.531
|  |  | 739 | 4.5636
|  |  | 740 | 4.5962
|  |  | 741 | 4.6288
|  |  | 742 | 4.6613
|  |  | 743 | 4.6937
|  |  | 744 | 4.7261
|  |  | 745 | 4.7584
|  |  | 746 | 4.7907
|  |  | 747 | 4.823
|  |  | 748 | 4.8551
|  |  | 749 | 4.8872
|  |  | 750 | 4.9193
|  |  | 751 | 4.9513
|  |  | 752 | 4.9832
|  |  | 753 | 5.015
|  |  | 754 | 5.0468
|  |  | 755 | 5.0786
|  |  | 756 | 5.1102
|  |  | 757 | 5.1418
|  |  | 758 | 5.1733
|  |  | 759 | 5.2048
|  |  | 760 | 5.2361
|  |  | 761 | 5.2674
|  |  | 762 | 5.2987
|  |  | 763 | 5.3298
|  |  | 764 | 5.3609
|  |  | 765 | 5.3919
|  |  | 766 | 5.4228
|  |  | 767 | 5.4537
|  |  | 768 | 5.4844
|  |  | 769 | 5.5151
|  |  | 770 | 5.5457
|  |  | 771 | 5.5762
|  |  | 772 | 5.6067
|  |  | 773 | 5.637
|  |  | 774 | 5.6673
|  |  | 775 | 5.6975
|  |  | 776 | 5.7276
|  |  | 777 | 5.7576
|  |  | 778 | 5.7875
|  |  | 779 | 5.8173
|  |  | 780 | 5.847
|  |  | 781 | 5.8767
|  |  | 782 | 5.9063
|  |  | 783 | 5.9357
|  |  | 784 | 5.9651
|  |  | 785 | 5.9944
|  |  | 786 | 6.0236
|  |  | 787 | 6.0526
|  |  | 788 | 6.0816
|  |  | 789 | 6.1105
|  |  | 790 | 6.1393
|  |  | 791 | 6.1681
|  |  | 792 | 6.1967
|  |  | 793 | 6.2252
|  |  | 794 | 6.2536
|  |  | 795 | 6.2819
|  |  | 796 | 6.3101
|  |  | 797 | 6.3382
|  |  | 798 | 6.3663
|  |  | 799 | 6.3942
|  |  | 800 | 6.422
|  |  | 801 | 6.4503
|  |  | 802 | 6.4786
|  |  | 803 | 6.5068
|  |  | 804 | 6.5349
|  |  | 805 | 6.5629
|  |  | 806 | 6.5908
|  |  | 807 | 6.6186
|  |  | 808 | 6.6464
|  |  | 809 | 6.6741
|  |  | 810 | 6.7016
|  |  | 811 | 6.7291
|  |  | 812 | 6.7565
|  |  | 813 | 6.7838
|  |  | 814 | 6.811
|  |  | 815 | 6.8381
|  |  | 816 | 6.8652
|  |  | 817 | 6.8921
|  |  | 818 | 6.919
|  |  | 819 | 6.9457
|  |  | 820 | 6.9724
|  |  | 821 | 6.999
|  |  | 822 | 7.0255
|  |  | 823 | 7.0519
|  |  | 824 | 7.0782
|  |  | 825 | 7.1044
|  |  | 826 | 7.1305
|  |  | 827 | 7.1565
|  |  | 828 | 7.1824
|  |  | 829 | 7.2083
|  |  | 830 | 7.234
|  |  | 831 | 7.2596
|  |  | 832 | 7.2852
|  |  | 833 | 7.3106
|  |  | 834 | 7.336
|  |  | 835 | 7.3613
|  |  | 836 | 7.3865
|  |  | 837 | 7.4115
|  |  | 838 | 7.4365
|  |  | 839 | 7.4614
|  |  | 840 | 7.4862
|  |  | 841 | 7.5109
|  |  | 842 | 7.5355
|  |  | 843 | 7.56
|  |  | 844 | 7.5844
|  |  | 845 | 7.6087
|  |  | 846 | 7.6329
|  |  | 847 | 7.657
|  |  | 848 | 7.6811
|  |  | 849 | 7.705
|  |  | 850 | 7.7288
|  |  | 1501 | 0.2194
|  |  | 1502 | 0.2199
|  |  | 1503 | 0.2204
|  |  | 1504 | 0.2209
|  |  | 1505 | 0.2215
|  |  | 1506 | 0.222
|  |  | 1507 | 0.2226
|  |  | 1508 | 0.2232
|  |  | 1509 | 0.2237
|  |  | 1510 | 0.2243
|  |  | 1511 | 0.225
|  |  | 1512 | 0.2256
|  |  | 1513 | 0.2262
|  |  | 1514 | 0.2269
|  |  | 1515 | 0.2275
|  |  | 1516 | 0.2282
|  |  | 1517 | 0.2289
|  |  | 1518 | 0.2296
|  |  | 1519 | 0.2303
|  |  | 1520 | 0.231
|  |  | 1521 | 0.2318
|  |  | 1522 | 0.2325
|  |  | 1523 | 0.2333
|  |  | 1524 | 0.2341
|  |  | 1525 | 0.2349
|  |  | 1526 | 0.2357
|  |  | 1527 | 0.2365
|  |  | 1528 | 0.2374
|  |  | 1529 | 0.2382
|  |  | 1530 | 0.2391
|  |  | 1531 | 0.24
|  |  | 1532 | 0.2408
|  |  | 1533 | 0.2418
|  |  | 1534 | 0.2427
|  |  | 1535 | 0.2436
|  |  | 1536 | 0.2446
|  |  | 1537 | 0.2455
|  |  | 1538 | 0.2465
|  |  | 1539 | 0.2475
|  |  | 1540 | 0.2485
|  |  | 1541 | 0.2496
|  |  | 1542 | 0.2506
|  |  | 1543 | 0.2517
|  |  | 1544 | 0.2527
|  |  | 1545 | 0.2538
|  |  | 1546 | 0.2549
|  |  | 1547 | 0.256
|  |  | 1548 | 0.2572
|  |  | 1549 | 0.2583
|  |  | 1550 | 0.2595
|  |  | 1551 | 0.2607
|  |  | 1552 | 0.2619
|  |  | 1553 | 0.2631
|  |  | 1554 | 0.2643
|  |  | 1555 | 0.2656
|  |  | 1556 | 0.2669
|  |  | 1557 | 0.2681
|  |  | 1558 | 0.2694
|  |  | 1559 | 0.2708
|  |  | 1560 | 0.2721
|  |  | 1561 | 0.2734
|  |  | 1562 | 0.2748
|  |  | 1563 | 0.2762
|  |  | 1564 | 0.2776
|  |  | 1565 | 0.279
|  |  | 1566 | 0.2805
|  |  | 1567 | 0.2819
|  |  | 1568 | 0.2834
|  |  | 1569 | 0.2849
|  |  | 1570 | 0.2864
|  |  | 1571 | 0.2879
|  |  | 1572 | 0.2895
|  |  | 1573 | 0.291
|  |  | 1574 | 0.2926
|  |  | 1575 | 0.2942
|  |  | 1576 | 0.2958
|  |  | 1577 | 0.2975
|  |  | 1578 | 0.2991
|  |  | 1579 | 0.3008
|  |  | 1580 | 0.3025
|  |  | 1581 | 0.3042
|  |  | 1582 | 0.3059
|  |  | 1583 | 0.3077
|  |  | 1584 | 0.3094
|  |  | 1585 | 0.3112
|  |  | 1586 | 0.313
|  |  | 1587 | 0.3149
|  |  | 1588 | 0.3167
|  |  | 1589 | 0.3186
|  |  | 1590 | 0.3205
|  |  | 1591 | 0.3224
|  |  | 1592 | 0.3243
|  |  | 1593 | 0.3262
|  |  | 1594 | 0.3282
|  |  | 1595 | 0.3302
|  |  | 1596 | 0.3322
|  |  | 1597 | 0.3342
|  |  | 1598 | 0.3362
|  |  | 1599 | 0.3383
|  |  | 1600 | 0.3404
|  |  | 1601 | 0.3425
|  |  | 1602 | 0.3446
|  |  | 1603 | 0.3468
|  |  | 1604 | 0.3489
|  |  | 1605 | 0.3511
|  |  | 1606 | 0.3533
|  |  | 1607 | 0.3556
|  |  | 1608 | 0.3578
|  |  | 1609 | 0.3601
|  |  | 1610 | 0.3624
|  |  | 1611 | 0.3647
|  |  | 1612 | 0.367
|  |  | 1613 | 0.3694
|  |  | 1614 | 0.3717
|  |  | 1615 | 0.3741
|  |  | 1616 | 0.3765
|  |  | 1617 | 0.379
|  |  | 1618 | 0.3814
|  |  | 1619 | 0.3839
|  |  | 1620 | 0.3864
|  |  | 1621 | 0.389
|  |  | 1622 | 0.3915
|  |  | 1623 | 0.3941
|  |  | 1624 | 0.3967
|  |  | 1625 | 0.3993
|  |  | 1626 | 0.4019
|  |  | 1627 | 0.4046
|  |  | 1628 | 0.4073
|  |  | 1629 | 0.41
|  |  | 1630 | 0.4127
|  |  | 1631 | 0.4154
|  |  | 1632 | 0.4182
|  |  | 1633 | 0.421
|  |  | 1634 | 0.4238
|  |  | 1635 | 0.4266
|  |  | 1636 | 0.4295
|  |  | 1637 | 0.4324
|  |  | 1638 | 0.4353
|  |  | 1639 | 0.4382
|  |  | 1640 | 0.4411
|  |  | 1641 | 0.4441
|  |  | 1642 | 0.4471
|  |  | 1643 | 0.4501
|  |  | 1644 | 0.4532
|  |  | 1645 | 0.4562
|  |  | 1646 | 0.4593
|  |  | 1647 | 0.4624
|  |  | 1648 | 0.4656
|  |  | 1649 | 0.4687
|  |  | 1650 | 0.4719
|  |  | 1651 | 0.4751
|  |  | 1652 | 0.4783
|  |  | 1653 | 0.4816
|  |  | 1654 | 0.4848
|  |  | 1655 | 0.4881
|  |  | 1656 | 0.4915
|  |  | 1657 | 0.4948
|  |  | 1658 | 0.4982
|  |  | 1659 | 0.5016
|  |  | 1660 | 0.505
|  |  | 1661 | 0.5084
|  |  | 1662 | 0.5119
|  |  | 1663 | 0.5154
|  |  | 1664 | 0.5189
|  |  | 1665 | 0.5224
|  |  | 1666 | 0.526
|  |  | 1667 | 0.5295
|  |  | 1668 | 0.5331
|  |  | 1669 | 0.5368
|  |  | 1670 | 0.5404
|  |  | 1671 | 0.5441
|  |  | 1672 | 0.5478
|  |  | 1673 | 0.5515
|  |  | 1674 | 0.5553
|  |  | 1675 | 0.5591
|  |  | 1676 | 0.5628
|  |  | 1677 | 0.5667
|  |  | 1678 | 0.5705
|  |  | 1679 | 0.5744
|  |  | 1680 | 0.5783
|  |  | 1681 | 0.5822
|  |  | 1682 | 0.5861
|  |  | 1683 | 0.5901
|  |  | 1684 | 0.5941
|  |  | 1685 | 0.5981
|  |  | 1686 | 0.6022
|  |  | 1687 | 0.6062
|  |  | 1688 | 0.6103
|  |  | 1689 | 0.6144
|  |  | 1690 | 0.6186
|  |  | 1691 | 0.6227
|  |  | 1692 | 0.6269
|  |  | 1693 | 0.6311
|  |  | 1694 | 0.6354
|  |  | 1695 | 0.6396
|  |  | 1696 | 0.6439
|  |  | 1697 | 0.6482
|  |  | 1698 | 0.6526
|  |  | 1699 | 0.6569
|  |  | 1700 | 0.6613
|  |  | 1701 | 0.6657
|  |  | 1702 | 0.6702
|  |  | 1703 | 0.6746
|  |  | 1704 | 0.6791
|  |  | 1705 | 0.6836
|  |  | 1706 | 0.6881
|  |  | 1707 | 0.6927
|  |  | 1708 | 0.6973
|  |  | 1709 | 0.7019
|  |  | 1710 | 0.7065
|  |  | 1711 | 0.7112
|  |  | 1712 | 0.7159
|  |  | 1713 | 0.7206
|  |  | 1714 | 0.7253
|  |  | 1715 | 0.7301
|  |  | 1716 | 0.7349
|  |  | 1717 | 0.7397
|  |  | 1718 | 0.7445
|  |  | 1719 | 0.7494
|  |  | 1720 | 0.7542
|  |  | 1721 | 0.7591
|  |  | 1722 | 0.7641
|  |  | 1723 | 0.769
|  |  | 1724 | 0.774
|  |  | 1725 | 0.779
|  |  | 1726 | 0.7841
|  |  | 1727 | 0.7891
|  |  | 1728 | 0.7942
|  |  | 1729 | 0.7993
|  |  | 1730 | 0.8044
|  |  | 1731 | 0.8096
|  |  | 1732 | 0.8148
|  |  | 1733 | 0.82
|  |  | 1734 | 0.8252
|  |  | 1735 | 0.8305
|  |  | 1736 | 0.8358
|  |  | 1737 | 0.8411
|  |  | 1738 | 0.8464
|  |  | 1739 | 0.8517
|  |  | 1740 | 0.8571
|  |  | 1741 | 0.8625
|  |  | 1742 | 0.868
|  |  | 1743 | 0.8734
|  |  | 1744 | 0.8789
|  |  | 1745 | 0.8844
|  |  | 1746 | 0.8899
|  |  | 1747 | 0.8955
|  |  | 1748 | 0.9011
|  |  | 1749 | 0.9067
|  |  | 1750 | 0.9123
|  |  | 1751 | 0.918
|  |  | 1752 | 0.9236
|  |  | 1753 | 0.9293
|  |  | 1754 | 0.9351
|  |  | 1755 | 0.9408
|  |  | 1756 | 0.9466
|  |  | 1757 | 0.9524
|  |  | 1758 | 0.9582
|  |  | 1759 | 0.9641
|  |  | 1760 | 0.97
|  |  | 1761 | 0.9759
|  |  | 1762 | 0.9818
|  |  | 1763 | 0.9877
|  |  | 1764 | 0.9937
|  |  | 1765 | 0.9997
|  |  | 1766 | 1.0057
|  |  | 1767 | 1.0118
|  |  | 1768 | 1.0179
|  |  | 1769 | 1.024
|  |  | 1770 | 1.0301
|  |  | 1771 | 1.0362
|  |  | 1772 | 1.0424
|  |  | 1773 | 1.0486
|  |  | 1774 | 1.0548
|  |  | 1775 | 1.0611
|  |  | 1776 | 1.0673
|  |  | 1777 | 1.0736
|  |  | 1778 | 1.0799
|  |  | 1779 | 1.0863
|  |  | 1780 | 1.0926
|  |  | 1781 | 1.099
|  |  | 1782 | 1.1055
|  |  | 1783 | 1.1119
|  |  | 1784 | 1.1184
|  |  | 1785 | 1.1248
|  |  | 1786 | 1.1313
|  |  | 1787 | 1.1379
|  |  | 1788 | 1.1444
|  |  | 1789 | 1.151
|  |  | 1790 | 1.1576
|  |  | 1791 | 1.1643
|  |  | 1792 | 1.1709
|  |  | 1793 | 1.1776
|  |  | 1794 | 1.1843
|  |  | 1795 | 1.191
|  |  | 1796 | 1.1978
|  |  | 1797 | 1.2045
|  |  | 1798 | 1.2113
|  |  | 1799 | 1.2182
|  |  | 1800 | 1.225
|  |  | 1801 | 1.2319
|  |  | 1802 | 1.2388
|  |  | 1803 | 1.2457
|  |  | 1804 | 1.2526
|  |  | 1805 | 1.2596
|  |  | 1806 | 1.2666
|  |  | 1807 | 1.2736
|  |  | 1808 | 1.2806
|  |  | 1809 | 1.2876
|  |  | 1810 | 1.2947
|  |  | 1811 | 1.3018
|  |  | 1812 | 1.3089
|  |  | 1813 | 1.3161
|  |  | 1814 | 1.3233
|  |  | 1815 | 1.3305
|  |  | 1816 | 1.3377
|  |  | 1817 | 1.3449
|  |  | 1818 | 1.3522
|  |  | 1819 | 1.3595
|  |  | 1820 | 1.3668
|  |  | 1821 | 1.3741
|  |  | 1822 | 1.3814
|  |  | 1823 | 1.3888
|  |  | 1824 | 1.3962
|  |  | 1825 | 1.4036
|  |  | 1826 | 1.4111
|  |  | 1827 | 1.4186
|  |  | 1828 | 1.426
|  |  | 1829 | 1.4336
|  |  | 1830 | 1.4411
|  |  | 1831 | 1.4486
|  |  | 1832 | 1.4562
|  |  | 1833 | 1.4638
|  |  | 1834 | 1.4714
|  |  | 1835 | 1.4791
|  |  | 1836 | 1.4867
|  |  | 1837 | 1.4944
|  |  | 1838 | 1.5021
|  |  | 1839 | 1.5099
|  |  | 1840 | 1.5176
|  |  | 1841 | 1.5254
|  |  | 1842 | 1.5332
|  |  | 1843 | 1.541
|  |  | 1844 | 1.5489
|  |  | 1845 | 1.5567
|  |  | 1846 | 1.5646
|  |  | 1847 | 1.5725
|  |  | 1848 | 1.5805
|  |  | 1849 | 1.5884
|  |  | 1850 | 1.5964