## -B Broadband AR Coating
B Broadband AR Coating Reflectance
| Wavelength (nm) | Reflectance (%)
| 500 | 12.1914
| 501 | 11.975
| 502 | 11.758
| 503 | 11.5407
Product Raw Data | 504 | 11.3232
B (600 - 1050 nm) Broadband AR Coating | 505 | 11.1056
| 506 | 10.8883
Item # | 507 | 10.6712
DISCLAIMER: The data presented here are typical. Slight variations in performance data will occur from lot to lot. Please contact Technical Support with any questions regarding the use or reliability of this data. | 508 | 10.4545
| 509 | 10.2385
| 510 | 10.0232
| 511 | 9.8088
| 512 | 9.5955
| 513 | 9.3837
This data may be used in publications. However, please cite Thorlabs as the source. | 514 | 9.1737
| 515 | 8.965
| 516 | 8.7579
Additional Information: | 517 | 8.5524
This data was taken at 8° AOI. | 518 | 8.3487
| 519 | 8.1469
| 520 | 7.947
| 521 | 7.7491
| 522 | 7.5534
| 523 | 7.3599
| 524 | 7.1688
| 525 | 6.98
| 526 | 6.7943
| 527 | 6.611
| 528 | 6.4303
| 529 | 6.2523
| 530 | 6.077
| 531 | 5.9044
| 532 | 5.7346
| 533 | 5.5676
| 534 | 5.4034
| 535 | 5.2422
| 536 | 5.0839
| 537 | 4.9285
| 538 | 4.7764
| 539 | 4.6275
| 540 | 4.4815
| 541 | 4.3386
| 542 | 4.1987
| 543 | 4.0617
| 544 | 3.9278
| 545 | 3.7969
| 546 | 3.669
| 547 | 3.544
| 548 | 3.422
| 549 | 3.303
| 550 | 3.187
| 551 | 3.0743
| 552 | 2.9644
| 553 | 2.8575
| 554 | 2.7533
| 555 | 2.652
| 556 | 2.5535
| 557 | 2.4577
| 558 | 2.3647
| 559 | 2.2743
| 560 | 2.1866
| 561 | 2.1015
| 562 | 2.019
| 563 | 1.9392
| 564 | 1.8619
| 565 | 1.7871
| 566 | 1.7147
| 567 | 1.6447
| 568 | 1.577
| 569 | 1.5116
| 570 | 1.4484
| 571 | 1.3874
| 572 | 1.3285
| 573 | 1.2718
| 574 | 1.2171
| 575 | 1.1644
| 576 | 1.1138
| 577 | 1.0651
| 578 | 1.0182
| 579 | 0.9732
| 580 | 0.93
| 581 | 0.8885
| 582 | 0.8486
| 583 | 0.8104
| 584 | 0.7739
| 585 | 0.7388
| 586 | 0.7053
| 587 | 0.6732
| 588 | 0.6426
| 589 | 0.6135
| 590 | 0.5856
| 591 | 0.5591
| 592 | 0.5338
| 593 | 0.5097
| 594 | 0.4868
| 595 | 0.465
| 596 | 0.4444
| 597 | 0.4248
| 598 | 0.4062
| 599 | 0.3886
| 600 | 0.372
| 601 | 0.3564
| 602 | 0.3416
| 603 | 0.3277
| 604 | 0.3147
| 605 | 0.3024
| 606 | 0.2909
| 607 | 0.2801
| 608 | 0.27
| 609 | 0.2606
| 610 | 0.2518
| 611 | 0.2437
| 612 | 0.2362
| 613 | 0.2292
| 614 | 0.2228
| 615 | 0.2169
| 616 | 0.2114
| 617 | 0.2065
| 618 | 0.202
| 619 | 0.198
| 620 | 0.1943
| 621 | 0.191
| 622 | 0.1881
| 623 | 0.1856
| 624 | 0.1834
| 625 | 0.1815
| 626 | 0.1799
| 627 | 0.1786
| 628 | 0.1775
| 629 | 0.1767
| 630 | 0.1761
| 631 | 0.1758
| 632 | 0.1756
| 633 | 0.1757
| 634 | 0.1759
| 635 | 0.1763
| 636 | 0.1769
| 637 | 0.1776
| 638 | 0.1784
| 639 | 0.1794
| 640 | 0.1804
| 641 | 0.1816
| 642 | 0.1829
| 643 | 0.1843
| 644 | 0.1857
| 645 | 0.1873
| 646 | 0.1889
| 647 | 0.1905
| 648 | 0.1923
| 649 | 0.194
| 650 | 0.1958
| 651 | 0.1977
| 652 | 0.1996
| 653 | 0.2015
| 654 | 0.2034
| 655 | 0.2054
| 656 | 0.2074
| 657 | 0.2093
| 658 | 0.2113
| 659 | 0.2133
| 660 | 0.2153
| 661 | 0.2173
| 662 | 0.2193
| 663 | 0.2212
| 664 | 0.2231
| 665 | 0.225
| 666 | 0.2269
| 667 | 0.2288
| 668 | 0.2307
| 669 | 0.2325
| 670 | 0.2343
| 671 | 0.2361
| 672 | 0.2378
| 673 | 0.2396
| 674 | 0.2413
| 675 | 0.2429
| 676 | 0.2445
| 677 | 0.246
| 678 | 0.2476
| 679 | 0.249
| 680 | 0.2505
| 681 | 0.2519
| 682 | 0.2533
| 683 | 0.2546
| 684 | 0.256
| 685 | 0.2573
| 686 | 0.2585
| 687 | 0.2597
| 688 | 0.2609
| 689 | 0.2621
| 690 | 0.2632
| 691 | 0.2643
| 692 | 0.2653
| 693 | 0.2663
| 694 | 0.2673
| 695 | 0.2683
| 696 | 0.2692
| 697 | 0.2701
| 698 | 0.271
| 699 | 0.2719
| 700 | 0.2727
| 701 | 0.2735
| 702 | 0.2743
| 703 | 0.2751
| 704 | 0.2759
| 705 | 0.2766
| 706 | 0.2773
| 707 | 0.278
| 708 | 0.2787
| 709 | 0.2793
| 710 | 0.2799
| 711 | 0.2806
| 712 | 0.2811
| 713 | 0.2817
| 714 | 0.2823
| 715 | 0.2828
| 716 | 0.2833
| 717 | 0.2838
| 718 | 0.2843
| 719 | 0.2848
| 720 | 0.2852
| 721 | 0.2857
| 722 | 0.2861
| 723 | 0.2865
| 724 | 0.287
| 725 | 0.2874
| 726 | 0.2878
| 727 | 0.2881
| 728 | 0.2885
| 729 | 0.2889
| 730 | 0.2893
| 731 | 0.2896
| 732 | 0.29
| 733 | 0.2903
| 734 | 0.2906
| 735 | 0.291
| 736 | 0.2913
| 737 | 0.2916
| 738 | 0.2919
| 739 | 0.2922
| 740 | 0.2925
| 741 | 0.2928
| 742 | 0.2931
| 743 | 0.2933
| 744 | 0.2936
| 745 | 0.2939
| 746 | 0.2942
| 747 | 0.2944
| 748 | 0.2947
| 749 | 0.295
| 750 | 0.2952
| 751 | 0.2955
| 752 | 0.2957
| 753 | 0.2959
| 754 | 0.2961
| 755 | 0.2963
| 756 | 0.2966
| 757 | 0.2968
| 758 | 0.297
| 759 | 0.2972
| 760 | 0.2974
| 761 | 0.2976
| 762 | 0.2978
| 763 | 0.298
| 764 | 0.2982
| 765 | 0.2984
| 766 | 0.2986
| 767 | 0.2988
| 768 | 0.2989
| 769 | 0.2991
| 770 | 0.2993
| 771 | 0.2995
| 772 | 0.2996
| 773 | 0.2998
| 774 | 0.2999
| 775 | 0.3001
| 776 | 0.3002
| 777 | 0.3004
| 778 | 0.3006
| 779 | 0.3007
| 780 | 0.3008
| 781 | 0.301
| 782 | 0.3011
| 783 | 0.3012
| 784 | 0.3014
| 785 | 0.3015
| 786 | 0.3016
| 787 | 0.3017
| 788 | 0.3018
| 789 | 0.3019
| 790 | 0.302
| 791 | 0.302
| 792 | 0.3021
| 793 | 0.3021
| 794 | 0.3022
| 795 | 0.3022
| 796 | 0.3023
| 797 | 0.3023
| 798 | 0.3023
| 799 | 0.3023
| 800 | 0.3023
| 801 | 0.3023
| 802 | 0.3023
| 803 | 0.3022
| 804 | 0.3022
| 805 | 0.3021
| 806 | 0.3021
| 807 | 0.302
| 808 | 0.3019
| 809 | 0.3018
| 810 | 0.3017
| 811 | 0.3016
| 812 | 0.3015
| 813 | 0.3014
| 814 | 0.3012
| 815 | 0.301
| 816 | 0.3009
| 817 | 0.3007
| 818 | 0.3005
| 819 | 0.3003
| 820 | 0.3001
| 821 | 0.2998
| 822 | 0.2996
| 823 | 0.2993
| 824 | 0.2991
| 825 | 0.2988
| 826 | 0.2985
| 827 | 0.2982
| 828 | 0.2979
| 829 | 0.2976
| 830 | 0.2973
| 831 | 0.2969
| 832 | 0.2965
| 833 | 0.2962
| 834 | 0.2958
| 835 | 0.2954
| 836 | 0.295
| 837 | 0.2946
| 838 | 0.2941
| 839 | 0.2937
| 840 | 0.2932
| 841 | 0.2928
| 842 | 0.2923
| 843 | 0.2918
| 844 | 0.2913
| 845 | 0.2908
| 846 | 0.2902
| 847 | 0.2897
| 848 | 0.2892
| 849 | 0.2886
| 850 | 0.288
| 851 | 0.2875
| 852 | 0.2869
| 853 | 0.2863
| 854 | 0.2857
| 855 | 0.285
| 856 | 0.2844
| 857 | 0.2838
| 858 | 0.2831
| 859 | 0.2825
| 860 | 0.2818
| 861 | 0.2811
| 862 | 0.2805
| 863 | 0.2798
| 864 | 0.2791
| 865 | 0.2784
| 866 | 0.2777
| 867 | 0.277
| 868 | 0.2762
| 869 | 0.2755
| 870 | 0.2748
| 871 | 0.2741
| 872 | 0.2733
| 873 | 0.2726
| 874 | 0.2718
| 875 | 0.2711
| 876 | 0.2703
| 877 | 0.2696
| 878 | 0.2688
| 879 | 0.2681
| 880 | 0.2674
| 881 | 0.2666
| 882 | 0.2659
| 883 | 0.2651
| 884 | 0.2643
| 885 | 0.2636
| 886 | 0.2628
| 887 | 0.2621
| 888 | 0.2613
| 889 | 0.2606
| 890 | 0.2598
| 891 | 0.2591
| 892 | 0.2583
| 893 | 0.2576
| 894 | 0.2568
| 895 | 0.2561
| 896 | 0.2553
| 897 | 0.2546
| 898 | 0.2538
| 899 | 0.2531
| 900 | 0.2524
| 901 | 0.2518
| 902 | 0.2511
| 903 | 0.2505
| 904 | 0.2499
| 905 | 0.2493
| 906 | 0.2487
| 907 | 0.2481
| 908 | 0.2475
| 909 | 0.2469
| 910 | 0.2463
| 911 | 0.2458
| 912 | 0.2452
| 913 | 0.2447
| 914 | 0.2442
| 915 | 0.2437
| 916 | 0.2432
| 917 | 0.2427
| 918 | 0.2422
| 919 | 0.2418
| 920 | 0.2413
| 921 | 0.2409
| 922 | 0.2405
| 923 | 0.2401
| 924 | 0.2397
| 925 | 0.2394
| 926 | 0.239
| 927 | 0.2387
| 928 | 0.2384
| 929 | 0.2381
| 930 | 0.2378
| 931 | 0.2376
| 932 | 0.2373
| 933 | 0.2371
| 934 | 0.2369
| 935 | 0.2367
| 936 | 0.2366
| 937 | 0.2365
| 938 | 0.2364
| 939 | 0.2363
| 940 | 0.2362
| 941 | 0.2362
| 942 | 0.2362
| 943 | 0.2362
| 944 | 0.2362
| 945 | 0.2363
| 946 | 0.2364
| 947 | 0.2365
| 948 | 0.2366
| 949 | 0.2368
| 950 | 0.237
| 951 | 0.2372
| 952 | 0.2375
| 953 | 0.2378
| 954 | 0.2381
| 955 | 0.2384
| 956 | 0.2388
| 957 | 0.2392
| 958 | 0.2396
| 959 | 0.2401
| 960 | 0.2406
| 961 | 0.2411
| 962 | 0.2417
| 963 | 0.2423
| 964 | 0.2429
| 965 | 0.2436
| 966 | 0.2443
| 967 | 0.245
| 968 | 0.2458
| 969 | 0.2466
| 970 | 0.2475
| 971 | 0.2483
| 972 | 0.2493
| 973 | 0.2502
| 974 | 0.2512
| 975 | 0.2523
| 976 | 0.2533
| 977 | 0.2544
| 978 | 0.2556
| 979 | 0.2568
| 980 | 0.258
| 981 | 0.2593
| 982 | 0.2606
| 983 | 0.262
| 984 | 0.2634
| 985 | 0.2648
| 986 | 0.2663
| 987 | 0.2679
| 988 | 0.2694
| 989 | 0.2711
| 990 | 0.2727
| 991 | 0.2744
| 992 | 0.2762
| 993 | 0.278
| 994 | 0.2798
| 995 | 0.2817
| 996 | 0.2837
| 997 | 0.2857
| 998 | 0.2877
| 999 | 0.2898
| 1000 | 0.2919
| 1001 | 0.2941
| 1002 | 0.2963
| 1003 | 0.2986
| 1004 | 0.3009
| 1005 | 0.3033
| 1006 | 0.3058
| 1007 | 0.3082
| 1008 | 0.3108
| 1009 | 0.3134
| 1010 | 0.316
| 1011 | 0.3187
| 1012 | 0.3214
| 1013 | 0.3242
| 1014 | 0.327
| 1015 | 0.3299
| 1016 | 0.3329
| 1017 | 0.3359
| 1018 | 0.3389
| 1019 | 0.3421
| 1020 | 0.3452
| 1021 | 0.3484
| 1022 | 0.3517
| 1023 | 0.355
| 1024 | 0.3584
| 1025 | 0.3619
| 1026 | 0.3654
| 1027 | 0.3689
| 1028 | 0.3725
| 1029 | 0.3762
| 1030 | 0.3799
| 1031 | 0.3837
| 1032 | 0.3875
| 1033 | 0.3914
| 1034 | 0.3954
| 1035 | 0.3994
| 1036 | 0.4035
| 1037 | 0.4076
| 1038 | 0.4118
| 1039 | 0.416
| 1040 | 0.4203
| 1041 | 0.4247
| 1042 | 0.4291
| 1043 | 0.4336
| 1044 | 0.4381
| 1045 | 0.4427
| 1046 | 0.4474
| 1047 | 0.4521
| 1048 | 0.4569
| 1049 | 0.4617
| 1050 | 0.4666
| 1051 | 0.4716
| 1052 | 0.4766
| 1053 | 0.4817
| 1054 | 0.4869
| 1055 | 0.4921
| 1056 | 0.4973
| 1057 | 0.5027
| 1058 | 0.508
| 1059 | 0.5135
| 1060 | 0.519
| 1061 | 0.5246
| 1062 | 0.5302
| 1063 | 0.5359
| 1064 | 0.5417
| 1065 | 0.5475
| 1066 | 0.5534
| 1067 | 0.5594
| 1068 | 0.5654
| 1069 | 0.5715
| 1070 | 0.5776
| 1071 | 0.5838
| 1072 | 0.5901
| 1073 | 0.5964
| 1074 | 0.6028
| 1075 | 0.6092
| 1076 | 0.6158
| 1077 | 0.6223
| 1078 | 0.629
| 1079 | 0.6357
| 1080 | 0.6425
| 1081 | 0.6493
| 1082 | 0.6562
| 1083 | 0.6631
| 1084 | 0.6702
| 1085 | 0.6772
| 1086 | 0.6844
| 1087 | 0.6916
| 1088 | 0.6989
| 1089 | 0.7062
| 1090 | 0.7136
| 1091 | 0.7211
| 1092 | 0.7286
| 1093 | 0.7362
| 1094 | 0.7439
| 1095 | 0.7516
| 1096 | 0.7594
| 1097 | 0.7672
| 1098 | 0.7751
| 1099 | 0.7831
| 1100 | 0.7911
| 1101 | 0.7992
| 1102 | 0.8074
| 1103 | 0.8156
| 1104 | 0.8239
| 1105 | 0.8322
| 1106 | 0.8406
| 1107 | 0.8491
| 1108 | 0.8577
| 1109 | 0.8662
| 1110 | 0.8749
| 1111 | 0.8836
| 1112 | 0.8924
| 1113 | 0.9013
| 1114 | 0.9102
| 1115 | 0.9191
| 1116 | 0.9282
| 1117 | 0.9373
| 1118 | 0.9464
| 1119 | 0.9556
| 1120 | 0.9649
| 1121 | 0.9743
| 1122 | 0.9837
| 1123 | 0.9931
| 1124 | 1.0027
| 1125 | 1.0122
| 1126 | 1.0219
| 1127 | 1.0316
| 1128 | 1.0414
| 1129 | 1.0512
| 1130 | 1.0611
| 1131 | 1.071
| 1132 | 1.081
| 1133 | 1.0911
| 1134 | 1.1012
| 1135 | 1.1114
| 1136 | 1.1217
| 1137 | 1.132
| 1138 | 1.1423
| 1139 | 1.1527
| 1140 | 1.1632
| 1141 | 1.1738
| 1142 | 1.1844
| 1143 | 1.195
| 1144 | 1.2057
| 1145 | 1.2165
| 1146 | 1.2273
| 1147 | 1.2382
| 1148 | 1.2492
| 1149 | 1.2602
| 1150 | 1.2712
| 1151 | 1.2823
| 1152 | 1.2935
| 1153 | 1.3047
| 1154 | 1.316
| 1155 | 1.3274
| 1156 | 1.3388
| 1157 | 1.3502
| 1158 | 1.3617
| 1159 | 1.3733
| 1160 | 1.3849
| 1161 | 1.3966
| 1162 | 1.4083
| 1163 | 1.4201
| 1164 | 1.4319
| 1165 | 1.4438
| 1166 | 1.4558
| 1167 | 1.4678
| 1168 | 1.4798
| 1169 | 1.4919
| 1170 | 1.5041
| 1171 | 1.5163
| 1172 | 1.5286
| 1173 | 1.5409
| 1174 | 1.5532
| 1175 | 1.5657
| 1176 | 1.5781
| 1177 | 1.5907
| 1178 | 1.6032
| 1179 | 1.6158
| 1180 | 1.6285
| 1181 | 1.6412
| 1182 | 1.654
| 1183 | 1.6668
| 1184 | 1.6797
| 1185 | 1.6926
| 1186 | 1.7056
| 1187 | 1.7186
| 1188 | 1.7317
| 1189 | 1.7448
| 1190 | 1.758
| 1191 | 1.7712
| 1192 | 1.7845
| 1193 | 1.7978
| 1194 | 1.8111
| 1195 | 1.8246
| 1196 | 1.838
| 1197 | 1.8515
| 1198 | 1.865
| 1199 | 1.8786
| 1200 | 1.8923
| 1201 | 1.906
| 1202 | 1.9197
| 1203 | 1.9334
| 1204 | 1.9473
| 1205 | 1.9611
| 1206 | 1.975
| 1207 | 1.989
| 1208 | 2.003
| 1209 | 2.017
| 1210 | 2.0311
| 1211 | 2.0452
| 1212 | 2.0594
| 1213 | 2.0736
| 1214 | 2.0878
| 1215 | 2.1021
| 1216 | 2.1164
| 1217 | 2.1308
| 1218 | 2.1452
| 1219 | 2.1597
| 1220 | 2.1742
| 1221 | 2.1887
| 1222 | 2.2033
| 1223 | 2.2179
| 1224 | 2.2325
| 1225 | 2.2472
| 1226 | 2.2619
| 1227 | 2.2767
| 1228 | 2.2915
| 1229 | 2.3064
| 1230 | 2.3212
| 1231 | 2.3362
| 1232 | 2.3511
| 1233 | 2.3661
| 1234 | 2.3811
| 1235 | 2.3962
| 1236 | 2.4113
| 1237 | 2.4264
| 1238 | 2.4416
| 1239 | 2.4568
| 1240 | 2.4721
| 1241 | 2.4873
| 1242 | 2.5026
| 1243 | 2.518
| 1244 | 2.5334
| 1245 | 2.5488
| 1246 | 2.5642
| 1247 | 2.5797
| 1248 | 2.5952
| 1249 | 2.6107
| 1250 | 2.6263
| 1251 | 2.6419
| 1252 | 2.6576
| 1253 | 2.6732
| 1254 | 2.6889
| 1255 | 2.7047
| 1256 | 2.7204
| 1257 | 2.7362
| 1258 | 2.752
| 1259 | 2.7679
| 1260 | 2.7837
| 1261 | 2.7997
| 1262 | 2.8156
| 1263 | 2.8315
| 1264 | 2.8475
| 1265 | 2.8636
| 1266 | 2.8796
| 1267 | 2.8957
| 1268 | 2.9118
| 1269 | 2.9279
| 1270 | 2.9441
| 1271 | 2.9602
| 1272 | 2.9764
| 1273 | 2.9927
| 1274 | 3.0089
| 1275 | 3.0252
| 1276 | 3.0415
| 1277 | 3.0579
| 1278 | 3.0742
| 1279 | 3.0906
| 1280 | 3.107
| 1281 | 3.1234
| 1282 | 3.1399
| 1283 | 3.1563
| 1284 | 3.1728
| 1285 | 3.1894
| 1286 | 3.2059
| 1287 | 3.2225
| 1288 | 3.239
| 1289 | 3.2556
| 1290 | 3.2723
| 1291 | 3.2889
| 1292 | 3.3056
| 1293 | 3.3223
| 1294 | 3.339
| 1295 | 3.3557
| 1296 | 3.3724
| 1297 | 3.3892
| 1298 | 3.406
| 1299 | 3.4228
| 1300 | 3.4396
| 1301 | 3.4564
| 1302 | 3.4733
| 1303 | 3.4902
| 1304 | 3.5071
| 1305 | 3.524
| 1306 | 3.5409
| 1307 | 3.5578
| 1308 | 3.5748
| 1309 | 3.5918
| 1310 | 3.6087
| 1311 | 3.6257
| 1312 | 3.6428
| 1313 | 3.6598
| 1314 | 3.6768
| 1315 | 3.6939
| 1316 | 3.711
| 1317 | 3.7281
| 1318 | 3.7452
| 1319 | 3.7623
| 1320 | 3.7794
| 1321 | 3.7966
| 1322 | 3.8137
| 1323 | 3.8309
| 1324 | 3.8481
| 1325 | 3.8653
| 1326 | 3.8825
| 1327 | 3.8997
| 1328 | 3.9169
| 1329 | 3.9341
| 1330 | 3.9514
| 1331 | 3.9687
| 1332 | 3.9859
| 1333 | 4.0032
| 1334 | 4.0205
| 1335 | 4.0378
| 1336 | 4.0551
| 1337 | 4.0724
| 1338 | 4.0897
| 1339 | 4.1071
| 1340 | 4.1244
| 1341 | 4.1418
| 1342 | 4.1591
| 1343 | 4.1765
| 1344 | 4.1939
| 1345 | 4.2113
| 1346 | 4.2286
| 1347 | 4.246
| 1348 | 4.2634
| 1349 | 4.2808
| 1350 | 4.2983
| 1351 | 4.3157
| 1352 | 4.3331
| 1353 | 4.3505
| 1354 | 4.368
| 1355 | 4.3854
| 1356 | 4.4029
| 1357 | 4.4203
| 1358 | 4.4378
| 1359 | 4.4552
| 1360 | 4.4727
| 1361 | 4.4901
| 1362 | 4.5076
| 1363 | 4.5251
| 1364 | 4.5426
| 1365 | 4.56
| 1366 | 4.5775
| 1367 | 4.595
| 1368 | 4.6125
| 1369 | 4.63
| 1370 | 4.6475
| 1371 | 4.665
| 1372 | 4.6825
| 1373 | 4.6999
| 1374 | 4.7174
| 1375 | 4.7349
| 1376 | 4.7524
| 1377 | 4.7699
| 1378 | 4.7874
| 1379 | 4.8049
| 1380 | 4.8224
| 1381 | 4.8399
| 1382 | 4.8574
| 1383 | 4.8749
| 1384 | 4.8924
| 1385 | 4.9099
| 1386 | 4.9274
| 1387 | 4.9449
| 1388 | 4.9623
| 1389 | 4.9798
| 1390 | 4.9973
| 1391 | 5.0148
| 1392 | 5.0323
| 1393 | 5.0497
| 1394 | 5.0672
| 1395 | 5.0847
| 1396 | 5.1022
| 1397 | 5.1196
| 1398 | 5.1371
| 1399 | 5.1545
| 1400 | 5.172