## Transmission
30:70 Plate Beamsplitter, Coating: 1.2 - 1.6 µm, Transmission Data
|  | Wavelength (nm) | % Transmission (P-Polarization) | % Transmission (S-Polarization) | % Transmission (Unpolarized)
|  | 2500 | 72.84585571 | 51.53114154 | 62.1885
|  | 2499 | 73.06830597 | 48.77423694 | 60.92127
|  | 2498 | 73.10726929 | 50.21591022 | 61.66159
|  | 2497 | 73.35282135 | 49.27450397 | 61.31366266
Product Raw Data |  | 2496 | 73.50634766 | 49.78850772 | 61.64742769
30:70 (R:T) UVFS Plate Beamsplitters, Coating: 1.2 - 1.6 µm |  | 2495 | 73.6505127 | 49.48387363 | 61.56719
|  | 2494 | 73.95618439 | 49.93733051 | 61.94675745
Item # | BSS06, BSS12, BSS12R, and BSS18 | 2493 | 73.84257507 | 49.68786456 | 61.76522
DISCLAIMER: The data presented here are typical. Slight variations in performance data will occur from lot to lot. Please contact Technical Support with any questions regarding the use or reliability of this data. |  | 2492 | 74.05917358 | 50.17330005 | 62.11624
|  | 2491 | 74.0931778 | 50.29261615 | 62.1929
|  | 2490 | 74.14255524 | 51.98132922 | 63.06194223
|  | 2489 | 74.40238953 | 51.54819324 | 62.97529
|  | 2488 | 74.54982758 | 50.45808246 | 62.50395502
|  | 2487 | 74.59911346 | 51.53452518 | 63.06681932
This data may be used in publications. However, please cite Thorlabs as the source. |  | 2486 | 74.83609009 | 50.57441547 | 62.70525278
|  | 2485 | 74.7094574 | 51.06645038 | 62.88795389
|  | 2484 | 74.88046265 | 50.44470813 | 62.66258539
Additional Information: |  | 2483 | 74.84864807 | 51.61165454 | 63.23015
Reflectance and transmission were measured separately using a Perkin Elmer Lambda 950 UV/VIS/NIR spectrophotometer with a calcite polarizer attachment. |  | 2482 | 74.93824005 | 50.87512042 | 62.90668
|  | 2481 | 75.11139679 | 51.94483783 | 63.52811731
|  | 2480 | 75.26863861 | 50.54557254 | 62.90711
|  | 2479 | 75.32019806 | 51.61663654 | 63.4684173
|  | 2478 | 75.34760284 | 50.31376102 | 62.83068193
|  | 2477 | 75.56976318 | 52.28961398 | 63.92968858
|  | 2476 | 75.69594574 | 50.8002608 | 63.24810327
|  | 2475 | 75.94750214 | 51.64298846 | 63.7952453
|  | 2474 | 75.69976807 | 51.44661548 | 63.57319
|  | 2473 | 75.99113464 | 51.94660022 | 63.96886743
|  | 2472 | 76.05556488 | 54.15491321 | 65.10524
|  | 2471 | 76.18660736 | 52.27030399 | 64.22846
|  | 2470 | 76.28366089 | 52.75981357 | 64.52173723
|  | 2469 | 76.35532379 | 53.44999911 | 64.90266145
|  | 2468 | 76.54532623 | 51.73995425 | 64.14264024
|  | 2467 | 76.47084808 | 51.79557635 | 64.13321
|  | 2466 | 76.61975098 | 53.54646136 | 65.08310617
|  | 2465 | 76.58009338 | 52.17700412 | 64.37854875
|  | 2464 | 76.7509613 | 52.76993777 | 64.76045
|  | 2463 | 76.82820892 | 52.20943286 | 64.51882089
|  | 2462 | 76.87119293 | 53.1787131 | 65.02495
|  | 2461 | 76.94223785 | 52.91875293 | 64.93049539
|  | 2460 | 77.01799774 | 52.6899245 | 64.85396112
|  | 2459 | 76.89566803 | 52.41066577 | 64.6531669
|  | 2458 | 77.03444672 | 52.35649707 | 64.69547
|  | 2457 | 77.04453278 | 52.95167377 | 64.9981
|  | 2456 | 77.19524384 | 52.77395465 | 64.9846
|  | 2455 | 77.30788422 | 53.10080554 | 65.20434488
|  | 2454 | 77.35439301 | 51.69305637 | 64.52372469
|  | 2453 | 77.32014465 | 54.07398822 | 65.69707
|  | 2452 | 77.44714355 | 54.18953159 | 65.81833757
|  | 2451 | 77.46905518 | 52.06017139 | 64.76461
|  | 2450 | 77.66394043 | 53.98004367 | 65.82199205
|  | 2449 | 77.73474121 | 53.86520984 | 65.79998
|  | 2448 | 77.70998383 | 54.21623828 | 65.96311
|  | 2447 | 77.88478088 | 53.20718219 | 65.54598
|  | 2446 | 77.92733002 | 53.11090686 | 65.51911844
|  | 2445 | 78.0957489 | 53.26918246 | 65.68246568
|  | 2444 | 78.15539551 | 53.11069705 | 65.63304628
|  | 2443 | 78.20030975 | 53.92762973 | 66.06396974
|  | 2442 | 78.31259918 | 52.97249438 | 65.64254678
|  | 2441 | 78.29903412 | 53.3907912 | 65.84491266
|  | 2440 | 78.42464447 | 53.75998904 | 66.09232
|  | 2439 | 78.38882446 | 55.1042464 | 66.74653543
|  | 2438 | 78.58068085 | 53.852793 | 66.21674
|  | 2437 | 78.62501526 | 53.74399402 | 66.18450464
|  | 2436 | 78.60434723 | 53.95500018 | 66.27967
|  | 2435 | 78.65982819 | 53.84551837 | 66.25267328
|  | 2434 | 78.70977783 | 54.30309512 | 66.50644
|  | 2433 | 78.85334778 | 55.17050006 | 67.01192392
|  | 2432 | 78.92518616 | 53.92299487 | 66.42409
|  | 2431 | 79.08277893 | 53.12505939 | 66.10391916
|  | 2430 | 79.10568237 | 53.50821521 | 66.30694879
|  | 2429 | 79.11144257 | 55.34018161 | 67.22581209
|  | 2428 | 79.1781311 | 53.79932239 | 66.48873
|  | 2427 | 79.30558014 | 55.07359149 | 67.18959
|  | 2426 | 79.29410553 | 54.51295306 | 66.90353
|  | 2425 | 79.49655914 | 55.32739474 | 67.41197694
|  | 2424 | 79.50924683 | 53.61493518 | 66.56209
|  | 2423 | 79.58759308 | 53.8757117 | 66.73165239
|  | 2422 | 79.69400787 | 55.45532062 | 67.57466
|  | 2421 | 79.74994659 | 54.56970813 | 67.15982736
|  | 2420 | 79.78233337 | 54.47687747 | 67.12960542
|  | 2419 | 79.9311676 | 54.47360065 | 67.20238
|  | 2418 | 79.92964172 | 54.69885852 | 67.31425012
|  | 2417 | 80.02680206 | 56.03573825 | 68.03127
|  | 2416 | 80.10451508 | 54.6802962 | 67.39240564
|  | 2415 | 80.20131683 | 55.55067279 | 67.87599481
|  | 2414 | 80.29743958 | 55.22212817 | 67.75978
|  | 2413 | 80.35739899 | 55.20350101 | 67.78045
|  | 2412 | 80.27983093 | 54.77052905 | 67.52517999
|  | 2411 | 80.39387512 | 54.12362125 | 67.25875
|  | 2410 | 80.35075378 | 55.2553046 | 67.80302919
|  | 2409 | 80.4192276 | 55.07093646 | 67.74508203
|  | 2408 | 80.53023529 | 55.96788242 | 68.24906
|  | 2407 | 80.54955292 | 56.06692722 | 68.30824007
|  | 2406 | 80.65522003 | 55.72138049 | 68.18830026
|  | 2405 | 80.66429901 | 56.41296985 | 68.53863443
|  | 2404 | 80.74520874 | 54.9746001 | 67.85990442
|  | 2403 | 80.72978973 | 55.32718494 | 68.02849
|  | 2402 | 80.85211182 | 56.13322665 | 68.49267
|  | 2401 | 80.87232208 | 56.28661945 | 68.57947
|  | 2400 | 80.95571136 | 55.95106342 | 68.45338739
|  | 2399 | 80.95571136 | 56.10498645 | 68.53035
|  | 2398 | 81.15119934 | 54.96704318 | 68.05912126
|  | 2397 | 81.10523987 | 56.13883044 | 68.62204
|  | 2396 | 81.10478973 | 55.89172198 | 68.49826
|  | 2395 | 81.1582489 | 57.09724261 | 69.12775
|  | 2394 | 81.24040985 | 56.55575015 | 68.89808
|  | 2393 | 81.263237 | 55.65333011 | 68.45828
|  | 2392 | 81.36723328 | 55.85549762 | 68.61136545
|  | 2391 | 81.340065 | 56.357672 | 68.8488685
|  | 2390 | 81.43087006 | 55.72839191 | 68.57963
|  | 2389 | 81.38535309 | 56.01641299 | 68.70088304
|  | 2388 | 81.4516449 | 56.57488467 | 69.01326
|  | 2387 | 81.42640686 | 56.27351215 | 68.84996
|  | 2386 | 81.42300415 | 55.77226093 | 68.59763254
|  | 2385 | 81.44659424 | 56.51688983 | 68.98174
|  | 2384 | 81.40695953 | 56.10980823 | 68.75838388
|  | 2383 | 81.48261261 | 55.82570102 | 68.65416
|  | 2382 | 81.40660858 | 56.42451312 | 68.91556085
|  | 2381 | 81.4230423 | 56.59834506 | 69.01069368
|  | 2380 | 81.43219757 | 56.47133853 | 68.95176805
|  | 2379 | 81.42935181 | 56.39939716 | 68.91437
|  | 2378 | 81.48720551 | 56.31034305 | 68.89877428
|  | 2377 | 81.43050385 | 55.66841724 | 68.54946
|  | 2376 | 81.42718506 | 55.86921909 | 68.6482
|  | 2375 | 81.47579193 | 56.21220996 | 68.844
|  | 2374 | 81.36000061 | 56.7114928 | 69.03575
|  | 2373 | 81.50553131 | 56.0850127 | 68.79527
|  | 2372 | 81.49627686 | 55.08387592 | 68.29007639
|  | 2371 | 81.42190552 | 56.24312427 | 68.83251
|  | 2370 | 81.54423523 | 57.12148883 | 69.33286203
|  | 2369 | 81.53652191 | 56.29075458 | 68.91364
|  | 2368 | 81.49981689 | 56.67404773 | 69.08693231
|  | 2367 | 81.46664429 | 55.97628238 | 68.72146
|  | 2366 | 81.44499969 | 56.72216632 | 69.08358
|  | 2365 | 81.49381256 | 55.95000293 | 68.72191
|  | 2364 | 81.43510437 | 56.36772372 | 68.90141
|  | 2363 | 81.39334106 | 55.75970676 | 68.57652391
|  | 2362 | 81.37950897 | 55.87820651 | 68.62885774
|  | 2361 | 81.39859009 | 56.33687045 | 68.86773027
|  | 2360 | 81.36121368 | 57.09555652 | 69.2283851
|  | 2359 | 81.2768631 | 56.15608432 | 68.71647371
|  | 2358 | 81.32592773 | 55.2068732 | 68.2664
|  | 2357 | 81.2399826 | 56.40586307 | 68.82292
|  | 2356 | 81.29878998 | 56.48852374 | 68.89365686
|  | 2355 | 81.28231049 | 55.11014774 | 68.19623
|  | 2354 | 81.25478363 | 55.87057712 | 68.56268
|  | 2353 | 81.23862457 | 56.79469516 | 69.01666
|  | 2352 | 81.22366333 | 55.47132709 | 68.34749521
|  | 2351 | 81.20562744 | 56.18300082 | 68.69431413
|  | 2350 | 81.15258789 | 56.60617282 | 68.87938
|  | 2349 | 81.20483398 | 55.81618335 | 68.51051
|  | 2348 | 81.1288147 | 56.32611301 | 68.72746
|  | 2347 | 81.20503998 | 56.62227084 | 68.91365541
|  | 2346 | 81.12440491 | 55.7725127 | 68.44846
|  | 2345 | 81.07290649 | 55.79817798 | 68.43554
|  | 2344 | 81.05914307 | 55.25222232 | 68.15568
|  | 2343 | 81.04396057 | 56.07354953 | 68.55875505
|  | 2342 | 81.01707458 | 56.31436374 | 68.66571916
|  | 2341 | 80.86923981 | 56.12652042 | 68.49788
|  | 2340 | 80.87818909 | 56.48593738 | 68.68206
|  | 2339 | 80.83204651 | 55.49648883 | 68.16426767
|  | 2338 | 80.78330994 | 55.98608615 | 68.3847
|  | 2337 | 80.71492004 | 56.09859683 | 68.40676
|  | 2336 | 80.71195984 | 56.18750217 | 68.44973
|  | 2335 | 80.61928558 | 56.09733417 | 68.35831
|  | 2334 | 80.61206055 | 55.43455341 | 68.02330698
|  | 2333 | 80.53965759 | 55.00630405 | 67.77298082
|  | 2332 | 80.50572968 | 56.67804935 | 68.59189
|  | 2331 | 80.39704132 | 55.47922733 | 67.93813
|  | 2330 | 80.36434937 | 55.87253406 | 68.11844
|  | 2329 | 80.28926086 | 55.70873859 | 67.999
|  | 2328 | 80.2762146 | 56.13257816 | 68.20439638
|  | 2327 | 80.26982117 | 56.25627353 | 68.26304735
|  | 2326 | 80.18301392 | 56.12653949 | 68.15478
|  | 2325 | 80.11536407 | 55.87793567 | 67.99664987
|  | 2324 | 80.09023285 | 54.69341113 | 67.39182199
|  | 2323 | 80.06538391 | 55.44113376 | 67.75326
|  | 2322 | 79.91145325 | 55.59384753 | 67.75265039
|  | 2321 | 79.90950775 | 54.97850635 | 67.44400705
|  | 2320 | 79.78086853 | 55.18984058 | 67.48535
|  | 2319 | 79.72041321 | 55.0002196 | 67.36032
|  | 2318 | 79.59669495 | 54.9217818 | 67.25924
|  | 2317 | 79.45321655 | 54.77228381 | 67.11275018
|  | 2316 | 79.47803497 | 54.57626941 | 67.02715219
|  | 2315 | 79.35192871 | 55.68614795 | 67.51903833
|  | 2314 | 79.30193329 | 55.04913165 | 67.17553247
|  | 2313 | 79.09048462 | 55.60104587 | 67.34577
|  | 2312 | 78.99324799 | 54.09692981 | 66.5450889
|  | 2311 | 78.90827179 | 54.22662189 | 66.56744684
|  | 2310 | 78.75591278 | 53.97865512 | 66.36728395
|  | 2309 | 78.72251129 | 54.00020816 | 66.36136
|  | 2308 | 78.54942322 | 54.00724246 | 66.27833284
|  | 2307 | 78.44073486 | 54.02094104 | 66.23083795
|  | 2306 | 78.2775116 | 54.0672095 | 66.17236055
|  | 2305 | 78.2037735 | 54.31660297 | 66.26019
|  | 2304 | 78.04291534 | 54.05011584 | 66.04651559
|  | 2303 | 77.98226929 | 53.49535587 | 65.73881258
|  | 2302 | 77.79392242 | 53.37891223 | 65.58642
|  | 2301 | 77.64009094 | 52.95741489 | 65.29875
|  | 2300 | 77.59656525 | 53.78559711 | 65.69108118
|  | 2299 | 77.5332489 | 53.53902271 | 65.53614
|  | 2298 | 77.14176178 | 53.10542896 | 65.12359537
|  | 2297 | 77.0881958 | 52.75980212 | 64.92399896
|  | 2296 | 76.90760803 | 53.20265033 | 65.05512918
|  | 2295 | 76.68431091 | 53.56971576 | 65.12701
|  | 2294 | 76.4884491 | 52.7527373 | 64.6205932
|  | 2293 | 76.32314301 | 52.67662265 | 64.49988283
|  | 2292 | 76.20996094 | 52.87380435 | 64.54188
|  | 2291 | 76.04824829 | 52.30232837 | 64.17528833
|  | 2290 | 75.99347687 | 52.70810535 | 64.35079111
|  | 2289 | 75.62997437 | 51.84869601 | 63.73933519
|  | 2288 | 75.27472687 | 51.5062659 | 63.3905
|  | 2287 | 75.31243896 | 51.70572116 | 63.50908006
|  | 2286 | 74.88815308 | 51.57020023 | 63.22918
|  | 2285 | 74.79235077 | 51.2838042 | 63.03808
|  | 2284 | 74.7366333 | 51.74719455 | 63.24191
|  | 2283 | 74.37163544 | 50.64900806 | 62.51032175
|  | 2282 | 74.15717316 | 50.81117084 | 62.484172
|  | 2281 | 73.93231201 | 51.20245197 | 62.56738199
|  | 2280 | 73.58042908 | 50.72409274 | 62.15226091
|  | 2279 | 73.52440643 | 50.43171909 | 61.97806276
|  | 2278 | 73.18119049 | 49.87905338 | 61.53012
|  | 2277 | 73.03981018 | 49.89900424 | 61.46940721
|  | 2276 | 72.55691528 | 49.62509372 | 61.0910045
|  | 2275 | 72.36397552 | 50.02088763 | 61.19243
|  | 2274 | 72.28108978 | 49.4727309 | 60.87691034
|  | 2273 | 72.23040009 | 49.43597247 | 60.83318628
|  | 2272 | 71.84156036 | 49.27413394 | 60.55784715
|  | 2271 | 71.60890961 | 48.95691898 | 60.28291
|  | 2270 | 71.33329773 | 48.52403476 | 59.92867
|  | 2269 | 71.00210571 | 49.22702243 | 60.11456407
|  | 2268 | 70.71052551 | 48.77870395 | 59.74461473
|  | 2267 | 70.37644196 | 48.0426543 | 59.20954813
|  | 2266 | 70.07886505 | 47.65009906 | 58.86448
|  | 2265 | 69.9635849 | 48.32663562 | 59.14511026
|  | 2264 | 69.4969635 | 47.81682422 | 58.65689386
|  | 2263 | 69.38677216 | 47.36488559 | 58.37583
|  | 2262 | 68.82717133 | 47.2876723 | 58.05742
|  | 2261 | 68.90280914 | 47.5003226 | 58.20156587
|  | 2260 | 68.62463379 | 46.83359363 | 57.72911371
|  | 2259 | 68.50802612 | 46.69539096 | 57.60170854
|  | 2258 | 68.07452393 | 46.7747977 | 57.42466
|  | 2257 | 67.73557281 | 46.34606387 | 57.04081834
|  | 2256 | 67.60655212 | 46.63996341 | 57.12326
|  | 2255 | 67.52545929 | 46.21954562 | 56.8725
|  | 2254 | 67.23963928 | 46.21211841 | 56.72588
|  | 2253 | 67.07099915 | 45.6168349 | 56.34392
|  | 2252 | 66.86164856 | 45.90484454 | 56.38324655
|  | 2251 | 66.55863953 | 45.31024005 | 55.93443979
|  | 2250 | 66.64097595 | 45.99762943 | 56.31930269
|  | 2249 | 66.42908478 | 45.40251758 | 55.91580118
|  | 2248 | 66.43304443 | 44.89355304 | 55.6633
|  | 2247 | 66.16564178 | 45.79055621 | 55.9781
|  | 2246 | 66.11823273 | 45.88921573 | 56.00372423
|  | 2245 | 65.92868042 | 45.26663043 | 55.59766
|  | 2244 | 65.94796753 | 45.26180865 | 55.60488809
|  | 2243 | 65.85105896 | 44.75837924 | 55.3047191
|  | 2242 | 65.80662537 | 45.84171893 | 55.82417215
|  | 2241 | 65.60836792 | 45.31990268 | 55.4641353
|  | 2240 | 65.75512695 | 44.54342105 | 55.149274
|  | 2239 | 65.51058197 | 44.93854358 | 55.22456
|  | 2238 | 65.53404999 | 44.08899524 | 54.81152
|  | 2237 | 65.43301392 | 44.79963138 | 55.11632265
|  | 2236 | 65.14616394 | 44.72923114 | 54.93769754
|  | 2235 | 65.29026794 | 45.29058673 | 55.29043
|  | 2234 | 65.07091522 | 44.67334964 | 54.87213243
|  | 2233 | 65.09277344 | 44.30584552 | 54.69930948
|  | 2232 | 64.72665405 | 44.50595309 | 54.61630357
|  | 2231 | 64.67759705 | 44.25460651 | 54.46610178
|  | 2230 | 64.48931122 | 44.35083987 | 54.42008
|  | 2229 | 64.34246063 | 43.71600177 | 54.0292312
|  | 2228 | 64.21401978 | 44.40437152 | 54.30919565
|  | 2227 | 63.90467453 | 43.88260104 | 53.89364
|  | 2226 | 63.75172806 | 43.96283557 | 53.85728
|  | 2225 | 63.2292099 | 43.1248801 | 53.177045
|  | 2224 | 63.06682968 | 43.29176166 | 53.17929567
|  | 2223 | 62.79994202 | 42.98332813 | 52.89164
|  | 2222 | 62.39812851 | 42.68479373 | 52.54146112
|  | 2221 | 62.22792816 | 42.2554877 | 52.24170793
|  | 2220 | 61.78633499 | 42.38649966 | 52.08642
|  | 2219 | 61.36885452 | 41.58721759 | 51.47804
|  | 2218 | 61.0746994 | 41.76063373 | 51.41767
|  | 2217 | 60.70127487 | 41.7461684 | 51.22372
|  | 2216 | 60.49917984 | 41.32390048 | 50.91154016
|  | 2215 | 60.25202942 | 41.0619147 | 50.65697206
|  | 2214 | 60.01713181 | 41.5903075 | 50.80372
|  | 2213 | 59.92669296 | 41.29549243 | 50.61109
|  | 2212 | 59.70845032 | 41.14907291 | 50.42876
|  | 2211 | 59.74462128 | 40.99822833 | 50.37142
|  | 2210 | 59.94402695 | 41.16576984 | 50.5549
|  | 2209 | 60.16773987 | 41.66623141 | 50.91698564
|  | 2208 | 60.3011322 | 41.11894443 | 50.71004
|  | 2207 | 60.64420319 | 41.46063831 | 51.05242075
|  | 2206 | 61.07183838 | 41.96593692 | 51.51888765
|  | 2205 | 61.69088364 | 42.5482085 | 52.11954607
|  | 2204 | 62.42778778 | 42.77123096 | 52.59950937
|  | 2203 | 63.18899918 | 43.38344409 | 53.28622
|  | 2202 | 64.03842926 | 44.14603641 | 54.09223
|  | 2201 | 65.03321838 | 44.41615894 | 54.72468866
|  | 2200 | 65.89624023 | 45.22973849 | 55.56298936
|  | 2199 | 66.97835541 | 45.98021152 | 56.47928
|  | 2198 | 67.90211487 | 46.95809772 | 57.43011
|  | 2197 | 68.86006927 | 47.09790256 | 57.97899
|  | 2196 | 69.78161621 | 48.22430255 | 59.00295938
|  | 2195 | 70.72921753 | 48.73318698 | 59.7312
|  | 2194 | 71.64582825 | 49.60967853 | 60.62775339
|  | 2193 | 72.57276154 | 50.06687 | 61.31981577
|  | 2192 | 73.45401764 | 50.43123843 | 61.94263
|  | 2191 | 73.99304199 | 51.48018863 | 62.73661531
|  | 2190 | 74.62770081 | 51.93433978 | 63.28102
|  | 2189 | 75.31186676 | 52.32018497 | 63.81603
|  | 2188 | 75.71823883 | 52.38422992 | 64.05123
|  | 2187 | 76.25001526 | 53.4192641 | 64.83463968
|  | 2186 | 76.6682663 | 53.64164569 | 65.15496
|  | 2185 | 76.98291016 | 53.57211139 | 65.27751
|  | 2184 | 77.37391663 | 53.33192279 | 65.35291971
|  | 2183 | 77.71791077 | 54.06526782 | 65.89159
|  | 2182 | 78.11823273 | 54.41510608 | 66.26667
|  | 2181 | 78.30106354 | 53.53163745 | 65.91635
|  | 2180 | 78.55442047 | 54.78382327 | 66.66912187
|  | 2179 | 78.76171112 | 54.61082675 | 66.68627
|  | 2178 | 78.90032959 | 54.82936694 | 66.86485
|  | 2177 | 79.08750153 | 54.60286548 | 66.84518
|  | 2176 | 79.2875824 | 54.79941776 | 67.04350008
|  | 2175 | 79.53616333 | 55.69488742 | 67.61553
|  | 2174 | 79.59698486 | 55.32042148 | 67.45870317
|  | 2173 | 79.80813599 | 55.35872867 | 67.58343233
|  | 2172 | 79.8560791 | 55.79324176 | 67.82466043
|  | 2171 | 80.00045776 | 55.45184543 | 67.72615
|  | 2170 | 80.04743195 | 55.96033694 | 68.00388
|  | 2169 | 80.12503815 | 55.79803302 | 67.96154
|  | 2168 | 80.27293396 | 56.49127795 | 68.38211
|  | 2167 | 80.38207245 | 55.78428867 | 68.08318056
|  | 2166 | 80.47769165 | 56.3532851 | 68.41549
|  | 2165 | 80.60861969 | 56.42925861 | 68.51893915
|  | 2164 | 80.67017365 | 56.00397327 | 68.33707346
|  | 2163 | 80.72911835 | 56.50758578 | 68.61835
|  | 2162 | 80.71102142 | 55.9960387 | 68.35353006
|  | 2161 | 80.8550415 | 56.42451312 | 68.63977731
|  | 2160 | 81.09066772 | 56.5748923 | 68.83278001
|  | 2159 | 80.89143372 | 56.81524493 | 68.85334
|  | 2158 | 81.03001404 | 56.49814822 | 68.76408113
|  | 2157 | 81.19730377 | 56.68613651 | 68.94172014
|  | 2156 | 81.25631714 | 56.30200793 | 68.77916
|  | 2155 | 81.3299942 | 56.45460727 | 68.8923
|  | 2154 | 81.51459503 | 56.73943546 | 69.12702
|  | 2153 | 81.58344269 | 56.69668796 | 69.14007
|  | 2152 | 81.53845978 | 57.22982242 | 69.3841411
|  | 2151 | 81.70445251 | 57.21920612 | 69.46183
|  | 2150 | 81.81580353 | 56.73262241 | 69.27421297
|  | 2149 | 81.89414978 | 57.19003894 | 69.54209436
|  | 2148 | 81.97609711 | 56.98922565 | 69.48266138
|  | 2147 | 81.8669281 | 57.40425327 | 69.63559
|  | 2146 | 81.99893951 | 57.55578067 | 69.77736009
|  | 2145 | 82.12680817 | 57.6581557 | 69.89248
|  | 2144 | 82.15812683 | 57.14410999 | 69.65111841
|  | 2143 | 82.29040527 | 57.39089038 | 69.84065
|  | 2142 | 82.30377197 | 57.69206836 | 69.99792
|  | 2141 | 82.55254364 | 57.55785587 | 70.0552
|  | 2140 | 82.46973419 | 57.46851184 | 69.96912
|  | 2139 | 82.55553436 | 57.44375446 | 69.99964441
|  | 2138 | 82.51361084 | 57.64401462 | 70.07881273
|  | 2137 | 82.51200104 | 57.46314456 | 69.9875728
|  | 2136 | 82.60943604 | 57.72653033 | 70.16798
|  | 2135 | 82.61774445 | 57.84842899 | 70.23308672
|  | 2134 | 82.72228241 | 57.81803348 | 70.27016
|  | 2133 | 82.75785065 | 57.90209415 | 70.3299724
|  | 2132 | 82.85427856 | 58.0922034 | 70.47324098
|  | 2131 | 83.0246582 | 57.78398349 | 70.40432
|  | 2130 | 82.94274902 | 58.38001849 | 70.66138
|  | 2129 | 82.79679871 | 57.81719424 | 70.307
|  | 2128 | 82.91613007 | 57.96739413 | 70.4417621
|  | 2127 | 82.84993744 | 58.1717818 | 70.51085962
|  | 2126 | 82.87749481 | 58.04074695 | 70.45912088
|  | 2125 | 82.98604584 | 58.2716315 | 70.62883867
|  | 2124 | 82.90725708 | 58.35275485 | 70.63001
|  | 2123 | 82.99177551 | 58.06040027 | 70.52608789
|  | 2122 | 82.92807007 | 58.14580753 | 70.5369388
|  | 2121 | 83.00083923 | 58.04422214 | 70.52253
|  | 2120 | 83.15245056 | 58.05842044 | 70.6054355
|  | 2119 | 82.92803192 | 58.36447742 | 70.64625467
|  | 2118 | 82.9131012 | 58.41120364 | 70.66215242
|  | 2117 | 83.19812775 | 58.15899112 | 70.67856
|  | 2116 | 83.1772995 | 58.25471713 | 70.71601
|  | 2115 | 83.03308105 | 58.1765578 | 70.60482
|  | 2114 | 83.12188721 | 58.00912311 | 70.56550516
|  | 2113 | 83.17249298 | 58.25269534 | 70.71259416
|  | 2112 | 83.17500305 | 57.82160403 | 70.49830354
|  | 2111 | 83.15838623 | 58.22803714 | 70.69321
|  | 2110 | 83.14785004 | 58.30399921 | 70.72592
|  | 2109 | 83.04733276 | 58.1189902 | 70.58316148
|  | 2108 | 83.20560455 | 57.79548099 | 70.50054277
|  | 2107 | 83.35268402 | 58.43910434 | 70.89589418
|  | 2106 | 83.32570648 | 58.10316684 | 70.71443666
|  | 2105 | 83.26216888 | 58.60021426 | 70.93119157
|  | 2104 | 83.17935944 | 58.36009814 | 70.76972879
|  | 2103 | 83.45509338 | 58.41605975 | 70.93558
|  | 2102 | 83.24198914 | 58.37686374 | 70.80942644
|  | 2101 | 83.39616394 | 58.54937198 | 70.97276796
|  | 2100 | 83.21788025 | 58.45323016 | 70.83556
|  | 2099 | 83.40117645 | 57.95997836 | 70.68058
|  | 2098 | 83.31203461 | 58.08318164 | 70.69761
|  | 2097 | 83.25985718 | 58.36009814 | 70.80997766
|  | 2096 | 83.33705902 | 58.34395816 | 70.84050859
|  | 2095 | 83.27605438 | 58.52612521 | 70.90109
|  | 2094 | 83.31059265 | 58.47733905 | 70.89396585
|  | 2093 | 83.3084259 | 58.5476134 | 70.92801965
|  | 2092 | 83.28085327 | 58.4422858 | 70.86157
|  | 2091 | 83.40158081 | 58.10676028 | 70.75417
|  | 2090 | 83.26555634 | 58.58361652 | 70.92458643
|  | 2089 | 83.32214355 | 58.38395145 | 70.8530475
|  | 2088 | 83.23923492 | 58.37296512 | 70.80610002
|  | 2087 | 83.33041382 | 58.64738681 | 70.9889
|  | 2086 | 83.17646027 | 58.60581042 | 70.89114
|  | 2085 | 83.34790039 | 58.33670261 | 70.8423015
|  | 2084 | 83.41339874 | 58.34751346 | 70.8804561
|  | 2083 | 83.34207153 | 58.48843982 | 70.91526
|  | 2082 | 83.43969727 | 58.40131976 | 70.92051
|  | 2081 | 83.30942535 | 58.46323611 | 70.88633073
|  | 2080 | 83.31651306 | 58.3555968 | 70.83605493
|  | 2079 | 83.28491974 | 58.32963397 | 70.80728
|  | 2078 | 83.27516937 | 58.25114658 | 70.76316
|  | 2077 | 83.31491089 | 58.5897887 | 70.95235
|  | 2076 | 83.33596802 | 58.38108279 | 70.85853
|  | 2075 | 83.34139252 | 58.52046802 | 70.93093027
|  | 2074 | 83.33170319 | 58.30965259 | 70.82067789
|  | 2073 | 83.24176788 | 58.32815387 | 70.78496
|  | 2072 | 83.2401886 | 58.49165179 | 70.86592
|  | 2071 | 83.27617645 | 58.48164966 | 70.87891
|  | 2070 | 83.34464264 | 58.19391849 | 70.76928
|  | 2069 | 83.25325012 | 58.02372958 | 70.63848985
|  | 2068 | 83.25344849 | 58.15876605 | 70.70610727
|  | 2067 | 83.26137543 | 58.1404021 | 70.70089
|  | 2066 | 83.2346344 | 58.16444995 | 70.69954
|  | 2065 | 83.37303162 | 58.34082248 | 70.85692705
|  | 2064 | 83.32636261 | 58.46035983 | 70.89336122
|  | 2063 | 83.38948822 | 58.41113116 | 70.90030969
|  | 2062 | 83.22975159 | 58.35324313 | 70.79149736
|  | 2061 | 83.17786407 | 58.21789386 | 70.69788
|  | 2060 | 83.2723465 | 58.594435 | 70.93339075
|  | 2059 | 83.24281311 | 58.08213641 | 70.66247476
|  | 2058 | 83.27859497 | 58.33102252 | 70.80481
|  | 2057 | 83.43395233 | 58.27916553 | 70.85655893
|  | 2056 | 83.38111115 | 58.57143237 | 70.97627176
|  | 2055 | 83.32442474 | 58.39945438 | 70.86193956
|  | 2054 | 83.36172485 | 58.77006366 | 71.06589
|  | 2053 | 83.16358948 | 58.46532275 | 70.81446
|  | 2052 | 83.31716919 | 58.27140643 | 70.79428781
|  | 2051 | 83.35749817 | 58.40907504 | 70.88329
|  | 2050 | 83.27199554 | 58.33085086 | 70.8014232
|  | 2049 | 83.39634705 | 58.15359714 | 70.77497
|  | 2048 | 83.41545105 | 58.40780475 | 70.9116279
|  | 2047 | 83.3625412 | 58.50234439 | 70.93244
|  | 2046 | 83.40271759 | 58.42793491 | 70.91532625
|  | 2045 | 83.31984711 | 58.40777423 | 70.86381067
|  | 2044 | 83.31780243 | 58.43929507 | 70.87854875
|  | 2043 | 83.50440979 | 58.31773593 | 70.91107286
|  | 2042 | 83.43079376 | 58.56020953 | 70.9955
|  | 2041 | 83.43522644 | 58.46668842 | 70.95095743
|  | 2040 | 83.47937775 | 58.56112125 | 71.0202495
|  | 2039 | 83.37931824 | 58.47927692 | 70.92929758
|  | 2038 | 83.45735168 | 58.56619861 | 71.01178
|  | 2037 | 83.50521088 | 58.66535022 | 71.08528055
|  | 2036 | 83.6158371 | 58.76782443 | 71.19183
|  | 2035 | 83.45717621 | 58.52004077 | 70.98860849
|  | 2034 | 83.54803467 | 58.4155524 | 70.98179
|  | 2033 | 83.57312012 | 58.31008365 | 70.9416
|  | 2032 | 83.61528778 | 58.52739551 | 71.07134
|  | 2031 | 83.60775757 | 58.59442737 | 71.10109247
|  | 2030 | 83.54208374 | 58.92877414 | 71.23542894
|  | 2029 | 83.6092453 | 58.4181998 | 71.01372255
|  | 2028 | 83.76421356 | 58.60667636 | 71.18544496
|  | 2027 | 83.66111755 | 58.56932666 | 71.11522
|  | 2026 | 83.63720703 | 58.40606525 | 71.02163614
|  | 2025 | 83.650177 | 58.77413394 | 71.21215547
|  | 2024 | 83.67905426 | 58.72268512 | 71.20086969
|  | 2023 | 83.70050812 | 58.58381107 | 71.14216
|  | 2022 | 83.7240448 | 58.63555362 | 71.17979921
|  | 2021 | 83.65891266 | 58.75835635 | 71.20863
|  | 2020 | 83.66043091 | 58.66371753 | 71.16207422
|  | 2019 | 83.78424072 | 58.74679019 | 71.26552
|  | 2018 | 83.76863861 | 58.73111179 | 71.2498752
|  | 2017 | 83.84414673 | 58.4743941 | 71.15927
|  | 2016 | 83.71833038 | 58.90592029 | 71.31213
|  | 2015 | 83.87467194 | 58.82358386 | 71.3491279
|  | 2014 | 83.86824799 | 58.63012531 | 71.24918665
|  | 2013 | 83.82277679 | 58.94415118 | 71.38346
|  | 2012 | 83.85788727 | 58.5146239 | 71.18626
|  | 2011 | 83.81801605 | 58.67737796 | 71.2477
|  | 2010 | 83.85690308 | 58.89570453 | 71.3763
|  | 2009 | 83.76473236 | 58.59599521 | 71.18036
|  | 2008 | 83.68435669 | 58.68378665 | 71.18407167
|  | 2007 | 83.78534698 | 58.93587711 | 71.36061
|  | 2006 | 83.70689392 | 58.87074878 | 71.28882135
|  | 2005 | 83.86148071 | 58.80832507 | 71.33490289
|  | 2004 | 83.87271881 | 58.90708377 | 71.38990129
|  | 2003 | 83.93151093 | 58.59890201 | 71.26520647
|  | 2002 | 83.90490723 | 58.69193866 | 71.29842
|  | 2001 | 83.89183044 | 58.82176044 | 71.35679544
|  | 2000 | 83.95796204 | 58.73412921 | 71.34605
|  | 1999 | 83.86693573 | 58.89716937 | 71.38205255
|  | 1998 | 83.93284607 | 58.75428607 | 71.34356607
|  | 1997 | 83.84415436 | 58.98680331 | 71.41548
|  | 1996 | 83.799263 | 58.70541217 | 71.25234
|  | 1995 | 83.90395355 | 58.7900603 | 71.34701
|  | 1994 | 83.87271881 | 58.68667056 | 71.27969
|  | 1993 | 83.89402008 | 58.89246967 | 71.39324
|  | 1992 | 84.00468445 | 58.66570117 | 71.33519281
|  | 1991 | 83.92877197 | 58.9027312 | 71.41575
|  | 1990 | 83.89693451 | 58.79682758 | 71.34688
|  | 1989 | 83.92467499 | 58.90807941 | 71.4163772
|  | 1988 | 83.84229279 | 59.06624438 | 71.45427
|  | 1987 | 83.8764267 | 58.73408725 | 71.30526
|  | 1986 | 83.8513031 | 58.86306598 | 71.35718454
|  | 1985 | 83.79481506 | 58.76443317 | 71.27962
|  | 1984 | 83.85176086 | 58.96978214 | 71.4107715
|  | 1983 | 83.89725494 | 58.9769881 | 71.43712152
|  | 1982 | 83.90807343 | 58.93646838 | 71.42227
|  | 1981 | 83.8194046 | 58.93495013 | 71.37718
|  | 1980 | 83.90458679 | 58.84107806 | 71.37283
|  | 1979 | 83.90497589 | 58.99212863 | 71.44855226
|  | 1978 | 83.93069458 | 58.82685687 | 71.37878
|  | 1977 | 83.97492981 | 58.91332462 | 71.44413
|  | 1976 | 83.93094635 | 59.05881335 | 71.49487985
|  | 1975 | 83.90124512 | 58.83479526 | 71.36802019
|  | 1974 | 83.96604919 | 58.76293018 | 71.36449
|  | 1973 | 83.94378662 | 58.77518298 | 71.3594848
|  | 1972 | 83.88932037 | 58.79678561 | 71.34305299
|  | 1971 | 83.81750488 | 58.98214557 | 71.39983
|  | 1970 | 83.84465027 | 58.76500537 | 71.30482782
|  | 1969 | 83.82447815 | 58.7258208 | 71.27515
|  | 1968 | 83.90313721 | 58.7595618 | 71.33135
|  | 1967 | 83.86328125 | 58.87824847 | 71.37076486
|  | 1966 | 83.86534119 | 58.74709155 | 71.30621637
|  | 1965 | 83.9511261 | 58.88255145 | 71.41684
|  | 1964 | 83.90676117 | 58.88581683 | 71.396289
|  | 1963 | 83.89538574 | 58.8781264 | 71.38675607
|  | 1962 | 83.89672852 | 58.8389075 | 71.36781801
|  | 1961 | 83.90091705 | 58.70860507 | 71.30476106
|  | 1960 | 83.88153076 | 58.83008792 | 71.35580934
|  | 1959 | 83.86528778 | 58.79770496 | 71.33149637
|  | 1958 | 83.91241455 | 59.04247119 | 71.47744287
|  | 1957 | 83.79759216 | 58.72666766 | 71.26212991
|  | 1956 | 83.85002899 | 58.7140639 | 71.28205
|  | 1955 | 83.91179657 | 58.88082339 | 71.39630998
|  | 1954 | 83.83557129 | 58.68964603 | 71.26260866
|  | 1953 | 83.75734711 | 58.66816547 | 71.21275629
|  | 1952 | 83.81991577 | 58.75343921 | 71.28667749
|  | 1951 | 83.78979492 | 58.97730472 | 71.38354982
|  | 1950 | 83.84425354 | 58.77246692 | 71.30836023
|  | 1949 | 83.85494995 | 58.85254504 | 71.35375
|  | 1948 | 83.86227417 | 58.96438815 | 71.41333116
|  | 1947 | 83.92979431 | 58.72997882 | 71.32989
|  | 1946 | 83.77389526 | 58.77815082 | 71.27602304
|  | 1945 | 83.94261932 | 58.79443195 | 71.36853
|  | 1944 | 83.90631104 | 58.61557986 | 71.26094545
|  | 1943 | 83.85801697 | 58.73946979 | 71.29874338
|  | 1942 | 83.88172913 | 58.76420428 | 71.32297
|  | 1941 | 83.81728363 | 58.72696902 | 71.27213
|  | 1940 | 83.78242493 | 58.88079288 | 71.33161
|  | 1939 | 83.79510498 | 58.63622882 | 71.2156669
|  | 1938 | 83.75097656 | 58.83230426 | 71.29164041
|  | 1937 | 83.82416534 | 58.87246539 | 71.34832
|  | 1936 | 83.8161087 | 58.691767 | 71.25393785
|  | 1935 | 83.84984589 | 58.88258197 | 71.36621393
|  | 1934 | 83.80067444 | 58.66264941 | 71.23166
|  | 1933 | 83.88210297 | 58.69991519 | 71.29100908
|  | 1932 | 83.81978607 | 58.70973804 | 71.26476
|  | 1931 | 83.84095764 | 58.76835849 | 71.30466
|  | 1930 | 83.82351685 | 58.66512897 | 71.24432291
|  | 1929 | 83.8217926 | 58.64536502 | 71.23357881
|  | 1928 | 83.78515625 | 58.84924152 | 71.3172
|  | 1927 | 83.83252716 | 58.87815692 | 71.35534204
|  | 1926 | 83.90074158 | 58.84439304 | 71.37256731
|  | 1925 | 83.81591797 | 58.66197803 | 71.238948
|  | 1924 | 83.82190704 | 58.79188373 | 71.3069
|  | 1923 | 83.81266022 | 58.73674991 | 71.27471
|  | 1922 | 83.82212067 | 58.67820193 | 71.2501613
|  | 1921 | 83.81700134 | 58.67769077 | 71.24735
|  | 1920 | 83.80547333 | 58.49075534 | 71.14811
|  | 1919 | 83.72571564 | 58.52310016 | 71.1244079
|  | 1918 | 83.79003143 | 58.81883838 | 71.30443
|  | 1917 | 83.76565552 | 58.55264499 | 71.15915
|  | 1916 | 83.85057831 | 58.7394202 | 71.295
|  | 1915 | 83.85584259 | 58.84943225 | 71.35263742
|  | 1914 | 83.73809052 | 58.67351749 | 71.2058
|  | 1913 | 83.81303406 | 58.73826434 | 71.2756492
|  | 1912 | 83.84829712 | 58.56670978 | 71.20750345
|  | 1911 | 83.80382538 | 58.81316592 | 71.30849565
|  | 1910 | 83.83131409 | 58.59818103 | 71.21474756
|  | 1909 | 83.79235077 | 58.70258167 | 71.24746622
|  | 1908 | 83.72024536 | 58.72309711 | 71.22167
|  | 1907 | 83.74984741 | 58.79346683 | 71.27165712
|  | 1906 | 83.82761383 | 58.59206226 | 71.20984
|  | 1905 | 83.91371918 | 58.60705783 | 71.26039
|  | 1904 | 83.77206421 | 58.78249957 | 71.27728189
|  | 1903 | 83.70738983 | 58.77816608 | 71.24278
|  | 1902 | 83.78513336 | 58.76900317 | 71.27707
|  | 1901 | 83.74614716 | 58.70617892 | 71.22616304
|  | 1900 | 83.72138977 | 58.48286655 | 71.10212816
|  | 1899 | 83.65904999 | 58.73774554 | 71.1984
|  | 1898 | 83.80001831 | 58.63844516 | 71.21923
|  | 1897 | 83.72895813 | 58.59719302 | 71.16308
|  | 1896 | 83.80690765 | 58.61679675 | 71.2118522
|  | 1895 | 83.78419495 | 58.83754184 | 71.31087
|  | 1894 | 83.73877716 | 58.65611102 | 71.19744409
|  | 1893 | 83.80345917 | 58.66934039 | 71.23639978
|  | 1892 | 83.76894379 | 58.80546405 | 71.28720392
|  | 1891 | 83.75051117 | 58.6746123 | 71.21256
|  | 1890 | 83.72400665 | 58.71528079 | 71.21964372
|  | 1889 | 83.69969177 | 58.60342242 | 71.15156
|  | 1888 | 83.78781128 | 58.61366107 | 71.20074
|  | 1887 | 83.87460327 | 58.67841556 | 71.27651
|  | 1886 | 83.77043915 | 58.59980991 | 71.18512453
|  | 1885 | 83.78432465 | 58.67698123 | 71.23065294
|  | 1884 | 83.77451324 | 58.75902011 | 71.26677
|  | 1883 | 83.80092621 | 58.47921588 | 71.14007
|  | 1882 | 83.76199341 | 58.77329471 | 71.26764406
|  | 1881 | 83.82714844 | 58.71305682 | 71.27010263
|  | 1880 | 83.80479431 | 58.54143359 | 71.17311395
|  | 1879 | 83.8615799 | 58.7254317 | 71.2935058
|  | 1878 | 83.81438446 | 58.75367191 | 71.28403
|  | 1877 | 83.78199005 | 58.61356189 | 71.19777597
|  | 1876 | 83.92694092 | 58.57513263 | 71.25104
|  | 1875 | 83.84320831 | 58.63879611 | 71.24100221
|  | 1874 | 83.91635132 | 58.72251727 | 71.31943
|  | 1873 | 83.85578918 | 58.49420383 | 71.175
|  | 1872 | 83.81348419 | 58.58337238 | 71.19843
|  | 1871 | 83.81674194 | 58.44342639 | 71.13008
|  | 1870 | 83.74086761 | 58.70634296 | 71.22361
|  | 1869 | 83.97967529 | 58.70886066 | 71.34427
|  | 1868 | 83.8422699 | 58.56796863 | 71.20512
|  | 1867 | 83.83760071 | 58.51660754 | 71.1771
|  | 1866 | 83.85525513 | 58.64333942 | 71.2493
|  | 1865 | 83.88710022 | 58.62458636 | 71.25584329
|  | 1864 | 83.8088913 | 58.64475848 | 71.22682489
|  | 1863 | 83.80237579 | 58.58744647 | 71.19491113
|  | 1862 | 83.81645966 | 58.75992419 | 71.28819
|  | 1861 | 83.77867889 | 58.51543262 | 71.14706
|  | 1860 | 83.80353546 | 58.5225928 | 71.16306413
|  | 1859 | 83.82190704 | 58.56410815 | 71.19301
|  | 1858 | 83.84373474 | 58.64825656 | 71.24599565
|  | 1857 | 83.80269623 | 58.64961459 | 71.22615541
|  | 1856 | 83.81409454 | 58.61339404 | 71.21374429
|  | 1855 | 83.88631439 | 58.58074786 | 71.23353
|  | 1854 | 83.82228088 | 58.71166446 | 71.26697267
|  | 1853 | 83.93495178 | 58.58130862 | 71.2581302
|  | 1852 | 83.84926605 | 58.31259753 | 71.08093179
|  | 1851 | 83.86400604 | 58.62827136 | 71.2461387
|  | 1850 | 83.87953949 | 58.74019077 | 71.30986513
|  | 1849 | 83.86591339 | 58.65456226 | 71.26024
|  | 1848 | 83.7749176 | 58.56258609 | 71.16875
|  | 1847 | 83.82470703 | 58.72113635 | 71.27292169
|  | 1846 | 83.86827087 | 58.6097739 | 71.23902
|  | 1845 | 83.87561035 | 58.51675632 | 71.19618
|  | 1844 | 83.88311768 | 58.61833408 | 71.25072588
|  | 1843 | 83.85087585 | 58.57329776 | 71.21209
|  | 1842 | 83.90376282 | 58.51310947 | 71.20844
|  | 1841 | 83.94126129 | 58.49710681 | 71.21918405
|  | 1840 | 83.91498566 | 58.71623065 | 71.31561
|  | 1839 | 83.82440948 | 58.49771335 | 71.16106
|  | 1838 | 83.86760712 | 58.61707141 | 71.24234
|  | 1837 | 83.93301392 | 58.71262958 | 71.32282175
|  | 1836 | 83.89740753 | 58.61319186 | 71.2553
|  | 1835 | 83.76392365 | 58.5678313 | 71.16588
|  | 1834 | 83.8094635 | 58.64763095 | 71.22855
|  | 1833 | 83.8070755 | 58.61930682 | 71.21319116
|  | 1832 | 83.95510101 | 58.41671588 | 71.18591
|  | 1831 | 83.89621735 | 58.50355365 | 71.1998855
|  | 1830 | 83.86994934 | 58.63829639 | 71.25412
|  | 1829 | 83.83506775 | 58.43274524 | 71.13391
|  | 1828 | 83.81725311 | 58.50628879 | 71.16177095
|  | 1827 | 83.84716034 | 58.48924472 | 71.16820253
|  | 1826 | 83.88330078 | 58.42627551 | 71.15479
|  | 1825 | 83.86906433 | 58.64992358 | 71.25949
|  | 1824 | 83.86746979 | 58.52915408 | 71.19831
|  | 1823 | 83.84187317 | 58.52422549 | 71.18304933
|  | 1822 | 83.83876801 | 58.60029819 | 71.2195331
|  | 1821 | 83.84750366 | 58.46410968 | 71.15580667
|  | 1820 | 83.88085938 | 58.54485919 | 71.21286
|  | 1819 | 83.79837036 | 58.46932437 | 71.13385
|  | 1818 | 83.85231781 | 58.42308643 | 71.13770212
|  | 1817 | 83.84502411 | 58.53780963 | 71.19141687
|  | 1816 | 83.77011108 | 58.41677692 | 71.093444
|  | 1815 | 83.7830658 | 58.52223422 | 71.15265001
|  | 1814 | 83.8259964 | 58.48068835 | 71.15334
|  | 1813 | 83.8921814 | 58.43990161 | 71.16604
|  | 1812 | 83.83977509 | 58.42248752 | 71.13113
|  | 1811 | 83.91493225 | 58.40096881 | 71.15795053
|  | 1810 | 83.8115387 | 58.53356387 | 71.17255
|  | 1809 | 83.87329865 | 58.36676624 | 71.12003
|  | 1808 | 83.87787628 | 58.58032443 | 71.2291
|  | 1807 | 83.84140015 | 58.53326633 | 71.18733324
|  | 1806 | 83.89347839 | 58.40579059 | 71.14963449
|  | 1805 | 83.83648682 | 58.46912219 | 71.1528
|  | 1804 | 83.84970856 | 58.46356418 | 71.15663637
|  | 1803 | 83.88339233 | 58.45944049 | 71.17141641
|  | 1802 | 83.86312866 | 58.51787021 | 71.1905
|  | 1801 | 83.9187088 | 58.43011691 | 71.17441
|  | 1800 | 83.8234024 | 58.39124133 | 71.10732
|  | 1799 | 83.88553619 | 58.40266254 | 71.1441
|  | 1798 | 83.85822296 | 58.32165363 | 71.08994
|  | 1797 | 83.9076004 | 58.39335086 | 71.15047563
|  | 1796 | 83.89292908 | 58.36315372 | 71.1280414
|  | 1795 | 83.89411926 | 58.35769107 | 71.12591
|  | 1794 | 83.84479523 | 58.46809604 | 71.15645
|  | 1793 | 83.83834076 | 58.35504749 | 71.09669
|  | 1792 | 83.86706543 | 58.36431339 | 71.11568941
|  | 1791 | 83.87783051 | 58.3297713 | 71.1038
|  | 1790 | 83.87310028 | 58.41343906 | 71.14326967
|  | 1789 | 83.89231873 | 58.25175311 | 71.07203592
|  | 1788 | 83.8188324 | 58.19719913 | 71.00802
|  | 1787 | 83.8747406 | 58.30938174 | 71.09206117
|  | 1786 | 83.78678894 | 58.2582648 | 71.02252687
|  | 1785 | 83.89670563 | 58.29046848 | 71.09359
|  | 1784 | 83.9145813 | 58.41046359 | 71.16252
|  | 1783 | 83.89186859 | 58.23343112 | 71.06265
|  | 1782 | 83.84400177 | 58.25074222 | 71.04737
|  | 1781 | 83.82147217 | 58.22785403 | 71.0246631
|  | 1780 | 83.87023926 | 58.37571933 | 71.12298
|  | 1779 | 83.87290955 | 58.33934238 | 71.10613
|  | 1778 | 83.85609436 | 58.25834109 | 71.05722
|  | 1777 | 83.82238007 | 58.1983855 | 71.01038
|  | 1776 | 83.86151886 | 58.31274249 | 71.08713
|  | 1775 | 83.85908508 | 58.21945026 | 71.03926767
|  | 1774 | 83.82756805 | 58.2125304 | 71.02005
|  | 1773 | 83.85430908 | 58.22632053 | 71.04031
|  | 1772 | 83.82872009 | 58.21473911 | 71.0217296
|  | 1771 | 83.841362 | 58.20940616 | 71.02538408
|  | 1770 | 83.82584381 | 58.13517215 | 70.98050798
|  | 1769 | 83.87658691 | 58.21035983 | 71.04347337
|  | 1768 | 83.81861115 | 58.25190189 | 71.03525652
|  | 1767 | 83.8371048 | 58.19648196 | 71.01679338
|  | 1766 | 83.86057281 | 58.1199744 | 70.99027
|  | 1765 | 83.84355164 | 58.34446933 | 71.09401
|  | 1764 | 83.80387878 | 58.15091541 | 70.9774
|  | 1763 | 83.83456421 | 58.31115558 | 71.07286
|  | 1762 | 83.79317474 | 58.27706744 | 71.03512109
|  | 1761 | 83.83090973 | 58.18700626 | 71.00896
|  | 1760 | 83.81719208 | 58.21938159 | 71.01829
|  | 1759 | 83.80353546 | 58.21109225 | 71.00731
|  | 1758 | 83.85015106 | 58.02115466 | 70.93565286
|  | 1757 | 83.79673004 | 58.15138461 | 70.97406
|  | 1756 | 83.81685638 | 58.11828067 | 70.96757
|  | 1755 | 83.80724335 | 58.12863376 | 70.96794
|  | 1754 | 83.8320694 | 58.15958621 | 70.99583
|  | 1753 | 83.82323456 | 58.12423541 | 70.97373
|  | 1752 | 83.80934906 | 58.12304523 | 70.9662
|  | 1751 | 83.85966492 | 58.099005 | 70.97933496
|  | 1750 | 83.81763458 | 58.13286044 | 70.97524751
|  | 1749 | 83.81856537 | 58.13205554 | 70.97531
|  | 1748 | 83.82491302 | 58.07119968 | 70.94805635
|  | 1747 | 83.81781006 | 58.0589278 | 70.93836893
|  | 1746 | 83.7988205 | 58.07357623 | 70.9362
|  | 1745 | 83.82885742 | 58.09874179 | 70.9638
|  | 1744 | 83.80725098 | 58.12896182 | 70.9681064
|  | 1743 | 83.83094025 | 57.9889281 | 70.90993
|  | 1742 | 83.83834076 | 58.06784274 | 70.95309175
|  | 1741 | 83.80861664 | 58.06448962 | 70.93655313
|  | 1740 | 83.85584259 | 58.03444888 | 70.94515
|  | 1739 | 83.85400391 | 57.96434238 | 70.90917
|  | 1738 | 83.80130005 | 58.0042937 | 70.9028
|  | 1737 | 83.79541779 | 58.01222064 | 70.90382
|  | 1736 | 83.79603577 | 58.073828 | 70.93493
|  | 1735 | 83.7795639 | 58.01576831 | 70.89767
|  | 1734 | 83.78913116 | 58.03182056 | 70.91047586
|  | 1733 | 83.81065369 | 58.01107242 | 70.91086
|  | 1732 | 83.81090546 | 57.96937778 | 70.89014162
|  | 1731 | 83.79291534 | 57.90834644 | 70.85063089
|  | 1730 | 83.76967621 | 57.98753955 | 70.87860788
|  | 1729 | 83.80426025 | 57.99707629 | 70.90066827
|  | 1728 | 83.83117676 | 58.01694705 | 70.92406
|  | 1727 | 83.76045227 | 57.96927097 | 70.86486162
|  | 1726 | 83.76875305 | 57.87733676 | 70.82304
|  | 1725 | 83.78146362 | 58.0207999 | 70.90113176
|  | 1724 | 83.77174377 | 57.96165683 | 70.8667003
|  | 1723 | 83.79076385 | 57.86716678 | 70.82897
|  | 1722 | 83.79308319 | 57.88812473 | 70.84060396
|  | 1721 | 83.79469299 | 57.89776065 | 70.84622682
|  | 1720 | 83.79355621 | 57.88743808 | 70.8405
|  | 1719 | 83.7885437 | 57.91037967 | 70.84946
|  | 1718 | 83.76823425 | 57.84279468 | 70.80551
|  | 1717 | 83.76558685 | 57.86033466 | 70.81296
|  | 1716 | 83.77648163 | 57.93629672 | 70.85639
|  | 1715 | 83.75411987 | 57.8436835 | 70.7989
|  | 1714 | 83.82013702 | 57.87848499 | 70.84931
|  | 1713 | 83.77959442 | 57.90431812 | 70.84195627
|  | 1712 | 83.76150513 | 57.78213336 | 70.77182
|  | 1711 | 83.74980927 | 57.75286319 | 70.75133623
|  | 1710 | 83.7926712 | 57.83937289 | 70.81602
|  | 1709 | 83.76681519 | 57.81234958 | 70.78958
|  | 1708 | 83.75498962 | 57.87929752 | 70.81714357
|  | 1707 | 83.73378754 | 57.79747226 | 70.7656299
|  | 1706 | 83.78869629 | 57.78216006 | 70.78543
|  | 1705 | 83.75331116 | 57.77348544 | 70.7633983
|  | 1704 | 83.7689209 | 57.7414191 | 70.75517
|  | 1703 | 83.81873322 | 57.79444339 | 70.80659
|  | 1702 | 83.71388245 | 57.84571674 | 70.7798
|  | 1701 | 83.78049469 | 57.74660327 | 70.76354898
|  | 1700 | 83.82193756 | 57.77522876 | 70.79858316
|  | 1699 | 83.73754883 | 57.75918796 | 70.74837
|  | 1698 | 83.76916504 | 57.80875613 | 70.78896
|  | 1697 | 83.77883148 | 57.75752856 | 70.76818002
|  | 1696 | 83.77324677 | 57.73943927 | 70.75634302
|  | 1695 | 83.74217224 | 57.68090274 | 70.71153749
|  | 1694 | 83.72962189 | 57.80067279 | 70.76514734
|  | 1693 | 83.76952362 | 57.68758609 | 70.72855
|  | 1692 | 83.74559021 | 57.7748511 | 70.76022
|  | 1691 | 83.75972748 | 57.61810138 | 70.68891443
|  | 1690 | 83.75308228 | 57.71685626 | 70.73496927
|  | 1689 | 83.74403381 | 57.73089435 | 70.73746408
|  | 1688 | 83.75812531 | 57.64645221 | 70.70228876
|  | 1687 | 83.75159454 | 57.64767291 | 70.69963
|  | 1686 | 83.68969727 | 57.54718997 | 70.61844362
|  | 1685 | 83.6992569 | 57.56236102 | 70.63080896
|  | 1684 | 83.72915649 | 57.7403815 | 70.73477
|  | 1683 | 83.73306274 | 57.5950835 | 70.66407312
|  | 1682 | 83.77979279 | 57.68041446 | 70.7301
|  | 1681 | 83.71926117 | 57.60935428 | 70.66431
|  | 1680 | 83.68899536 | 57.62255695 | 70.65578
|  | 1679 | 83.72937775 | 57.53559711 | 70.63248743
|  | 1678 | 83.6968689 | 57.57594516 | 70.63640703
|  | 1677 | 83.71329498 | 57.53226688 | 70.62278093
|  | 1676 | 83.66694641 | 57.58157947 | 70.62426294
|  | 1675 | 83.74235535 | 57.60016849 | 70.67126192
|  | 1674 | 83.69815063 | 57.52967288 | 70.61391
|  | 1673 | 83.68006897 | 57.59139468 | 70.63573
|  | 1672 | 83.70154572 | 57.61163547 | 70.65659
|  | 1671 | 83.72649384 | 57.47382571 | 70.60016
|  | 1670 | 83.74482727 | 57.54672076 | 70.64577
|  | 1669 | 83.6958313 | 57.58778979 | 70.64181
|  | 1668 | 83.72241211 | 57.47851398 | 70.60046
|  | 1667 | 83.70139313 | 57.56904437 | 70.63521875
|  | 1666 | 83.67544556 | 57.38313129 | 70.52929
|  | 1665 | 83.68890381 | 57.48219135 | 70.58554758
|  | 1664 | 83.65343475 | 57.53170612 | 70.59257
|  | 1663 | 83.68346405 | 57.42032458 | 70.55189
|  | 1662 | 83.69535828 | 57.43842914 | 70.56689371
|  | 1661 | 83.7048645 | 57.48988177 | 70.59737
|  | 1660 | 83.69339752 | 57.38704135 | 70.54022
|  | 1659 | 83.67842102 | 57.42884662 | 70.55363382
|  | 1658 | 83.71237946 | 57.36775043 | 70.54006
|  | 1657 | 83.68408203 | 57.3816283 | 70.53286
|  | 1656 | 83.65760803 | 57.39970615 | 70.52865709
|  | 1655 | 83.68849945 | 57.37495258 | 70.53173
|  | 1654 | 83.69850922 | 57.37912585 | 70.53882
|  | 1653 | 83.66127777 | 57.34373309 | 70.50250543
|  | 1652 | 83.65496063 | 57.31232669 | 70.48364366
|  | 1651 | 83.7049408 | 57.28004291 | 70.49249
|  | 1650 | 83.69820404 | 57.41210391 | 70.55515
|  | 1649 | 83.6446991 | 57.35100772 | 70.49785341
|  | 1648 | 83.69180298 | 57.339453 | 70.51562799
|  | 1647 | 83.69165039 | 57.27205493 | 70.48185266
|  | 1646 | 83.70878601 | 57.32846667 | 70.51862634
|  | 1645 | 83.64782715 | 57.32223727 | 70.48503221
|  | 1644 | 83.63529968 | 57.37336185 | 70.50433
|  | 1643 | 83.67286682 | 57.26455905 | 70.46871
|  | 1642 | 83.6729126 | 57.29037311 | 70.48164
|  | 1641 | 83.66005707 | 57.28212573 | 70.4710914
|  | 1640 | 83.64715576 | 57.30283191 | 70.47499
|  | 1639 | 83.65926361 | 57.2955878 | 70.47743
|  | 1638 | 83.637146 | 57.27738406 | 70.45726503
|  | 1637 | 83.63902283 | 57.21468188 | 70.42685
|  | 1636 | 83.65319061 | 57.26001193 | 70.45660127
|  | 1635 | 83.6596756 | 57.23381259 | 70.44674
|  | 1634 | 83.61754608 | 57.25813129 | 70.43784
|  | 1633 | 83.67501068 | 57.25370624 | 70.46435846
|  | 1632 | 83.65242004 | 57.21063831 | 70.43153
|  | 1631 | 83.64850616 | 57.24464252 | 70.44657434
|  | 1630 | 83.63348389 | 57.16239764 | 70.39794
|  | 1629 | 83.59173584 | 57.19354465 | 70.39264
|  | 1628 | 83.68886566 | 57.17927768 | 70.43407167
|  | 1627 | 83.65462494 | 57.15939166 | 70.4070083
|  | 1626 | 83.65065765 | 57.1098006 | 70.38023
|  | 1625 | 83.6612854 | 57.15804889 | 70.40967
|  | 1624 | 83.67857361 | 57.13076999 | 70.4046718
|  | 1623 | 83.62552643 | 57.18998172 | 70.40775
|  | 1622 | 83.62180328 | 57.15450504 | 70.38815416
|  | 1621 | 83.67346191 | 57.13742282 | 70.40544
|  | 1620 | 83.64253998 | 57.09980991 | 70.37117
|  | 1619 | 83.59195709 | 57.11236407 | 70.35216058
|  | 1618 | 83.64602661 | 57.07360294 | 70.35981
|  | 1617 | 83.64141846 | 56.98843219 | 70.31493
|  | 1616 | 83.62088776 | 57.08005359 | 70.35047
|  | 1615 | 83.6086731 | 57.01655414 | 70.31261362
|  | 1614 | 83.63478088 | 57.08972003 | 70.36225
|  | 1613 | 83.62038422 | 57.07639148 | 70.34838785
|  | 1612 | 83.60764313 | 57.03330829 | 70.32047571
|  | 1611 | 83.64402771 | 56.98619296 | 70.31511
|  | 1610 | 83.64628601 | 57.02687289 | 70.33657945
|  | 1609 | 83.61670685 | 57.03150012 | 70.3241
|  | 1608 | 83.6257019 | 56.94561984 | 70.28566087
|  | 1607 | 83.6299057 | 56.9685271 | 70.2992164
|  | 1606 | 83.64383698 | 57.03439929 | 70.33912
|  | 1605 | 83.61131287 | 57.01694324 | 70.31413
|  | 1604 | 83.58108521 | 57.03664233 | 70.30886377
|  | 1603 | 83.6036911 | 56.93139102 | 70.26754106
|  | 1602 | 83.60812378 | 56.97349765 | 70.29081
|  | 1601 | 83.60952759 | 57.00978305 | 70.30965532
|  | 1600 | 83.62518311 | 56.93393161 | 70.27955736
|  | 1599 | 83.64948273 | 56.93869998 | 70.29409
|  | 1598 | 83.58331299 | 56.9236777 | 70.2535
|  | 1597 | 83.60411072 | 56.92769077 | 70.2659
|  | 1596 | 83.58869171 | 56.926039 | 70.25737
|  | 1595 | 83.62265015 | 56.89106967 | 70.25685991
|  | 1594 | 83.60597229 | 56.93865039 | 70.27231134
|  | 1593 | 83.54068756 | 56.89726855 | 70.21898
|  | 1592 | 83.58890533 | 56.91483524 | 70.25187
|  | 1591 | 83.5737915 | 56.87424304 | 70.22401727
|  | 1590 | 83.60980988 | 56.79666354 | 70.20323671
|  | 1589 | 83.59912109 | 56.81367328 | 70.2064
|  | 1588 | 83.57819366 | 56.81080081 | 70.1945
|  | 1587 | 83.53057861 | 56.84135272 | 70.18597
|  | 1586 | 83.58282471 | 56.83140018 | 70.20711
|  | 1585 | 83.58207703 | 56.79710986 | 70.18959
|  | 1584 | 83.53656769 | 56.77529361 | 70.15593065
|  | 1583 | 83.55693817 | 56.78775241 | 70.17234529
|  | 1582 | 83.55921936 | 56.73940494 | 70.14931215
|  | 1581 | 83.55876923 | 56.79879596 | 70.17878
|  | 1580 | 83.56259155 | 56.80328204 | 70.18294
|  | 1579 | 83.57594299 | 56.79714038 | 70.18654
|  | 1578 | 83.59981537 | 56.75839069 | 70.17910303
|  | 1577 | 83.53956604 | 56.74711444 | 70.14334024
|  | 1576 | 83.5819397 | 56.74946048 | 70.16570009
|  | 1575 | 83.54211426 | 56.76500537 | 70.15356
|  | 1574 | 83.57935333 | 56.71667697 | 70.14801515
|  | 1573 | 83.56923676 | 56.71312167 | 70.14118
|  | 1572 | 83.58999634 | 56.72263934 | 70.15631784
|  | 1571 | 83.54743958 | 56.69048145 | 70.11896
|  | 1570 | 83.57421112 | 56.71586826 | 70.14503969
|  | 1569 | 83.55708313 | 56.65423038 | 70.10566
|  | 1568 | 83.5531311 | 56.70940616 | 70.13126863
|  | 1567 | 83.54275513 | 56.63535526 | 70.08906
|  | 1566 | 83.56803131 | 56.63233783 | 70.10018457
|  | 1565 | 83.56574249 | 56.66224124 | 70.11399
|  | 1564 | 83.53289032 | 56.57509448 | 70.0539924
|  | 1563 | 83.5590744 | 56.64633395 | 70.1027
|  | 1562 | 83.54576874 | 56.61266925 | 70.07922
|  | 1561 | 83.53942871 | 56.61503436 | 70.07723
|  | 1560 | 83.55686951 | 56.65220477 | 70.10453714
|  | 1559 | 83.51918793 | 56.5986655 | 70.05893
|  | 1558 | 83.5559082 | 56.56758334 | 70.06174577
|  | 1557 | 83.56352234 | 56.53940799 | 70.05147
|  | 1556 | 83.5761261 | 56.58626773 | 70.0812
|  | 1555 | 83.52664185 | 56.5791991 | 70.05292
|  | 1554 | 83.57576752 | 56.56662204 | 70.07119478
|  | 1553 | 83.50343323 | 56.57584979 | 70.03964151
|  | 1552 | 83.54740143 | 56.4833205 | 70.01536
|  | 1551 | 83.54655457 | 56.49946048 | 70.02301
|  | 1550 | 83.54883575 | 56.49474551 | 70.02179063
|  | 1549 | 83.50119781 | 56.50646045 | 70.00382913
|  | 1548 | 83.53469849 | 56.49828555 | 70.01649202
|  | 1547 | 83.52079773 | 56.49450137 | 70.00764955
|  | 1546 | 83.54725647 | 56.51210239 | 70.02967943
|  | 1545 | 83.54857635 | 56.54559543 | 70.04708589
|  | 1544 | 83.54573822 | 56.48732593 | 70.01653
|  | 1543 | 83.52654266 | 56.47652652 | 70.00153459
|  | 1542 | 83.53349304 | 56.43236377 | 69.98293
|  | 1541 | 83.53498077 | 56.41527011 | 69.97512544
|  | 1540 | 83.52725983 | 56.4212363 | 69.97425
|  | 1539 | 83.52352142 | 56.4442084 | 69.98386491
|  | 1538 | 83.49299622 | 56.4004996 | 69.94674791
|  | 1537 | 83.545784 | 56.38848331 | 69.96713
|  | 1536 | 83.48230743 | 56.43176868 | 69.95704
|  | 1535 | 83.51580811 | 56.43621661 | 69.97601236
|  | 1534 | 83.53401184 | 56.3852637 | 69.95963777
|  | 1533 | 83.54017639 | 56.3810332 | 69.9606
|  | 1532 | 83.53466034 | 56.3675864 | 69.95112337
|  | 1531 | 83.49617767 | 56.34546115 | 69.92081941
|  | 1530 | 83.50779724 | 56.36411884 | 69.93595804
|  | 1529 | 83.52739716 | 56.39187457 | 69.95964
|  | 1528 | 83.52220917 | 56.31687381 | 69.91954149
|  | 1527 | 83.53862762 | 56.35436084 | 69.94649423
|  | 1526 | 83.51503754 | 56.40640475 | 69.96072
|  | 1525 | 83.48726654 | 56.30510165 | 69.89618
|  | 1524 | 83.51667786 | 56.33912494 | 69.9279014
|  | 1523 | 83.53186035 | 56.35273959 | 69.94229997
|  | 1522 | 83.51421356 | 56.29215076 | 69.90318216
|  | 1521 | 83.52079773 | 56.31041171 | 69.91560472
|  | 1520 | 83.51425934 | 56.30061938 | 69.90743936
|  | 1519 | 83.51306915 | 56.28633334 | 69.8997
|  | 1518 | 83.51752472 | 56.32795551 | 69.92274
|  | 1517 | 83.53133392 | 56.26971652 | 69.90052522
|  | 1516 | 83.49597168 | 56.31284549 | 69.90441
|  | 1515 | 83.53024292 | 56.26122882 | 69.89573587
|  | 1514 | 83.4752121 | 56.21602847 | 69.84562
|  | 1513 | 83.48504639 | 56.24675586 | 69.8659
|  | 1512 | 83.49241638 | 56.2414191 | 69.86691774
|  | 1511 | 83.50466919 | 56.2078078 | 69.85624
|  | 1510 | 83.48223114 | 56.25101688 | 69.86662401
|  | 1509 | 83.45407867 | 56.22857501 | 69.84132684
|  | 1508 | 83.49806976 | 56.22962405 | 69.86385
|  | 1507 | 83.49608612 | 56.23182895 | 69.86396
|  | 1506 | 83.47566223 | 56.2078078 | 69.84174
|  | 1505 | 83.49523926 | 56.13701083 | 69.81613
|  | 1504 | 83.48311615 | 56.16163852 | 69.82238
|  | 1503 | 83.45184326 | 56.16908481 | 69.81046
|  | 1502 | 83.45994568 | 56.16881015 | 69.81438
|  | 1501 | 83.49237061 | 56.21469333 | 69.85353197
|  | 1500 | 83.42703247 | 56.13902499 | 69.78302873
|  | 1499 | 83.50635529 | 56.18049838 | 69.84343
|  | 1498 | 83.4431839 | 56.1360152 | 69.78959955
|  | 1497 | 83.47431946 | 56.13237598 | 69.80334772
|  | 1496 | 83.46572876 | 56.14719226 | 69.80646051
|  | 1495 | 83.47976685 | 56.0912421 | 69.7855
|  | 1494 | 83.45959473 | 56.05332019 | 69.75645746
|  | 1493 | 83.46220398 | 56.11377551 | 69.78799
|  | 1492 | 83.46005249 | 56.03336932 | 69.74671
|  | 1491 | 83.45232391 | 56.09984805 | 69.77608598
|  | 1490 | 83.44458771 | 56.10554721 | 69.77506746
|  | 1489 | 83.43661499 | 56.09839465 | 69.76750482
|  | 1488 | 83.45687866 | 56.07915332 | 69.76801599
|  | 1487 | 83.44192505 | 56.03106906 | 69.7365
|  | 1486 | 83.45040894 | 56.04554202 | 69.74797548
|  | 1485 | 83.45888519 | 56.03717258 | 69.74803
|  | 1484 | 83.42650604 | 56.0805762 | 69.75354112
|  | 1483 | 83.43309784 | 56.09493091 | 69.76401
|  | 1482 | 83.42667389 | 56.0645087 | 69.74559
|  | 1481 | 83.44052124 | 56.05155017 | 69.74604
|  | 1480 | 83.41915131 | 55.98887088 | 69.70401
|  | 1479 | 83.40225983 | 55.96216037 | 69.6822101
|  | 1478 | 83.43697357 | 55.99932315 | 69.71814836
|  | 1477 | 83.40927124 | 55.96285846 | 69.68606485
|  | 1476 | 83.41694641 | 55.98366763 | 69.70030702
|  | 1475 | 83.40710449 | 55.95844867 | 69.68277658
|  | 1474 | 83.364151 | 55.95974567 | 69.66195
|  | 1473 | 83.39434814 | 55.93694141 | 69.66564
|  | 1472 | 83.3604126 | 55.91433551 | 69.63737
|  | 1471 | 83.37973022 | 55.91560199 | 69.64767
|  | 1470 | 83.38354492 | 55.8498595 | 69.61670221
|  | 1469 | 83.37624359 | 55.91281345 | 69.64452852
|  | 1468 | 83.39736176 | 55.91048267 | 69.65392
|  | 1467 | 83.35925293 | 55.92201068 | 69.64063
|  | 1466 | 83.35033417 | 55.85484912 | 69.60259
|  | 1465 | 83.31600952 | 55.87628772 | 69.59614862
|  | 1464 | 83.32133484 | 55.91003635 | 69.61569
|  | 1463 | 83.31796265 | 55.88232639 | 69.60014452
|  | 1462 | 83.32763672 | 55.8748038 | 69.60122026
|  | 1461 | 83.29569244 | 55.89044025 | 69.59307
|  | 1460 | 83.28820801 | 55.85125568 | 69.56973
|  | 1459 | 83.28810883 | 55.84419849 | 69.56615366
|  | 1458 | 83.25879669 | 55.82787921 | 69.54333795
|  | 1457 | 83.27028656 | 55.86323001 | 69.56676
|  | 1456 | 83.29119873 | 55.8209975 | 69.5561
|  | 1455 | 83.26128387 | 55.77025821 | 69.51577104
|  | 1454 | 83.24469757 | 55.78057697 | 69.51263727
|  | 1453 | 83.23433685 | 55.76586368 | 69.5001
|  | 1452 | 83.23706818 | 55.7500632 | 69.49356569
|  | 1451 | 83.21996307 | 55.76441791 | 69.49219049
|  | 1450 | 83.18226624 | 55.72338321 | 69.45282
|  | 1449 | 83.19330597 | 55.75489261 | 69.47409929
|  | 1448 | 83.15387726 | 55.7227843 | 69.43833078
|  | 1447 | 83.14871979 | 55.63446643 | 69.39159311
|  | 1446 | 83.14063263 | 55.67169025 | 69.40616144
|  | 1445 | 83.1076889 | 55.71114185 | 69.40942
|  | 1444 | 83.07098389 | 55.64244296 | 69.35671
|  | 1443 | 83.06669617 | 55.64112308 | 69.35391
|  | 1442 | 83.03948212 | 55.6163161 | 69.32789911
|  | 1441 | 83.04065704 | 55.59586169 | 69.31826
|  | 1440 | 83.01959991 | 55.58463885 | 69.30211938
|  | 1439 | 83.01357269 | 55.58466556 | 69.29912
|  | 1438 | 82.9659729 | 55.58020999 | 69.27309
|  | 1437 | 82.95144653 | 55.59069278 | 69.27107
|  | 1436 | 82.9223175 | 55.52032306 | 69.22132028
|  | 1435 | 82.90663147 | 55.54520251 | 69.22591699
|  | 1434 | 82.84874725 | 55.46085574 | 69.1548
|  | 1433 | 82.83046722 | 55.46692493 | 69.1487
|  | 1432 | 82.83730316 | 55.42114093 | 69.12922
|  | 1431 | 82.81939697 | 55.4622977 | 69.14085
|  | 1430 | 82.75067902 | 55.38230731 | 69.06649
|  | 1429 | 82.71524048 | 55.32202365 | 69.01863
|  | 1428 | 82.67701721 | 55.32457187 | 69.00079454
|  | 1427 | 82.64551544 | 55.29731204 | 68.97141374
|  | 1426 | 82.61592865 | 55.27318027 | 68.94455446
|  | 1425 | 82.55780029 | 55.24505069 | 68.90142549
|  | 1424 | 82.54111481 | 55.21520068 | 68.87816
|  | 1423 | 82.45897675 | 55.21913745 | 68.8390571
|  | 1422 | 82.43578339 | 55.12658145 | 68.78118242
|  | 1421 | 82.34480286 | 55.10879352 | 68.72679819
|  | 1420 | 82.31050873 | 55.09054401 | 68.70052637
|  | 1419 | 82.24524689 | 54.99350192 | 68.61937
|  | 1418 | 82.19179535 | 54.96849277 | 68.58014406
|  | 1417 | 82.12765503 | 54.90590884 | 68.51678
|  | 1416 | 82.04309082 | 54.90952518 | 68.476308
|  | 1415 | 81.96908569 | 54.77943256 | 68.37426
|  | 1414 | 81.89493561 | 54.80048969 | 68.34771265
|  | 1413 | 81.81422424 | 54.72870853 | 68.27147
|  | 1412 | 81.6912384 | 54.64358737 | 68.16741
|  | 1411 | 81.58322144 | 54.5506499 | 68.06693567
|  | 1410 | 81.53183746 | 54.52000262 | 68.02592004
|  | 1409 | 81.35862732 | 54.44783237 | 67.90323
|  | 1408 | 81.25373077 | 54.32039478 | 67.78706
|  | 1407 | 81.14689636 | 54.30015018 | 67.72352327
|  | 1406 | 80.95675659 | 54.14895084 | 67.55285
|  | 1405 | 80.77313232 | 54.05995013 | 67.41654
|  | 1404 | 80.66725159 | 53.95530917 | 67.31128038
|  | 1403 | 80.51724243 | 53.81094577 | 67.1640941
|  | 1402 | 80.31564331 | 53.65516879 | 66.98540605
|  | 1401 | 80.08024597 | 53.55794742 | 66.8191
|  | 1400 | 79.88947296 | 53.37750842 | 66.63349069
|  | 1399 | 79.60215759 | 53.23822238 | 66.42019
|  | 1398 | 79.39522552 | 53.0732558 | 66.23424066
|  | 1397 | 79.17992401 | 52.91162708 | 66.04578
|  | 1396 | 78.92713928 | 52.72414996 | 65.82564462
|  | 1395 | 78.62312317 | 52.54402377 | 65.58357347
|  | 1394 | 78.30844116 | 52.34620883 | 65.32732
|  | 1393 | 78.02871704 | 52.1396506 | 65.08418382
|  | 1392 | 77.72787476 | 51.92327335 | 64.82557
|  | 1391 | 77.43766022 | 51.74439456 | 64.59102739
|  | 1390 | 77.21035767 | 51.59412982 | 64.40224
|  | 1389 | 76.9274292 | 51.45216205 | 64.1898
|  | 1388 | 76.71867371 | 51.29370334 | 64.00619
|  | 1387 | 76.463974 | 51.08575656 | 63.77486528
|  | 1386 | 76.29156494 | 51.02745654 | 63.65951074
|  | 1385 | 76.1966629 | 50.90053394 | 63.54859842
|  | 1384 | 76.10478973 | 50.87053516 | 63.48766
|  | 1383 | 76.2279892 | 50.91187885 | 63.56993
|  | 1382 | 76.28157806 | 50.94330051 | 63.61244
|  | 1381 | 76.50992584 | 51.15574481 | 63.83284
|  | 1380 | 76.83361816 | 51.3712218 | 64.10241998
|  | 1379 | 77.24972534 | 51.66510226 | 64.4574138
|  | 1378 | 77.77535248 | 51.99992587 | 64.88764
|  | 1377 | 78.32103729 | 52.38712146 | 65.35408
|  | 1376 | 78.9307251 | 52.76624896 | 65.84848703
|  | 1375 | 79.46624756 | 53.19121768 | 66.32873262
|  | 1374 | 80.10979462 | 53.59100558 | 66.8504001
|  | 1373 | 80.60429382 | 53.96714618 | 67.28572
|  | 1372 | 81.04955292 | 54.24844958 | 67.64900125
|  | 1371 | 81.46138763 | 54.50162723 | 67.98150743
|  | 1370 | 81.78512573 | 54.72540118 | 68.25526
|  | 1369 | 82.00545502 | 54.89629199 | 68.45087
|  | 1368 | 82.21674347 | 55.01394107 | 68.61534227
|  | 1367 | 82.31780243 | 55.12640979 | 68.72210611
|  | 1366 | 82.44602203 | 55.1476691 | 68.79685
|  | 1365 | 82.56809998 | 55.2703078 | 68.91920389
|  | 1364 | 82.57670593 | 55.29046466 | 68.93359
|  | 1363 | 82.66816711 | 55.25929095 | 68.96372903
|  | 1362 | 82.68417358 | 55.3848479 | 69.03451074
|  | 1361 | 82.69337463 | 55.39652087 | 69.04494775
|  | 1360 | 82.75066376 | 55.41185596 | 69.08125986
|  | 1359 | 82.78069305 | 55.44496753 | 69.11283029
|  | 1358 | 82.77819824 | 55.45548083 | 69.11684
|  | 1357 | 82.83743286 | 55.48581912 | 69.16162599
|  | 1356 | 82.84828186 | 55.48464038 | 69.16646112
|  | 1355 | 82.88450623 | 55.50517108 | 69.19484
|  | 1354 | 82.90290833 | 55.53033282 | 69.21662
|  | 1353 | 82.88951874 | 55.54321887 | 69.21637
|  | 1352 | 82.89779663 | 55.5416434 | 69.21972
|  | 1351 | 82.93335724 | 55.55162646 | 69.24249185
|  | 1350 | 82.92855835 | 55.56785419 | 69.24820627
|  | 1349 | 82.93693542 | 55.62976291 | 69.28335
|  | 1348 | 82.96614838 | 55.58411243 | 69.27513
|  | 1347 | 82.99394226 | 55.61145999 | 69.3027
|  | 1346 | 83.00234985 | 55.63744189 | 69.31989587
|  | 1345 | 83.03567505 | 55.65847995 | 69.3470775
|  | 1344 | 83.04406738 | 55.6655257 | 69.35479654
|  | 1343 | 83.07556915 | 55.6601546 | 69.36786
|  | 1342 | 83.09542084 | 55.71999194 | 69.40770639
|  | 1341 | 83.08662415 | 55.71241595 | 69.39952005
|  | 1340 | 83.12068939 | 55.72947147 | 69.42508043
|  | 1339 | 83.14861298 | 55.7689841 | 69.45879854
|  | 1338 | 83.17089081 | 55.74676349 | 69.45882715
|  | 1337 | 83.18492889 | 55.78540256 | 69.48517
|  | 1336 | 83.17678833 | 55.79619052 | 69.48649
|  | 1335 | 83.20797729 | 55.81818607 | 69.51308168
|  | 1334 | 83.22995758 | 55.82447269 | 69.52722
|  | 1333 | 83.23219299 | 55.87309863 | 69.55264581
|  | 1332 | 83.23088074 | 55.859854 | 69.54536737
|  | 1331 | 83.27393341 | 55.91348865 | 69.59371103
|  | 1330 | 83.29232025 | 55.8972533 | 69.59479
|  | 1329 | 83.29237366 | 55.91930988 | 69.60584177
|  | 1328 | 83.31452942 | 55.91459109 | 69.61456
|  | 1327 | 83.31532288 | 55.94646289 | 69.63089
|  | 1326 | 83.31258392 | 55.97452762 | 69.64355577
|  | 1325 | 83.31466675 | 55.96057727 | 69.63762201
|  | 1324 | 83.37781525 | 56.00780704 | 69.69281
|  | 1323 | 83.366539 | 55.97375323 | 69.67015
|  | 1322 | 83.37398529 | 55.99395969 | 69.68397249
|  | 1321 | 83.37337494 | 56.05635287 | 69.71486
|  | 1320 | 83.37484741 | 56.00638797 | 69.69061769
|  | 1319 | 83.38544464 | 56.06412723 | 69.72479
|  | 1318 | 83.38876343 | 56.06128909 | 69.72502626
|  | 1317 | 83.39584351 | 56.05581882 | 69.72583
|  | 1316 | 83.38652039 | 56.09537723 | 69.74094881
|  | 1315 | 83.40122986 | 56.06048038 | 69.73085512
|  | 1314 | 83.41131592 | 56.09615924 | 69.75373758
|  | 1313 | 83.42253113 | 56.08419635 | 69.75336374
|  | 1312 | 83.43440247 | 56.12904193 | 69.7817222
|  | 1311 | 83.42053986 | 56.10716846 | 69.76385416
|  | 1310 | 83.43352509 | 56.16981723 | 69.80167116
|  | 1309 | 83.42277527 | 56.15156009 | 69.78716768
|  | 1308 | 83.41204834 | 56.17285754 | 69.79245294
|  | 1307 | 83.48595428 | 56.12756946 | 69.80676187
|  | 1306 | 83.44633484 | 56.19562747 | 69.82098
|  | 1305 | 83.45633698 | 56.15879657 | 69.80757
|  | 1304 | 83.46958923 | 56.17011096 | 69.81985
|  | 1303 | 83.40782928 | 56.20870425 | 69.80827
|  | 1302 | 83.45801544 | 56.20355823 | 69.83079
|  | 1301 | 83.46089172 | 56.21437671 | 69.83763
|  | 1300 | 83.46379852 | 56.21549823 | 69.83965
|  | 1299 | 83.4366684 | 56.21566608 | 69.82616724
|  | 1298 | 83.42807007 | 56.21962955 | 69.82384981
|  | 1297 | 83.45543671 | 56.25961139 | 69.85752405
|  | 1296 | 83.43766022 | 56.23900821 | 69.83833
|  | 1295 | 83.43468475 | 56.23980548 | 69.83725
|  | 1294 | 83.4324646 | 56.24400165 | 69.83823
|  | 1293 | 83.44281006 | 56.26134708 | 69.85207857
|  | 1292 | 83.45692444 | 56.28313281 | 69.87003
|  | 1291 | 83.40736389 | 56.32861545 | 69.86798967
|  | 1290 | 83.47376251 | 56.28555133 | 69.87965692
|  | 1289 | 83.46006012 | 56.34216907 | 69.90111
|  | 1288 | 83.42854309 | 56.34855487 | 69.88854898
|  | 1287 | 83.42359924 | 56.32282855 | 69.87321
|  | 1286 | 83.49262238 | 56.34580829 | 69.91922
|  | 1285 | 83.42021942 | 56.38216617 | 69.90119
|  | 1284 | 83.43528748 | 56.349108 | 69.89219774
|  | 1283 | 83.41308594 | 56.34626987 | 69.87968
|  | 1282 | 83.46014404 | 56.38972308 | 69.92493356
|  | 1281 | 83.44663239 | 56.38485172 | 69.91574
|  | 1280 | 83.4825592 | 56.37959125 | 69.93108
|  | 1279 | 83.41383362 | 56.39326312 | 69.90354837
|  | 1278 | 83.38995361 | 56.39173724 | 69.89085
|  | 1277 | 83.37798309 | 56.38844897 | 69.88321603
|  | 1276 | 83.41984558 | 56.41854312 | 69.91919435
|  | 1275 | 83.39105988 | 56.40462329 | 69.89784
|  | 1274 | 83.42668152 | 56.41846301 | 69.92257
|  | 1273 | 83.41072083 | 56.46697833 | 69.93884958
|  | 1272 | 83.42869568 | 56.48073413 | 69.95471
|  | 1271 | 83.39949036 | 56.45043781 | 69.92496
|  | 1270 | 83.38883972 | 56.46744754 | 69.92814363
|  | 1269 | 83.38210297 | 56.47696521 | 69.92953409
|  | 1268 | 83.38659668 | 56.47402789 | 69.93031
|  | 1267 | 83.41262054 | 56.51526859 | 69.96394
|  | 1266 | 83.37496948 | 56.52348163 | 69.94923
|  | 1265 | 83.34774017 | 56.49031665 | 69.91902841
|  | 1264 | 83.33903503 | 56.50390842 | 69.92147
|  | 1263 | 83.34172821 | 56.52746799 | 69.9345981
|  | 1262 | 83.32071686 | 56.58086993 | 69.95079
|  | 1261 | 83.26327515 | 56.55089404 | 69.90708
|  | 1260 | 83.29951477 | 56.5447829 | 69.92215
|  | 1259 | 83.28710938 | 56.51745441 | 69.90228
|  | 1258 | 83.31224823 | 56.55925586 | 69.93575
|  | 1257 | 83.2383728 | 56.54254749 | 69.89046
|  | 1256 | 83.26435852 | 56.52148654 | 69.89292253
|  | 1255 | 83.19232178 | 56.55927875 | 69.8758
|  | 1254 | 83.17955017 | 56.51137759 | 69.84546388
|  | 1253 | 83.20666504 | 56.53173282 | 69.86919893
|  | 1252 | 83.20031738 | 56.50897433 | 69.85465
|  | 1251 | 83.19380188 | 56.50355746 | 69.84867967
|  | 1250 | 83.17819977 | 56.53232028 | 69.85526
|  | 1249 | 83.17436218 | 56.54751422 | 69.8609382
|  | 1248 | 83.17693329 | 56.57929446 | 69.87811
|  | 1247 | 83.15329742 | 56.56813266 | 69.86071504
|  | 1246 | 83.14620209 | 56.57859256 | 69.8624
|  | 1245 | 83.13687134 | 56.59737231 | 69.86712
|  | 1244 | 83.12858582 | 56.6115134 | 69.87004961
|  | 1243 | 83.22948456 | 56.60804202 | 69.91876329
|  | 1242 | 83.18955231 | 56.60724857 | 69.89840044
|  | 1241 | 83.21035767 | 56.6264136 | 69.91839
|  | 1240 | 83.22057343 | 56.67254092 | 69.94656
|  | 1239 | 83.21040344 | 56.72139194 | 69.96589769
|  | 1238 | 83.24316406 | 56.77999713 | 70.01158
|  | 1237 | 83.27906799 | 56.74106433 | 70.01006616
|  | 1236 | 83.30628967 | 56.78080585 | 70.04354776
|  | 1235 | 83.3572464 | 56.82394244 | 70.09059442
|  | 1234 | 83.35447693 | 56.7814696 | 70.06797
|  | 1233 | 83.35552216 | 56.90400912 | 70.12976564
|  | 1232 | 83.39389038 | 56.93430164 | 70.16409601
|  | 1231 | 83.40264893 | 56.93057086 | 70.16661
|  | 1230 | 83.38517761 | 56.94648959 | 70.1658336
|  | 1229 | 83.44955444 | 56.95033481 | 70.19994
|  | 1228 | 83.37184143 | 57.01328113 | 70.19256128
|  | 1227 | 83.42166138 | 57.03319766 | 70.22742952
|  | 1226 | 83.47331238 | 57.005255 | 70.23928369
|  | 1225 | 83.46768188 | 57.01916721 | 70.24342
|  | 1224 | 83.4127655 | 57.05038669 | 70.23158
|  | 1223 | 83.44665527 | 57.06724765 | 70.25695146
|  | 1222 | 83.45226288 | 57.03956821 | 70.24592
|  | 1221 | 83.46086121 | 57.08014896 | 70.27051
|  | 1220 | 83.45817566 | 57.07514026 | 70.26665796
|  | 1219 | 83.4942627 | 57.11634662 | 70.30530466
|  | 1218 | 83.46199036 | 57.15107562 | 70.30653299
|  | 1217 | 83.44355774 | 57.17249133 | 70.30802
|  | 1216 | 83.42153168 | 57.20333316 | 70.31243242
|  | 1215 | 83.48345947 | 57.14027621 | 70.31186784
|  | 1214 | 83.45340729 | 57.21257617 | 70.33299173
|  | 1213 | 83.41256714 | 57.16332462 | 70.28794588
|  | 1212 | 83.38871765 | 57.14477756 | 70.26675
|  | 1211 | 83.47486115 | 57.2393172 | 70.35709
|  | 1210 | 83.46313477 | 57.2153075 | 70.33922
|  | 1209 | 83.48072052 | 57.28906848 | 70.3848945
|  | 1208 | 83.36167908 | 57.225302 | 70.29349054
|  | 1207 | 83.41997528 | 57.27135303 | 70.34566
|  | 1206 | 83.43898773 | 57.28524234 | 70.36212
|  | 1205 | 83.38708496 | 57.29713275 | 70.34211
|  | 1204 | 83.45451355 | 57.30411746 | 70.37932
|  | 1203 | 83.42527771 | 57.36377551 | 70.39452661
|  | 1202 | 83.3959198 | 57.2831557 | 70.33953775
|  | 1201 | 83.43961334 | 57.31062152 | 70.37511743
|  | 1200 | 83.41400146 | 57.3897002 | 70.40185083
|  | 1199 | 83.41525269 | 57.40553119 | 70.41039194
|  | 1198 | 83.41867065 | 57.38287189 | 70.40077127
|  | 1197 | 83.4063797 | 57.38545444 | 70.39591707
|  | 1196 | 83.4331131 | 57.42800739 | 70.43056
|  | 1195 | 83.37834167 | 57.46439578 | 70.42137
|  | 1194 | 83.40389252 | 57.47246005 | 70.43818
|  | 1193 | 83.43605042 | 57.44610049 | 70.44108
|  | 1192 | 83.38813019 | 57.45968463 | 70.42390741
|  | 1191 | 83.38977814 | 57.46541431 | 70.4276
|  | 1190 | 83.41828918 | 57.50016238 | 70.45922578
|  | 1189 | 83.38147736 | 57.47229984 | 70.4268886
|  | 1188 | 83.3965683 | 57.47887256 | 70.43772043
|  | 1187 | 83.37107849 | 57.51979282 | 70.44544
|  | 1186 | 83.43832397 | 57.5276778 | 70.483
|  | 1185 | 83.36908722 | 57.51727512 | 70.44318117
|  | 1184 | 83.41090393 | 57.53029468 | 70.4706
|  | 1183 | 83.40982819 | 57.56013705 | 70.48498262
|  | 1182 | 83.37055206 | 57.54701831 | 70.45879
|  | 1181 | 83.39064026 | 57.59049442 | 70.49056734
|  | 1180 | 83.37820435 | 57.56511905 | 70.4716617
|  | 1179 | 83.34227753 | 57.5980704 | 70.47017
|  | 1178 | 83.39009857 | 57.65333392 | 70.52172
|  | 1177 | 83.34057617 | 57.61640384 | 70.47849
|  | 1176 | 83.37208557 | 57.61476733 | 70.49342645
|  | 1175 | 83.36566925 | 57.64148547 | 70.50357736
|  | 1174 | 83.36738586 | 57.64528491 | 70.50634
|  | 1173 | 83.34143066 | 57.65661456 | 70.49902261
|  | 1172 | 83.37594604 | 57.65888431 | 70.51742
|  | 1171 | 83.35153961 | 57.64526584 | 70.4984
|  | 1170 | 83.37133789 | 57.69971301 | 70.53552545
|  | 1169 | 83.38319397 | 57.73457172 | 70.55888
|  | 1168 | 83.32443237 | 57.69734027 | 70.51088632
|  | 1167 | 83.35549164 | 57.71301105 | 70.53425
|  | 1166 | 83.32951355 | 57.69320514 | 70.51136
|  | 1165 | 83.36972046 | 57.73526981 | 70.5525
|  | 1164 | 83.32378387 | 57.76230457 | 70.54304422
|  | 1163 | 83.31891632 | 57.7828429 | 70.55087961
|  | 1162 | 83.34547424 | 57.73173358 | 70.53860391
|  | 1161 | 83.29589081 | 57.81067493 | 70.55328287
|  | 1160 | 83.33595276 | 57.79136874 | 70.56366075
|  | 1159 | 83.32892609 | 57.80228259 | 70.56560434
|  | 1158 | 83.29521179 | 57.7749274 | 70.53507
|  | 1157 | 83.30114746 | 57.81190707 | 70.55653
|  | 1156 | 83.34888458 | 57.77162006 | 70.56025232
|  | 1155 | 83.30342102 | 57.80756976 | 70.55549539
|  | 1154 | 83.3132782 | 57.77321078 | 70.54324449
|  | 1153 | 83.29755402 | 57.7750838 | 70.53631891
|  | 1152 | 83.29729462 | 57.80957248 | 70.55343355
|  | 1151 | 83.29702759 | 57.8128493 | 70.55494
|  | 1150 | 83.28510284 | 57.82529666 | 70.55519975
|  | 1149 | 83.25222015 | 57.83090427 | 70.54156221
|  | 1148 | 83.24753571 | 57.87637546 | 70.56196
|  | 1147 | 83.28868103 | 57.85125949 | 70.56997026
|  | 1146 | 83.26955414 | 57.84125735 | 70.55541
|  | 1145 | 83.27508545 | 57.81611087 | 70.54559816
|  | 1144 | 83.29603577 | 57.90275027 | 70.59939302
|  | 1143 | 83.19142151 | 57.87391498 | 70.53267
|  | 1142 | 83.24640656 | 57.87602451 | 70.56122
|  | 1141 | 83.2614212 | 57.89674213 | 70.57908
|  | 1140 | 83.23431396 | 57.88345554 | 70.55888475
|  | 1139 | 83.19173431 | 57.86649539 | 70.52911485
|  | 1138 | 83.20967865 | 57.87146976 | 70.54057
|  | 1137 | 83.20306396 | 57.92650439 | 70.56478
|  | 1136 | 83.21954346 | 57.93165424 | 70.57559885
|  | 1135 | 83.1674881 | 57.91988208 | 70.54368509
|  | 1134 | 83.16215515 | 57.88902499 | 70.52559007
|  | 1133 | 83.13625336 | 57.87680652 | 70.50652994
|  | 1132 | 83.18782043 | 57.89449527 | 70.54115785
|  | 1131 | 83.14545441 | 57.90003802 | 70.52275
|  | 1130 | 83.10064697 | 57.94370105 | 70.52217401
|  | 1129 | 83.17224121 | 57.91667392 | 70.54446
|  | 1128 | 83.12917328 | 57.88281848 | 70.50599588
|  | 1127 | 83.10910797 | 57.90944507 | 70.50927652
|  | 1126 | 83.07408905 | 57.88356616 | 70.47883
|  | 1125 | 83.10955048 | 57.89287402 | 70.50121225
|  | 1124 | 83.13735199 | 57.93135669 | 70.53435434
|  | 1123 | 83.14555359 | 57.86406161 | 70.5048076
|  | 1122 | 83.09218597 | 57.86818149 | 70.48018373
|  | 1121 | 83.1324234 | 57.88333347 | 70.50788
|  | 1120 | 83.1027832 | 57.89790561 | 70.50034
|  | 1119 | 83.10978699 | 57.91432788 | 70.51206
|  | 1118 | 83.08828735 | 57.87937 | 70.48383
|  | 1117 | 83.10341644 | 57.84175327 | 70.47258
|  | 1116 | 83.09277344 | 57.88781573 | 70.49029
|  | 1115 | 83.04640198 | 57.85854175 | 70.45247
|  | 1114 | 83.04518127 | 57.86919238 | 70.45719
|  | 1113 | 83.02017212 | 57.91073062 | 70.46545137
|  | 1112 | 83.00474548 | 57.88877322 | 70.44675935
|  | 1111 | 82.98782349 | 57.85848834 | 70.42316
|  | 1110 | 82.95967865 | 57.85883929 | 70.40925897
|  | 1109 | 83.02619171 | 57.83950641 | 70.43284906
|  | 1108 | 82.9549942 | 57.87336566 | 70.41417993
|  | 1107 | 83.02729034 | 57.8337691 | 70.43052972
|  | 1106 | 82.97533417 | 57.85277774 | 70.41406
|  | 1105 | 83.04286957 | 57.79883029 | 70.42084993
|  | 1104 | 82.97886658 | 57.81736591 | 70.39812
|  | 1103 | 82.96120453 | 57.8207114 | 70.39096
|  | 1102 | 82.94564819 | 57.77147891 | 70.35856355
|  | 1101 | 82.82758331 | 57.80665805 | 70.31712068
|  | 1100 | 82.95924377 | 57.80427768 | 70.38176
|  | 1099 | 82.92098999 | 57.80490329 | 70.36294664
|  | 1098 | 82.90675354 | 57.74410846 | 70.325431
|  | 1097 | 82.94377136 | 57.68550327 | 70.31464
|  | 1096 | 82.90493011 | 57.74385287 | 70.32439149
|  | 1095 | 82.86161041 | 57.77992847 | 70.32076944
|  | 1094 | 82.90376282 | 57.74262454 | 70.32319368
|  | 1093 | 82.91049957 | 57.6629317 | 70.28672
|  | 1092 | 82.85214233 | 57.68670108 | 70.26942
|  | 1091 | 82.84233093 | 57.66567447 | 70.2540027
|  | 1090 | 82.78014374 | 57.64456012 | 70.21235193
|  | 1089 | 82.84091187 | 57.65933826 | 70.25013
|  | 1088 | 82.85280609 | 57.62088229 | 70.23684419
|  | 1087 | 82.82862091 | 57.57696368 | 70.20279
|  | 1086 | 82.81306458 | 57.64772632 | 70.23039545
|  | 1085 | 82.79779053 | 57.595526 | 70.19666
|  | 1084 | 82.77228546 | 57.60022952 | 70.18625749
|  | 1083 | 82.74514008 | 57.55258777 | 70.14886
|  | 1082 | 82.7421875 | 57.57574298 | 70.15896524
|  | 1081 | 82.7975769 | 57.51960208 | 70.15858949
|  | 1080 | 82.74040222 | 57.48304584 | 70.11172403
|  | 1079 | 82.6785965 | 57.48032214 | 70.07945932
|  | 1078 | 82.62208557 | 57.49496677 | 70.05852617
|  | 1077 | 82.70452118 | 57.41616275 | 70.06034
|  | 1076 | 82.72033691 | 57.46512057 | 70.09272874
|  | 1075 | 82.69641876 | 57.43635776 | 70.06638826
|  | 1074 | 82.70757294 | 57.42355182 | 70.06556238
|  | 1073 | 82.65229797 | 57.35937717 | 70.00583757
|  | 1072 | 82.62716675 | 57.33665683 | 69.98191179
|  | 1071 | 82.61984253 | 57.28682544 | 69.95333
|  | 1070 | 82.65518951 | 57.27024295 | 69.96271623
|  | 1069 | 82.62277222 | 57.36687686 | 69.99482454
|  | 1068 | 82.59888458 | 57.26063754 | 69.92976106
|  | 1067 | 82.5817337 | 57.21637943 | 69.89906
|  | 1066 | 82.65920258 | 57.1379874 | 69.89859499
|  | 1065 | 82.54720306 | 57.16367938 | 69.85544122
|  | 1064 | 82.54573059 | 57.1931937 | 69.86946
|  | 1063 | 82.51006317 | 57.10072925 | 69.80539621
|  | 1062 | 82.55524445 | 57.11110141 | 69.83317293
|  | 1061 | 82.53230286 | 57.05894687 | 69.79562
|  | 1060 | 82.50350952 | 57.04536655 | 69.77444
|  | 1059 | 82.45127869 | 57.02442767 | 69.73785318
|  | 1058 | 82.50881195 | 56.88613345 | 69.6974727
|  | 1057 | 82.50531769 | 56.97688892 | 69.7411
|  | 1056 | 82.38936615 | 56.91126849 | 69.65031732
|  | 1055 | 82.42268372 | 56.90658023 | 69.66463
|  | 1054 | 82.51306152 | 56.87100055 | 69.69203
|  | 1053 | 82.44832611 | 56.81652286 | 69.63242
|  | 1052 | 82.32051086 | 56.81096866 | 69.56573976
|  | 1051 | 82.34182739 | 56.7234061 | 69.53262
|  | 1050 | 82.40572357 | 56.79132678 | 69.59853
|  | 1049 | 83.49800873 | 56.50200107 | 70.0000049
|  | 1048 | 83.48360443 | 56.47749164 | 69.98055
|  | 1047 | 83.47431183 | 56.44861819 | 69.96146501
|  | 1046 | 83.46868134 | 56.4223273 | 69.94550432
|  | 1045 | 83.44376373 | 56.40427234 | 69.92402
|  | 1044 | 83.43802643 | 56.37039783 | 69.90421213
|  | 1043 | 83.43825531 | 56.34719684 | 69.89273
|  | 1042 | 83.41402435 | 56.31282642 | 69.86343
|  | 1041 | 83.39309692 | 56.28517749 | 69.83914
|  | 1040 | 83.395401 | 56.2569411 | 69.82617105
|  | 1039 | 83.38929749 | 56.2349837 | 69.81214
|  | 1038 | 83.38272095 | 56.20872714 | 69.79572
|  | 1037 | 83.36440277 | 56.16940524 | 69.7669
|  | 1036 | 83.35725403 | 56.14082172 | 69.74904
|  | 1035 | 83.34416199 | 56.10647037 | 69.72531618
|  | 1034 | 83.33089447 | 56.07796695 | 69.70443071
|  | 1033 | 83.32022858 | 56.04514148 | 69.68268503
|  | 1032 | 83.30875397 | 56.011328 | 69.66004
|  | 1031 | 83.28253937 | 55.97727039 | 69.62990488
|  | 1030 | 83.27151489 | 55.94071033 | 69.60611261
|  | 1029 | 83.25354004 | 55.90212848 | 69.57783426
|  | 1028 | 83.23764801 | 55.87610461 | 69.55687631
|  | 1027 | 83.22084808 | 55.8411925 | 69.53102029
|  | 1026 | 83.20978546 | 55.80174091 | 69.50576
|  | 1025 | 83.20360565 | 55.76795032 | 69.48578
|  | 1024 | 83.17401123 | 55.71780994 | 69.44591
|  | 1023 | 83.15968323 | 55.68852832 | 69.42411
|  | 1022 | 83.14648438 | 55.63932635 | 69.39291
|  | 1021 | 83.13295746 | 55.6073096 | 69.37013353
|  | 1020 | 83.11856842 | 55.56582095 | 69.34219
|  | 1019 | 83.09618378 | 55.52239063 | 69.30929
|  | 1018 | 83.09156799 | 55.47970416 | 69.28564
|  | 1017 | 83.07091522 | 55.44158008 | 69.25624765
|  | 1016 | 83.04759979 | 55.40321948 | 69.22541
|  | 1015 | 83.03920746 | 55.35464694 | 69.1969272
|  | 1014 | 83.01946259 | 55.30790546 | 69.16368
|  | 1013 | 83.00023651 | 55.26757648 | 69.13391
|  | 1012 | 82.98703766 | 55.22572925 | 69.10638
|  | 1011 | 82.97937775 | 55.17016437 | 69.07477106
|  | 1010 | 82.95834351 | 55.13518741 | 69.04676546
|  | 1009 | 82.93414307 | 55.08778598 | 69.01096
|  | 1008 | 82.90700531 | 55.0378783 | 68.97244
|  | 1007 | 82.89519501 | 54.99402835 | 68.94461168
|  | 1006 | 82.88414001 | 54.94687869 | 68.91550935
|  | 1005 | 82.86488342 | 54.89855792 | 68.88172067
|  | 1004 | 82.83766174 | 54.85501697 | 68.84634
|  | 1003 | 82.82321167 | 54.80314853 | 68.8131801
|  | 1002 | 82.81443024 | 54.75933292 | 68.78688158
|  | 1001 | 82.7946701 | 54.70632007 | 68.7505
|  | 1000 | 82.77865601 | 54.65157916 | 68.71512
|  | 999 | 82.76422119 | 54.6038306 | 68.68403
|  | 998 | 82.73891449 | 54.54676654 | 68.64284
|  | 997 | 82.71333313 | 54.50555637 | 68.60944475
|  | 996 | 82.69613647 | 54.4510596 | 68.5736
|  | 995 | 82.68249512 | 54.40520313 | 68.54385
|  | 994 | 82.64752197 | 54.34563663 | 68.4965793
|  | 993 | 82.63910675 | 54.29601886 | 68.46756
|  | 992 | 82.61547089 | 54.23257663 | 68.42402376
|  | 991 | 82.59368896 | 54.17531039 | 68.3845
|  | 990 | 82.57752991 | 54.13325336 | 68.35539
|  | 989 | 82.55833435 | 54.07126453 | 68.31479944
|  | 988 | 82.53887939 | 54.02348926 | 68.28118
|  | 987 | 82.51869965 | 53.9675925 | 68.24315
|  | 986 | 82.50271606 | 53.91848972 | 68.21060289
|  | 985 | 82.48778534 | 53.8561156 | 68.17195047
|  | 984 | 82.46096802 | 53.80658176 | 68.13377489
|  | 983 | 82.452034 | 53.74567249 | 68.09885
|  | 982 | 82.42807007 | 53.69219043 | 68.06013025
|  | 981 | 82.40890503 | 53.64197375 | 68.02543939
|  | 980 | 82.40088654 | 53.58873584 | 67.99481119
|  | 979 | 82.3707428 | 53.51651218 | 67.94362749
|  | 978 | 82.34926605 | 53.46381976 | 67.90654
|  | 977 | 82.33442688 | 53.4180968 | 67.87626184
|  | 976 | 82.31707764 | 53.34957721 | 67.83333
|  | 975 | 82.29855347 | 53.29760196 | 67.79808
|  | 974 | 82.28141022 | 53.24111392 | 67.76126207
|  | 973 | 82.26486969 | 53.18307712 | 67.72397
|  | 972 | 82.25283051 | 53.12035968 | 67.6866
|  | 971 | 82.21733093 | 53.07366016 | 67.6455
|  | 970 | 82.21496582 | 53.0171416 | 67.61605371
|  | 969 | 82.19364929 | 52.9492934 | 67.57147
|  | 968 | 82.1703949 | 52.89830997 | 67.53435
|  | 967 | 82.15760803 | 52.83970096 | 67.49865
|  | 966 | 82.12945557 | 52.78065707 | 67.45505632
|  | 965 | 82.10652161 | 52.71435764 | 67.41044
|  | 964 | 82.08661652 | 52.66641833 | 67.37652
|  | 963 | 82.06063843 | 52.5993674 | 67.33
|  | 962 | 82.04396057 | 52.54212405 | 67.29304231
|  | 961 | 82.03377533 | 52.4806731 | 67.25722
|  | 960 | 82.00080109 | 52.42021396 | 67.21051
|  | 959 | 81.98326874 | 52.35296848 | 67.16811861
|  | 958 | 81.95809937 | 52.30137469 | 67.12973703
|  | 957 | 81.94107819 | 52.23441531 | 67.08774675
|  | 956 | 81.90384674 | 52.17056491 | 67.03721
|  | 955 | 81.88829041 | 52.11482455 | 67.00155748
|  | 954 | 81.866745 | 52.05038669 | 66.95857
|  | 953 | 81.8408432 | 51.99188449 | 66.91636
|  | 952 | 81.81646729 | 51.93104388 | 66.87376
|  | 951 | 81.7904129 | 51.86833408 | 66.82937349
|  | 950 | 81.76319885 | 51.80048206 | 66.78184
|  | 949 | 81.73895264 | 51.74025562 | 66.73960413
|  | 948 | 81.72134399 | 51.68514087 | 66.70324243
|  | 947 | 81.69802094 | 51.622 | 66.66001047
|  | 946 | 81.67243195 | 51.54979541 | 66.61111368
|  | 945 | 81.65643311 | 51.5068877 | 66.58166
|  | 944 | 81.6403656 | 51.45534732 | 66.54785646
|  | 943 | 81.6326828 | 51.3883765 | 66.51052965
|  | 942 | 81.63184357 | 51.34787204 | 66.48986
|  | 941 | 81.62919617 | 51.30395724 | 66.46658
|  | 940 | 81.65052795 | 51.25153949 | 66.45103372
|  | 939 | 81.6596756 | 51.21205356 | 66.43586458
|  | 938 | 81.66340637 | 51.17498615 | 66.41919626
|  | 937 | 81.66809845 | 51.13072803 | 66.39941324
|  | 936 | 81.66103363 | 51.09568622 | 66.37836
|  | 935 | 81.67464447 | 51.06980731 | 66.37222589
|  | 934 | 81.67930603 | 51.01500537 | 66.3471557
|  | 933 | 81.65704346 | 50.98285892 | 66.31995119
|  | 932 | 81.65673065 | 50.93440082 | 66.29557
|  | 931 | 81.66053009 | 50.88775089 | 66.27414049
|  | 930 | 81.64510345 | 50.84084537 | 66.24297441
|  | 929 | 81.63881683 | 50.79681613 | 66.21781648
|  | 928 | 81.63848114 | 50.74969318 | 66.19408716
|  | 927 | 81.62769318 | 50.70255878 | 66.16512598
|  | 926 | 81.61584473 | 50.66491916 | 66.14038
|  | 925 | 81.62384033 | 50.61913516 | 66.12149
|  | 924 | 81.61205292 | 50.58075549 | 66.0964
|  | 923 | 81.59181213 | 50.53354861 | 66.06268037
|  | 922 | 81.58769226 | 50.49112918 | 66.03941072
|  | 921 | 81.59283447 | 50.4495528 | 66.02119
|  | 920 | 81.58180237 | 50.40138843 | 65.9915954
|  | 919 | 81.58080292 | 50.36369159 | 65.97225
|  | 918 | 81.59233856 | 50.32295444 | 65.9576465
|  | 917 | 81.58879089 | 50.28758838 | 65.93819
|  | 916 | 81.57002258 | 50.24461581 | 65.90732
|  | 915 | 81.57067871 | 50.19798114 | 65.88433
|  | 914 | 81.56066895 | 50.16706302 | 65.86387
|  | 913 | 81.54907227 | 50.13283374 | 65.84095
|  | 912 | 81.56058502 | 50.09950092 | 65.83004297
|  | 911 | 81.54634857 | 50.05848148 | 65.80242
|  | 910 | 81.53398895 | 50.02460315 | 65.77929605
|  | 909 | 81.52824402 | 49.98863055 | 65.75844
|  | 908 | 81.5450058 | 49.95314243 | 65.74907
|  | 907 | 81.53742218 | 49.91962268 | 65.72852243
|  | 906 | 81.53268433 | 49.8942168 | 65.71345
|  | 905 | 81.53106689 | 49.87880542 | 65.70494
|  | 904 | 81.53310394 | 49.84353473 | 65.68832
|  | 903 | 81.52039337 | 49.81630923 | 65.6683513
|  | 902 | 81.54114532 | 49.78478458 | 65.66296495
|  | 901 | 81.5259552 | 49.75952365 | 65.64274
|  | 900 | 81.52823639 | 49.73238589 | 65.63031114
|  | 899 | 81.5431366 | 49.70588138 | 65.62450899
|  | 898 | 81.52690887 | 49.68504169 | 65.60597528
|  | 897 | 81.54631042 | 49.65948703 | 65.6029
|  | 896 | 81.55358887 | 49.63649585 | 65.59504236
|  | 895 | 81.55519867 | 49.61815479 | 65.58667673
|  | 894 | 81.54042816 | 49.59604099 | 65.56823
|  | 893 | 81.55067444 | 49.58132388 | 65.56599916
|  | 892 | 81.56394196 | 49.56532123 | 65.56463
|  | 891 | 81.5675354 | 49.54469897 | 65.55612
|  | 890 | 81.56761169 | 49.52696826 | 65.54729
|  | 889 | 81.58293152 | 49.51151874 | 65.54722513
|  | 888 | 81.60681915 | 49.4959357 | 65.55138
|  | 887 | 81.59638977 | 49.48309924 | 65.53974
|  | 886 | 81.61542511 | 49.4756911 | 65.54556
|  | 885 | 81.61523438 | 49.46895816 | 65.54209627
|  | 884 | 81.63153839 | 49.45676257 | 65.54415048
|  | 883 | 81.63848114 | 49.45290591 | 65.54569
|  | 882 | 81.65559387 | 49.442961 | 65.54928
|  | 881 | 81.66666412 | 49.43859698 | 65.55263055
|  | 880 | 81.67740631 | 49.43380573 | 65.55560602
|  | 879 | 81.69845581 | 49.43704059 | 65.5677482
|  | 878 | 81.69862366 | 49.43536212 | 65.56699289
|  | 877 | 81.72948456 | 49.43651797 | 65.583
|  | 876 | 81.7546463 | 49.43618228 | 65.59541429
|  | 875 | 81.76779175 | 49.43196704 | 65.59988
|  | 874 | 81.78085327 | 49.44278552 | 65.61182
|  | 873 | 81.78834534 | 49.44972827 | 65.61904
|  | 872 | 81.8367157 | 49.46100833 | 65.64886
|  | 871 | 81.8345871 | 49.47040775 | 65.6525
|  | 870 | 81.8507309 | 49.48175266 | 65.66624178
|  | 869 | 81.87671661 | 49.49961688 | 65.68817
|  | 868 | 81.90734863 | 49.50760867 | 65.70747865
|  | 867 | 81.92121124 | 49.5274985 | 65.72435487
|  | 866 | 81.95500946 | 49.54707553 | 65.75104
|  | 865 | 81.9790802 | 49.56789233 | 65.77349
|  | 864 | 82.00382233 | 49.58584811 | 65.79483522
|  | 863 | 82.04146576 | 49.61146381 | 65.82646
|  | 862 | 82.04443359 | 49.6475661 | 65.846
|  | 861 | 82.06756592 | 49.66758945 | 65.86758
|  | 860 | 82.12439728 | 49.69585254 | 65.91012491
|  | 859 | 82.15180206 | 49.73574664 | 65.94377435
|  | 858 | 82.18872833 | 49.75752475 | 65.97312654
|  | 857 | 82.21333313 | 49.80497577 | 66.00915445
|  | 856 | 82.26751709 | 49.83540561 | 66.05146135
|  | 855 | 82.29108429 | 49.86767413 | 66.07937921
|  | 854 | 82.31246185 | 49.91654422 | 66.1145
|  | 853 | 82.35212708 | 49.95729663 | 66.15471
|  | 852 | 82.39555359 | 50.0050986 | 66.20033
|  | 851 | 82.4059906 | 50.05998828 | 66.23298944
|  | 850 | 82.44780731 | 50.10507419 | 66.27644075
|  | 849 | 82.50839996 | 50.15825488 | 66.33332742
|  | 848 | 82.54989624 | 50.21128299 | 66.38059
|  | 847 | 82.57823944 | 50.26489856 | 66.421569
|  | 846 | 82.63245392 | 50.30866077 | 66.47056
|  | 845 | 82.69623566 | 50.37100818 | 66.53362192
|  | 844 | 82.7011261 | 50.45123889 | 66.57618
|  | 843 | 82.77391815 | 50.50270297 | 66.63831056
|  | 842 | 82.83538818 | 50.57451465 | 66.70495
|  | 841 | 82.86679077 | 50.6335242 | 66.75016
|  | 840 | 82.90128326 | 50.70840671 | 66.80484
|  | 839 | 83.00436401 | 50.79650714 | 66.90044
|  | 838 | 83.03876495 | 50.85018756 | 66.94448
|  | 837 | 83.07693481 | 50.93748309 | 67.00720895
|  | 836 | 83.14453125 | 51.01942661 | 67.08197893
|  | 835 | 83.17164612 | 51.09233691 | 67.13199
|  | 834 | 83.28643799 | 51.18894794 | 67.23769
|  | 833 | 83.26754761 | 51.28109195 | 67.27431978
|  | 832 | 83.34737396 | 51.36601093 | 67.35669
|  | 831 | 83.37315369 | 51.45809009 | 67.41562189
|  | 830 | 83.48900604 | 51.5637572 | 67.52638162
|  | 829 | 83.49646759 | 51.67466953 | 67.58556856
|  | 828 | 83.58364105 | 51.76264026 | 67.67314
|  | 827 | 83.66165924 | 51.88281848 | 67.77223886
|  | 826 | 83.70912933 | 51.97815158 | 67.84364
|  | 825 | 83.77719879 | 52.09480884 | 67.936
|  | 824 | 83.83477783 | 52.20330646 | 68.01904
|  | 823 | 83.95288849 | 52.32596805 | 68.13942827
|  | 822 | 83.98851776 | 52.42675235 | 68.20764
|  | 821 | 84.05636597 | 52.5760863 | 68.31623
|  | 820 | 84.19390106 | 52.69939639 | 68.44665
|  | 819 | 84.2255249 | 52.82560565 | 68.52557
|  | 818 | 84.31655884 | 52.95856311 | 68.63756
|  | 817 | 84.38602448 | 53.09364536 | 68.73983492
|  | 816 | 84.454422 | 53.21924426 | 68.83683313
|  | 815 | 84.50045776 | 53.36464526 | 68.93255151
|  | 814 | 84.64209747 | 53.52300861 | 69.08255304
|  | 813 | 84.69381714 | 53.66536929 | 69.17959
|  | 812 | 84.7516861 | 53.81279208 | 69.28223909
|  | 811 | 84.86734009 | 53.9810889 | 69.42421
|  | 810 | 84.91934204 | 54.13279941 | 69.52607
|  | 809 | 85.03568268 | 54.3012717 | 69.66847719
|  | 808 | 85.1029129 | 54.47541263 | 69.78916
|  | 807 | 85.20420074 | 54.64710834 | 69.92565454
|  | 806 | 85.28826904 | 54.81246021 | 70.05036
|  | 805 | 85.472435 | 54.99656131 | 70.2345
|  | 804 | 85.45726776 | 55.17169788 | 70.31448282
|  | 803 | 85.61779022 | 55.35855701 | 70.48817
|  | 802 | 85.66445923 | 55.54271152 | 70.60359
|  | 801 | 85.77631378 | 55.75413348 | 70.76522363
|  | 800 | 85.8422699 | 55.94447162 | 70.89337076
|  | 799 | 85.99764252 | 56.13057544 | 71.06410898
|  | 798 | 86.13865662 | 56.5710242 | 71.35484041
|  | 797 | 86.19678497 | 56.57871844 | 71.38775
|  | 796 | 86.32226563 | 56.87014987 | 71.59620775
|  | 795 | 86.42856598 | 57.02261188 | 71.72558893
|  | 794 | 86.52694702 | 57.26909473 | 71.89802
|  | 793 | 86.62364197 | 57.63062503 | 72.1271335
|  | 792 | 86.72341156 | 57.68266895 | 72.20304
|  | 791 | 86.85513306 | 57.82983615 | 72.34248
|  | 790 | 86.99028778 | 58.17875507 | 72.58452
|  | 789 | 87.07184601 | 58.32913806 | 72.70049
|  | 788 | 87.20062256 | 58.68596103 | 72.94329
|  | 787 | 87.29832458 | 58.94043948 | 73.11938203
|  | 786 | 87.42583466 | 59.22647693 | 73.32616
|  | 785 | 87.55786133 | 59.42804553 | 73.49295343
|  | 784 | 87.65319061 | 59.67935779 | 73.6662742
|  | 783 | 87.77715302 | 59.97599628 | 73.87657465
|  | 782 | 87.89981842 | 60.22584369 | 74.06283
|  | 781 | 88.03905487 | 60.44019916 | 74.23963
|  | 780 | 88.15717316 | 60.78043964 | 74.4688064
|  | 779 | 88.28710175 | 60.92613818 | 74.60662
|  | 778 | 88.41378784 | 61.57895877 | 74.99637
|  | 777 | 88.52793121 | 61.64647128 | 75.0872
|  | 776 | 88.6275177 | 61.84224155 | 75.23488
|  | 775 | 88.78916931 | 62.26784351 | 75.52850641
|  | 774 | 88.91059875 | 62.6414931 | 75.77605
|  | 773 | 89.05683899 | 62.90832355 | 75.98258127
|  | 772 | 89.18498993 | 63.29075458 | 76.23787
|  | 771 | 89.33613586 | 63.51426532 | 76.42520059
|  | 770 | 89.4808197 | 63.98488452 | 76.73285211
|  | 769 | 89.57331848 | 64.31107166 | 76.94219507
|  | 768 | 89.73714447 | 64.60446002 | 77.1708
|  | 767 | 89.87683868 | 64.92916705 | 77.403
|  | 766 | 90.01226807 | 65.29196765 | 77.65211786
|  | 765 | 90.12236786 | 65.64576556 | 77.88406671
|  | 764 | 90.28514099 | 66.07464435 | 78.17989267
|  | 763 | 90.42286682 | 66.3120177 | 78.36744226
|  | 762 | 90.56021881 | 66.76377704 | 78.662
|  | 761 | 90.68929291 | 67.1282561 | 78.90877
|  | 760 | 90.86482239 | 67.5604079 | 79.21262
|  | 759 | 90.98405457 | 67.91831042 | 79.45118
|  | 758 | 91.13156891 | 68.33614948 | 79.73386
|  | 757 | 91.2869339 | 68.66499927 | 79.97597
|  | 756 | 91.43925476 | 69.19568469 | 80.31747
|  | 755 | 91.55908966 | 69.50381305 | 80.53145
|  | 754 | 91.71863556 | 69.85074451 | 80.78469
|  | 753 | 91.85740662 | 70.38815143 | 81.12278
|  | 752 | 92.00478363 | 70.72686603 | 81.36582483
|  | 751 | 92.130867 | 71.19793536 | 81.66440118
|  | 750 | 92.28710938 | 71.63699176 | 81.96205057
|  | 749 | 92.39718628 | 72.07552173 | 82.23635
|  | 748 | 92.57541656 | 72.42148425 | 82.49845
|  | 747 | 92.71858978 | 72.92526843 | 82.82193
|  | 746 | 92.86634827 | 73.35271289 | 83.10953058
|  | 745 | 93.00624847 | 73.7887099 | 83.39748
|  | 744 | 93.16598511 | 74.2934325 | 83.72971
|  | 743 | 93.28081512 | 74.67815997 | 83.97949
|  | 742 | 93.41571045 | 75.12998035 | 84.2728454
|  | 741 | 93.57894897 | 75.6450484 | 84.612
|  | 740 | 93.71043396 | 76.02275684 | 84.8665954
|  | 739 | 93.82389069 | 76.50703265 | 85.16546167
|  | 738 | 93.97254181 | 77.00259998 | 85.48757
|  | 737 | 94.11760712 | 77.34283282 | 85.73021997
|  | 736 | 94.25527191 | 77.91480853 | 86.08504022
|  | 735 | 94.38851929 | 78.40970447 | 86.39911188
|  | 734 | 94.51061249 | 78.75355365 | 86.63208307
|  | 733 | 94.65515137 | 79.2666991 | 86.96093
|  | 732 | 94.79000854 | 79.74276569 | 87.26639
|  | 731 | 94.91825867 | 80.20049121 | 87.55937494
|  | 730 | 95.05891418 | 80.61025836 | 87.83458627
|  | 729 | 95.1869278 | 81.00409534 | 88.09551157
|  | 728 | 95.31476593 | 81.46636035 | 88.39056314
|  | 727 | 95.42858124 | 81.94436481 | 88.68647
|  | 726 | 95.51695251 | 82.377867 | 88.94741
|  | 725 | 95.66000366 | 82.82545306 | 89.24272836
|  | 724 | 95.78356934 | 83.25556018 | 89.51956476
|  | 723 | 95.89530945 | 83.67162921 | 89.78346933
|  | 722 | 95.99978638 | 84.11601855 | 90.0579
|  | 721 | 96.11540222 | 84.54531696 | 90.33035959
|  | 720 | 96.20439148 | 84.89527728 | 90.54983438
|  | 719 | 96.30770874 | 85.22402026 | 90.7658645
|  | 718 | 96.42684174 | 85.66606738 | 91.04645456
|  | 717 | 96.5196228 | 86.02361133 | 91.27162
|  | 716 | 96.60202026 | 86.42622974 | 91.514125
|  | 715 | 96.68630219 | 86.72912433 | 91.70771326
|  | 714 | 96.77791595 | 87.08687427 | 91.93239511
|  | 713 | 96.86637878 | 87.33036639 | 92.09837
|  | 712 | 96.94483948 | 87.74001147 | 92.34243
|  | 711 | 97.02749634 | 88.04510333 | 92.5363
|  | 710 | 97.08511353 | 88.25501086 | 92.67006
|  | 709 | 97.15406799 | 88.51531818 | 92.83469
|  | 708 | 97.22479248 | 88.72473743 | 92.97476
|  | 707 | 97.27021027 | 89.06294849 | 93.16657938
|  | 706 | 97.32634735 | 89.23683765 | 93.2815925
|  | 705 | 97.38514709 | 89.39264514 | 93.3889
|  | 704 | 97.42887115 | 89.61762073 | 93.52324594
|  | 703 | 97.4682312 | 89.8256972 | 93.6469642
|  | 702 | 97.50026703 | 89.92067554 | 93.71047
|  | 701 | 97.54204559 | 90.029341 | 93.78569
|  | 700 | 97.56796265 | 90.07948901 | 93.82372583
|  | 699 | 97.58430481 | 90.19409015 | 93.88919748
|  | 698 | 97.60512543 | 90.19185474 | 93.89849
|  | 697 | 97.60601807 | 90.26563861 | 93.93582834
|  | 696 | 97.61264038 | 90.28610065 | 93.94937
|  | 695 | 97.60683441 | 90.24487903 | 93.92585672
|  | 694 | 97.60469055 | 90.15442493 | 93.87955774
|  | 693 | 97.5701828 | 90.09918048 | 93.83468164
|  | 692 | 97.57650757 | 90.09017017 | 93.83333887
|  | 691 | 97.5439682 | 89.85162952 | 93.69779886
|  | 690 | 97.53096771 | 89.69741656 | 93.61419
|  | 689 | 97.49236298 | 89.55218341 | 93.52227
|  | 688 | 97.43973541 | 89.35471179 | 93.3972236
|  | 687 | 97.38986969 | 89.22842242 | 93.30915
|  | 686 | 97.33782196 | 88.89978625 | 93.1188
|  | 685 | 97.26673889 | 88.62752368 | 92.94713
|  | 684 | 97.21137238 | 88.34950092 | 92.78043665
|  | 683 | 97.12877655 | 88.01827838 | 92.57353
|  | 682 | 97.06060028 | 87.62653949 | 92.34357
|  | 681 | 96.96633911 | 87.31943347 | 92.14288629
|  | 680 | 96.87776184 | 86.92899158 | 91.90337671
|  | 679 | 96.78369141 | 86.44194629 | 91.61281885
|  | 678 | 96.66891479 | 86.03233173 | 91.35062326
|  | 677 | 96.55479431 | 85.55689075 | 91.05584253
|  | 676 | 96.44339752 | 85.09076526 | 90.76708139
|  | 675 | 96.31774139 | 84.55373218 | 90.43574
|  | 674 | 96.17784119 | 84.0424483 | 90.11014
|  | 673 | 96.04577637 | 83.49226215 | 89.76901926
|  | 672 | 95.89952087 | 82.93744495 | 89.41848291
|  | 671 | 95.73738861 | 82.36569049 | 89.05153955
|  | 670 | 95.58997345 | 81.76951434 | 88.67974
|  | 669 | 95.42799377 | 81.18641498 | 88.3072
|  | 668 | 95.24143982 | 80.48099353 | 87.86122
|  | 667 | 95.06452942 | 79.84341266 | 87.45397104
|  | 666 | 94.88999176 | 79.19476154 | 87.04237665
|  | 665 | 94.70380402 | 78.49972369 | 86.60176
|  | 664 | 94.49484253 | 77.7929137 | 86.14388
|  | 663 | 94.30527496 | 77.10346057 | 85.70437
|  | 662 | 94.08609772 | 76.43803241 | 85.26207
|  | 661 | 93.87033844 | 75.71131732 | 84.79082788
|  | 660 | 93.65366364 | 74.9902785 | 84.32197107
|  | 659 | 93.44194031 | 74.23493793 | 83.83843912
|  | 658 | 93.20168304 | 73.49624469 | 83.34896
|  | 657 | 92.9629364 | 72.76644733 | 82.86469
|  | 656 | 92.71665192 | 72.00482013 | 82.36074
|  | 655 | 92.47412109 | 71.26170947 | 81.86791528
|  | 654 | 92.20944214 | 70.45986011 | 81.33465
|  | 653 | 91.96201324 | 69.7972243 | 80.87961877
|  | 652 | 91.67592621 | 68.9694884 | 80.32271
|  | 651 | 91.41162109 | 68.20532825 | 79.80847467
|  | 650 | 91.14528656 | 67.44238879 | 79.29384
|  | 649 | 90.85662079 | 66.72300555 | 78.78981317
|  | 648 | 90.57788849 | 65.93971851 | 78.2588035
|  | 647 | 90.28910065 | 65.20740344 | 77.74825
|  | 646 | 89.98225403 | 64.42072131 | 77.20148767
|  | 645 | 89.68904877 | 63.69754626 | 76.6933
|  | 644 | 89.36303711 | 62.91675784 | 76.1399
|  | 643 | 89.06280518 | 62.20377567 | 75.63329
|  | 642 | 88.7557373 | 61.46660068 | 75.11116899
|  | 641 | 88.42577362 | 60.7009566 | 74.56336511
|  | 640 | 88.12477875 | 59.98621204 | 74.0555
|  | 639 | 87.78533936 | 59.26303699 | 73.52419
|  | 638 | 87.47031403 | 58.58481433 | 73.02756418
|  | 637 | 87.13118744 | 57.83386447 | 72.48253
|  | 636 | 86.7912674 | 57.19251849 | 71.99189
|  | 635 | 86.45758057 | 56.46189334 | 71.45974
|  | 634 | 86.12081909 | 55.81815555 | 70.96948732
|  | 633 | 85.77829742 | 55.13981845 | 70.45906
|  | 632 | 85.43309784 | 54.49627521 | 69.96469
|  | 631 | 85.08423615 | 53.8268111 | 69.45552
|  | 630 | 84.75614166 | 53.1867316 | 68.97143663
|  | 629 | 84.39920807 | 52.52543475 | 68.46232141
|  | 628 | 84.04084778 | 51.89789798 | 67.96937288
|  | 627 | 83.70127106 | 51.3244231 | 67.51284708
|  | 626 | 83.33029175 | 50.70558765 | 67.0179397
|  | 625 | 82.98348236 | 50.08300235 | 66.53324
|  | 624 | 82.62905121 | 49.51770999 | 66.0733806
|  | 623 | 82.27384186 | 48.92276981 | 65.59831
|  | 622 | 81.91656494 | 48.38351276 | 65.15003885
|  | 621 | 81.56486511 | 47.78633334 | 64.6756
|  | 620 | 81.20910645 | 47.24527957 | 64.22719301
|  | 619 | 80.86006927 | 46.75065829 | 63.80536378
|  | 618 | 80.50764465 | 46.19414737 | 63.35089601
|  | 617 | 80.15226746 | 45.67217471 | 62.91222
|  | 616 | 79.81189728 | 45.21206882 | 62.51198305
|  | 615 | 79.4631958 | 44.66640308 | 62.06479944
|  | 614 | 79.12747192 | 44.20733478 | 61.66740335
|  | 613 | 78.77362061 | 43.71028354 | 61.24195
|  | 612 | 78.43656921 | 43.26371982 | 60.85014
|  | 611 | 78.10290527 | 42.84654071 | 60.47472299
|  | 610 | 77.76683807 | 42.41881015 | 60.09282411
|  | 609 | 77.43144989 | 41.93574741 | 59.68359865
|  | 608 | 77.09888458 | 41.51647021 | 59.30768
|  | 607 | 76.77545166 | 41.15274646 | 58.96409906
|  | 606 | 76.45050812 | 40.72814777 | 58.58933
|  | 605 | 76.12120056 | 40.34703281 | 58.23412
|  | 604 | 75.80509949 | 39.96203448 | 57.88357
|  | 603 | 75.47505188 | 39.59925296 | 57.53715242
|  | 602 | 75.15641785 | 39.23634555 | 57.1963817
|  | 601 | 74.84817505 | 38.89502933 | 56.87160219
|  | 600 | 74.52400208 | 38.56323459 | 56.54362
|  | 599 | 74.21396637 | 38.20474078 | 56.20935
|  | 598 | 73.90550232 | 37.91844775 | 55.91198
|  | 597 | 73.59973145 | 37.60776355 | 55.6037475
|  | 596 | 73.30287933 | 37.2976897 | 55.30028
|  | 595 | 73.00907135 | 37.00485828 | 55.00696
|  | 594 | 72.71200562 | 36.71927097 | 54.71564
|  | 593 | 72.4152832 | 36.42150714 | 54.41839517
|  | 592 | 72.13583374 | 36.1456702 | 54.14075197
|  | 591 | 71.85566711 | 35.92940738 | 53.89254
|  | 590 | 71.57537079 | 35.6595824 | 53.61748
|  | 589 | 71.28621674 | 35.46477344 | 53.37549509
|  | 588 | 71.0391922 | 35.23821475 | 53.1387
|  | 587 | 70.76477051 | 35.02199008 | 52.89338
|  | 586 | 70.51039124 | 34.78231647 | 52.64635
|  | 585 | 70.25747681 | 34.59853198 | 52.428
|  | 584 | 69.9967041 | 34.41410663 | 52.20541
|  | 583 | 69.75469971 | 34.22398593 | 51.98934282
|  | 582 | 69.51576233 | 34.0146506 | 51.76521
|  | 581 | 69.28974152 | 33.90320804 | 51.59647478
|  | 580 | 69.04283142 | 33.72854831 | 51.38569
|  | 579 | 68.82650757 | 33.60842731 | 51.21746744
|  | 578 | 68.60249329 | 33.42053439 | 51.01151384
|  | 577 | 68.36553955 | 33.32267978 | 50.84411
|  | 576 | 68.17515564 | 33.18483569 | 50.68
|  | 575 | 67.96904755 | 33.08325793 | 50.52615274
|  | 574 | 67.77107239 | 32.98998096 | 50.38053
|  | 573 | 67.57069397 | 32.83983447 | 50.20526422
|  | 572 | 67.37783813 | 32.80364444 | 50.09074
|  | 571 | 67.18981171 | 32.6928313 | 49.94132
|  | 570 | 66.99900055 | 32.64308002 | 49.82104
|  | 569 | 66.84996033 | 32.5593703 | 49.70467
|  | 568 | 66.67356873 | 32.50615527 | 49.589862
|  | 567 | 66.52134705 | 32.48924091 | 49.50529398
|  | 566 | 66.33084869 | 32.3933089 | 49.36208
|  | 565 | 66.17468262 | 32.4023688 | 49.28852571
|  | 564 | 66.04528046 | 32.37707355 | 49.21118
|  | 563 | 65.90052795 | 32.39590289 | 49.14821542
|  | 562 | 65.76688385 | 32.34253909 | 49.05471147
|  | 561 | 65.63378906 | 32.37204196 | 49.00291551
|  | 560 | 65.49549103 | 32.38728549 | 48.94138826
|  | 559 | 65.38772583 | 32.38211658 | 48.88492
|  | 558 | 65.25258636 | 32.41287067 | 48.83273
|  | 557 | 65.15653229 | 32.44973972 | 48.80314
|  | 556 | 65.04683685 | 32.52233722 | 48.78459
|  | 555 | 64.9413147 | 32.56093814 | 48.75112642
|  | 554 | 64.85305786 | 32.62776782 | 48.74041284
|  | 553 | 64.75323486 | 32.69883563 | 48.72604
|  | 552 | 64.66836548 | 32.77301624 | 48.72069086
|  | 551 | 64.57627869 | 32.89045169 | 48.73336519
|  | 550 | 64.51065826 | 32.97125842 | 48.74095834
|  | 549 | 64.41829681 | 33.02815082 | 48.72322
|  | 548 | 64.36444092 | 33.18804767 | 48.77624
|  | 547 | 64.2911911 | 33.26546313 | 48.77833
|  | 546 | 64.23387909 | 33.42544772 | 48.82966
|  | 545 | 64.17700195 | 33.57858875 | 48.87779535
|  | 544 | 64.11651611 | 33.70688846 | 48.9117
|  | 543 | 64.09641266 | 33.85018375 | 48.9733
|  | 542 | 64.02416229 | 33.96513965 | 48.99465097
|  | 541 | 64.00243378 | 34.1735213 | 49.08797754
|  | 540 | 63.95645142 | 34.3458884 | 49.15116991
|  | 539 | 63.91864395 | 34.52319171 | 49.22091783
|  | 538 | 63.89201736 | 34.6913512 | 49.29168428
|  | 537 | 63.87385178 | 34.92849567 | 49.40117
|  | 536 | 63.85876083 | 35.10518863 | 49.48197473
|  | 535 | 63.854702 | 35.29902866 | 49.57686533
|  | 534 | 63.83196259 | 35.53161838 | 49.68179
|  | 533 | 63.8131218 | 35.71721866 | 49.76517023
|  | 532 | 63.82991791 | 35.93598392 | 49.88295
|  | 531 | 63.8040657 | 36.14992358 | 49.97699464
|  | 530 | 63.82771683 | 36.39755466 | 50.11264
|  | 529 | 63.82378387 | 36.63015582 | 50.22697
|  | 528 | 63.80456543 | 36.86666705 | 50.33561624
|  | 527 | 63.83320618 | 37.07417896 | 50.45369257
|  | 526 | 63.8261261 | 37.30955722 | 50.56784166
|  | 525 | 63.83631134 | 37.56216266 | 50.699237
|  | 524 | 63.8572998 | 37.80714252 | 50.83222116
|  | 523 | 63.86479568 | 38.01872089 | 50.94176
|  | 522 | 63.87742233 | 38.27824237 | 51.07783235
|  | 521 | 63.89118576 | 38.50345828 | 51.19732202
|  | 520 | 63.92541504 | 38.73600604 | 51.33071054
|  | 519 | 63.93073273 | 38.96858813 | 51.44966043
|  | 518 | 63.95409012 | 39.17226627 | 51.56318
|  | 517 | 63.9763298 | 39.4076102 | 51.69197
|  | 516 | 64.00508118 | 39.58897617 | 51.79703
|  | 515 | 64.02870178 | 39.83061816 | 51.92965997
|  | 514 | 64.03003693 | 39.99745395 | 52.01374544
|  | 513 | 64.05918884 | 40.19079044 | 52.12498964
|  | 512 | 64.08521271 | 40.31921985 | 52.20221628
|  | 511 | 64.11597443 | 40.53579547 | 52.32588495
|  | 510 | 64.14703369 | 40.63975742 | 52.3934
|  | 509 | 64.16000366 | 40.79006793 | 52.47504
|  | 508 | 64.18170929 | 40.92488315 | 52.55329622
|  | 507 | 64.21092987 | 41.04123141 | 52.62608064
|  | 506 | 64.23498535 | 41.13185718 | 52.68342
|  | 505 | 64.24652863 | 41.19893863 | 52.72273363
|  | 504 | 64.27201843 | 41.25715472 | 52.76459
|  | 503 | 64.30329895 | 41.33426501 | 52.81878198
|  | 502 | 64.33109283 | 41.37208774 | 52.85159
|  | 501 | 64.33547974 | 41.36536624 | 52.85042299
|  | 500 | 64.36168671 | 41.33730151 | 52.84949411
|  | 499 | 64.37104034 | 41.35106113 | 52.86105
|  | 498 | 64.3992691 | 41.3102019 | 52.8547355
|  | 497 | 64.43068695 | 41.26779391 | 52.84924043
|  | 496 | 64.44504547 | 41.29215076 | 52.8686
|  | 495 | 64.46420288 | 41.16852023 | 52.81636
|  | 494 | 64.4892807 | 41.02874591 | 52.75901
|  | 493 | 64.50952148 | 40.91141727 | 52.71047
|  | 492 | 64.51186371 | 40.80282428 | 52.65734
|  | 491 | 64.55522156 | 40.64526584 | 52.6002437
|  | 490 | 64.5655365 | 40.48995044 | 52.52774347
|  | 489 | 64.59436035 | 40.37279727 | 52.48357881
|  | 488 | 64.61287689 | 40.16450717 | 52.38869203
|  | 487 | 64.63041687 | 39.94983508 | 52.29013
|  | 486 | 64.65596771 | 39.79540469 | 52.2256862
|  | 485 | 64.69947052 | 39.60428455 | 52.15188
|  | 484 | 64.72228241 | 39.3791373 | 52.05071
|  | 483 | 64.74266052 | 39.11921527 | 51.93094
|  | 482 | 64.77856445 | 38.87728717 | 51.82792581
|  | 481 | 64.81752014 | 38.64721133 | 51.73237
|  | 480 | 64.86073303 | 38.44655063 | 51.65364183
|  | 479 | 64.9041748 | 38.17978885 | 51.54198
|  | 478 | 64.959198 | 37.94979312 | 51.45449556
|  | 477 | 65.01226807 | 37.75153949 | 51.38190378
|  | 476 | 65.08139801 | 37.54048373 | 51.31094087
|  | 475 | 65.1162796 | 37.26255634 | 51.18941797
|  | 474 | 65.2098465 | 37.11176135 | 51.1608
|  | 473 | 65.27087402 | 36.86268451 | 51.06678
|  | 472 | 65.38729858 | 36.69069888 | 51.03899873
|  | 471 | 65.46479797 | 36.48134448 | 50.97307
|  | 470 | 65.5454483 | 36.30263736 | 50.92404283
|  | 469 | 65.65906525 | 36.08510043 | 50.87208284
|  | 468 | 65.7605896 | 35.91554095 | 50.83807
|  | 467 | 65.87870789 | 35.79012134 | 50.83441
|  | 466 | 66.02645111 | 35.62729861 | 50.82687486
|  | 465 | 66.15530396 | 35.50110843 | 50.82821
|  | 464 | 66.32924652 | 35.40370395 | 50.86648
|  | 463 | 66.47621918 | 35.32279803 | 50.89951
|  | 462 | 66.65241241 | 35.19764545 | 50.92502893
|  | 461 | 66.82857513 | 35.230078 | 51.02933
|  | 460 | 67.0383606 | 35.20286777 | 51.12061
|  | 459 | 67.24812317 | 35.12745883 | 51.187791
|  | 458 | 67.48860931 | 35.15223148 | 51.32042
|  | 457 | 67.70863342 | 35.16607883 | 51.43736
|  | 456 | 67.9755249 | 35.22783878 | 51.60168184
|  | 455 | 68.23661804 | 35.24119403 | 51.73891
|  | 454 | 68.53767395 | 35.36337878 | 51.95053
|  | 453 | 68.83972931 | 35.54851367 | 52.19412149
|  | 452 | 69.14453888 | 35.69732501 | 52.42093
|  | 451 | 69.50083923 | 35.86549976 | 52.68317
|  | 450 | 69.85018158 | 36.11981799 | 52.985
|  | 449 | 70.24014282 | 36.37314822 | 53.30664552
|  | 448 | 70.62994385 | 36.6434386 | 53.63669
|  | 447 | 71.03866577 | 36.95475986 | 53.99671
|  | 446 | 71.46053314 | 37.31747272 | 54.38900293
|  | 445 | 71.91604614 | 37.67078998 | 54.79341806
|  | 444 | 72.38339996 | 38.14210345 | 55.26275
|  | 443 | 72.89097595 | 38.62414767 | 55.75756181
|  | 442 | 73.39163208 | 39.09063937 | 56.24114
|  | 441 | 73.88368225 | 39.65420367 | 56.76894296
|  | 440 | 74.46105194 | 40.31825473 | 57.38965
|  | 439 | 75.02526855 | 40.99104907 | 58.00815881
|  | 438 | 75.57737732 | 41.70299365 | 58.64019
|  | 437 | 76.22836304 | 42.52214648 | 59.37525476
|  | 436 | 76.77831268 | 43.34348132 | 60.060897
|  | 435 | 77.45599365 | 44.15942218 | 60.80771
|  | 434 | 78.06427002 | 45.12151935 | 61.59289
|  | 433 | 78.76853943 | 46.06426074 | 62.4164
|  | 432 | 79.43844604 | 47.17146136 | 63.3049537
|  | 431 | 80.06915283 | 48.3568671 | 64.21301
|  | 430 | 80.81578827 | 49.59162738 | 65.20371
|  | 429 | 81.47477722 | 50.83318927 | 66.15398
|  | 428 | 82.20293427 | 52.09283664 | 67.14789
|  | 427 | 82.90774536 | 53.52812793 | 68.21794
|  | 426 | 83.60752106 | 54.98819186 | 69.29785646
|  | 425 | 84.32512665 | 56.63184955 | 70.4784881
|  | 424 | 85.05789185 | 58.33399036 | 71.69594
|  | 423 | 85.69410706 | 60.05615833 | 72.87513
|  | 422 | 86.39720917 | 61.79723956 | 74.09722
|  | 421 | 87.05660248 | 63.72833469 | 75.39247
|  | 420 | 87.74088287 | 65.52457263 | 76.63272775
|  | 419 | 88.41120148 | 67.56359698 | 77.98739923
|  | 418 | 88.96468353 | 69.53267505 | 79.24867929
|  | 417 | 89.45472717 | 71.45403888 | 80.45438
|  | 416 | 90.03024292 | 73.33553912 | 81.68289102
|  | 415 | 90.52309418 | 75.16210773 | 82.8426
|  | 414 | 90.94970703 | 77.2247298 | 84.08722
|  | 413 | 91.35202789 | 78.86985614 | 85.11094
|  | 412 | 91.65636444 | 80.60989978 | 86.13313211
|  | 411 | 91.89155579 | 82.22321918 | 87.05739
|  | 410 | 92.13925934 | 83.41695239 | 87.77811
|  | 409 | 92.19828033 | 84.47228076 | 88.33528
|  | 408 | 92.36683655 | 85.31217029 | 88.83950342
|  | 407 | 92.33252716 | 86.01480701 | 89.17367
|  | 406 | 92.1933136 | 86.47108295 | 89.3322
|  | 405 | 92.15036011 | 86.42897632 | 89.28967
|  | 404 | 91.88097382 | 86.27277209 | 89.07687
|  | 403 | 91.58073425 | 85.77509143 | 88.67791284
|  | 402 | 91.24502563 | 84.87831714 | 88.06167
|  | 401 | 90.77437592 | 83.61239459 | 87.19339
|  | 400 | 90.29259491 | 82.30647113 | 86.29953302
|  | 399 | 89.74565887 | 80.5001662 | 85.12291
|  | 398 | 89.13087463 | 78.50073077 | 83.8158027
|  | 397 | 88.4691925 | 76.84704425 | 82.65812
|  | 396 | 87.69580841 | 74.5265639 | 81.11119
|  | 395 | 86.9365921 | 72.13223865 | 79.53442
|  | 394 | 86.04497528 | 69.77509906 | 77.91003717
|  | 393 | 85.17934418 | 67.49362781 | 76.33649
|  | 392 | 84.31830597 | 65.10182788 | 74.71007
|  | 391 | 83.38101196 | 62.91943576 | 73.15022386
|  | 390 | 82.30196381 | 60.46627643 | 71.38412012
|  | 389 | 81.47084808 | 58.21221759 | 69.84153
|  | 388 | 80.43573761 | 56.16219928 | 68.29897
|  | 387 | 79.44838715 | 53.97681262 | 66.7126
|  | 386 | 78.4577713 | 51.91880252 | 65.18828691
|  | 385 | 77.41586304 | 50.09635379 | 63.75611
|  | 384 | 76.32188416 | 48.35999896 | 62.34094156
|  | 383 | 75.39719391 | 46.74660709 | 61.0719005
|  | 382 | 74.48696136 | 45.00003268 | 59.74349702
|  | 381 | 73.48451233 | 43.18523624 | 58.33487
|  | 380 | 72.49091339 | 41.97122028 | 57.23107
|  | 379 | 71.73969269 | 40.30666568 | 56.02318
|  | 378 | 70.63438416 | 39.10428836 | 54.86933626
|  | 377 | 69.98933411 | 38.14938571 | 54.06935991
|  | 376 | 69.04463196 | 36.68037631 | 52.8625
|  | 375 | 68.19650269 | 35.8305228 | 52.01351
|  | 374 | 67.36676025 | 35.00881793 | 51.18778909
|  | 373 | 66.55889893 | 33.85667255 | 50.20778574
|  | 372 | 65.95433044 | 33.07560184 | 49.51496614
|  | 371 | 65.18670654 | 31.99486377 | 48.59079
|  | 370 | 64.67128754 | 31.50451305 | 48.0879
|  | 369 | 63.74042511 | 30.79101588 | 47.26572
|  | 368 | 63.27798843 | 30.63623454 | 46.95711
|  | 367 | 62.79876328 | 29.5948756 | 46.19681944
|  | 366 | 62.21627426 | 29.99799564 | 46.10713495
|  | 365 | 61.60377884 | 28.69874026 | 45.15125955
|  | 364 | 61.22115326 | 28.40107562 | 44.81111444
|  | 363 | 60.55076218 | 28.67529132 | 44.61302675
|  | 362 | 59.98457718 | 27.9820235 | 43.98330034
|  | 361 | 59.64912033 | 27.51558902 | 43.58235
|  | 360 | 59.27558136 | 27.53738239 | 43.40648
|  | 359 | 58.7194519 | 27.01987102 | 42.86966146
|  | 358 | 58.79176712 | 27.02432277 | 42.90804
|  | 357 | 57.91292191 | 27.09249713 | 42.50270952
|  | 356 | 57.79502869 | 27.1595042 | 42.47727
|  | 355 | 56.95995712 | 26.84254482 | 41.90125097
|  | 354 | 57.15959167 | 27.02903011 | 42.09431089
|  | 353 | 56.78509903 | 27.34575107 | 42.06542505
|  | 352 | 55.98878098 | 26.85920932 | 41.42399515
|  | 351 | 55.83214569 | 27.56178691 | 41.6969663
|  | 350 | 55.55527115 | 27.31544521 | 41.43535818
|  | 349 | 55.40074539 | 27.98935535 | 41.69505037
|  | 348 | 55.29164505 | 27.79744937 | 41.54454721
|  | 347 | 54.9265976 | 27.40783717 | 41.16722
|  | 346 | 54.11820984 | 27.46984126 | 40.79402555
|  | 345 | 53.73062897 | 28.15888812 | 40.94476
|  | 344 | 53.91431427 | 27.92529514 | 40.9198
|  | 343 | 53.01367188 | 27.72133472 | 40.3675033
|  | 342 | 53.49671936 | 29.39300372 | 41.44486154
|  | 341 | 51.96711349 | 29.53736903 | 40.75224126
|  | 340 | 51.70623779 | 29.3970721 | 40.55165
|  | 339 | 50.73323822 | 29.58600261 | 40.15962
|  | 338 | 50.66389465 | 29.00964763 | 39.83677114
|  | 337 | 51.09714127 | 29.11856487 | 40.10785307
|  | 336 | 48.65067291 | 28.47230746 | 38.56149
|  | 335 | 48.1344986 | 31.21591975 | 39.67521
|  | 334 | 47.90661621 | 31.69717815 | 39.80189718
|  | 333 | 46.14015961 | 29.91360309 | 38.02688135
|  | 332 | 45.94851685 | 28.72253062 | 37.33552
|  | 331 | 43.68289566 | 29.33587291 | 36.50938
|  | 330 | 42.20898438 | 29.72051837 | 35.96475
|  | 329 | 41.90675354 | 28.88118961 | 35.39397
|  | 328 | 40.10965347 | 29.65568378 | 34.88267
|  | 327 | 39.34553528 | 27.77999141 | 33.56276
|  | 326 | 36.95266724 | 26.19895198 | 31.57580961
|  | 325 | 35.24098969 | 25.39674785 | 30.31886877
|  | 324 | 34.03557587 | 25.14250591 | 29.58904089
|  | 323 | 31.66338158 | 24.20404269 | 27.93371
|  | 322 | 29.56918144 | 20.8017905 | 25.18548597
|  | 321 | 29.28060532 | 20.69587733 | 24.98824
|  | 320 | 26.1849041 | 18.9451144 | 22.56500925
|  | 319 | 25.89202881 | 18.08330753 | 21.98766817
|  | 318 | 21.80117989 | 17.01511218 | 19.40815
|  | 317 | 20.69327164 | 15.65457084 | 18.17392124
|  | 316 | 19.40807343 | 12.2881396 | 15.84811
|  | 315 | 17.18472481 | 12.64849498 | 14.91661
|  | 314 | 16.86415672 | 10.80597045 | 13.83506
|  | 313 | 14.75669575 | 8.04441478 | 11.40056
|  | 312 | 14.74537086 | 8.987847588 | 11.86661
|  | 311 | 12.79161835 | 5.848617813 | 9.320118
|  | 310 | 10.38476563 | 5.191335461 | 7.788051
|  | 309 | 10.41026402 | 6.22588279 | 8.318073405
|  | 308 | 10.23439026 | 3.832815907 | 7.033603
|  | 307 | 6.970467567 | 3.669469616 | 5.319969
|  | 306 | 7.586720467 | 3.986931107 | 5.786825787
|  | 305 | 6.211803436 | 2.544963619 | 4.378384
|  | 304 | 5.985966682 | 2.631731054 | 4.308848868
|  | 303 | 4.098293304 | 2.22008135 | 3.159187327
|  | 302 | 3.528948545 | 2.49464657 | 3.011798
|  | 301 | 3.651002407 | 2.490572235 | 3.070787321
|  | 300 | 2.324445009 | 2.549326441 | 2.436885725

## Reflectance
30:70 Plate Beamsplitter, Coating: 1.2 - 1.6 µm, Reflectance Data
|  | Wavelength (nm) | % Reflectance (P-Polarization) | % Reflectance (S-Polarization) | % Reflectance (Unpolarized)
|  | 2500 | 12.5858736 | 38.09816196 | 25.34201778
|  | 2499 | 12.48271084 | 39.70175388 | 26.09223236
|  | 2498 | 12.40068054 | 39.09628131 | 25.74848
|  | 2497 | 12.55373096 | 36.13095691 | 24.34234
Product Raw Data |  | 2496 | 12.47456264 | 36.8436301 | 24.65909637
30:70 (R:T) UVFS Plate Beamsplitters, Coating: 1.2 - 1.6 µm |  | 2495 | 12.53308105 | 38.27041461 | 25.40174783
|  | 2494 | 12.49127388 | 38.46342685 | 25.47735
Item # | BSS06, BSS12, BSS12R, and BSS18 | 2493 | 12.42069721 | 36.63450839 | 24.5276028
DISCLAIMER: The data presented here are typical. Slight variations in performance data will occur from lot to lot. Please contact Technical Support with any questions regarding the use or reliability of this data. |  | 2492 | 12.44064426 | 38.75310352 | 25.59687389
|  | 2491 | 12.53291988 | 38.7256644 | 25.62929214
|  | 2490 | 12.58613014 | 37.70205524 | 25.14409269
|  | 2489 | 12.74228287 | 37.15490939 | 24.94859613
|  | 2488 | 12.50050259 | 35.53012302 | 24.01531
|  | 2487 | 12.62392521 | 38.8389838 | 25.73145
This data may be used in publications. However, please cite Thorlabs as the source. |  | 2486 | 12.67051411 | 38.8711951 | 25.77085
|  | 2485 | 12.65723896 | 38.53201892 | 25.59462894
|  | 2484 | 12.51218891 | 38.30235507 | 25.40727199
Additional Information: |  | 2483 | 12.6655426 | 37.06035068 | 24.86294664
Reflectance and transmission were measured separately using a Perkin Elmer Lambda 950 UV/VIS/NIR spectrophotometer with a calcite polarizer attachment. |  | 2482 | 12.46479607 | 39.06147983 | 25.76313795
|  | 2481 | 12.6016798 | 39.05826404 | 25.82997192
|  | 2480 | 12.6430397 | 36.97744968 | 24.81024469
|  | 2479 | 12.62778473 | 38.16307666 | 25.39543
|  | 2478 | 12.68883801 | 40.06655719 | 26.3776976
|  | 2477 | 12.75545502 | 38.07520129 | 25.41533
|  | 2476 | 12.74546719 | 40.07094028 | 26.4082
|  | 2475 | 12.70853138 | 38.90936115 | 25.80895
|  | 2474 | 12.7043705 | 40.3314841 | 26.5179273
|  | 2473 | 12.89805031 | 37.88093402 | 25.38949
|  | 2472 | 12.6357584 | 39.00248172 | 25.81912006
|  | 2471 | 12.70135975 | 39.51931216 | 26.11034
|  | 2470 | 12.76316929 | 38.42685916 | 25.59501
|  | 2469 | 12.78177929 | 39.73869922 | 26.26024
|  | 2468 | 12.80276012 | 37.62598636 | 25.21437324
|  | 2467 | 12.71421719 | 38.02833011 | 25.37127365
|  | 2466 | 12.78388023 | 40.00115039 | 26.39251531
|  | 2465 | 12.77230072 | 36.72279193 | 24.74755
|  | 2464 | 12.79854488 | 38.44848849 | 25.62352
|  | 2463 | 12.86204624 | 38.19898059 | 25.53051
|  | 2462 | 12.86500263 | 38.54940631 | 25.70720447
|  | 2461 | 12.83554173 | 38.55494907 | 25.6952454
|  | 2460 | 12.86504555 | 39.27129199 | 26.06816877
|  | 2459 | 12.89212418 | 38.34432819 | 25.61823
|  | 2458 | 12.83633232 | 39.17036273 | 26.00335
|  | 2457 | 12.9085722 | 38.49217822 | 25.70037521
|  | 2456 | 12.83579636 | 38.95494678 | 25.89537157
|  | 2455 | 12.86538982 | 39.35130527 | 26.10835
|  | 2454 | 13.02043533 | 38.5200484 | 25.77024
|  | 2453 | 12.89813232 | 38.82733371 | 25.86273
|  | 2452 | 12.96685219 | 39.58080127 | 26.27382673
|  | 2451 | 12.9079771 | 39.41272571 | 26.16035
|  | 2450 | 12.90921688 | 39.62632205 | 26.26777
|  | 2449 | 12.97672558 | 39.09084155 | 26.03378
|  | 2448 | 12.88540173 | 39.3050864 | 26.09524
|  | 2447 | 12.97804451 | 38.73099353 | 25.85451902
|  | 2446 | 12.97623348 | 39.75313785 | 26.36469
|  | 2445 | 13.10443115 | 39.01336887 | 26.05890001
|  | 2444 | 12.88196468 | 37.90166309 | 25.39181
|  | 2443 | 12.98265171 | 37.86166599 | 25.42215885
|  | 2442 | 13.08304787 | 38.35589816 | 25.71947
|  | 2441 | 13.0657196 | 39.93396976 | 26.49984468
|  | 2440 | 13.09147739 | 38.4785979 | 25.78504
|  | 2439 | 13.048069 | 38.29379871 | 25.67093
|  | 2438 | 13.11326218 | 39.35822513 | 26.23574
|  | 2437 | 13.0535078 | 38.3938544 | 25.7236811
|  | 2436 | 13.04627037 | 38.83967044 | 25.94297
|  | 2435 | 13.05197144 | 39.6332381 | 26.34260477
|  | 2434 | 13.07314014 | 38.99208667 | 26.03261
|  | 2433 | 13.22568703 | 39.89417484 | 26.55993
|  | 2432 | 13.15877247 | 39.87849261 | 26.51863254
|  | 2431 | 13.18327808 | 38.26720264 | 25.72524036
|  | 2430 | 13.20027256 | 38.5377486 | 25.86901058
|  | 2429 | 13.12432766 | 39.51332309 | 26.31883
|  | 2428 | 13.18620586 | 39.13104465 | 26.15863
|  | 2427 | 13.13140869 | 39.78966357 | 26.46053613
|  | 2426 | 13.19157219 | 39.82246234 | 26.50702
|  | 2425 | 13.22158623 | 39.98219516 | 26.60189
|  | 2424 | 13.19303799 | 38.95635822 | 26.0747
|  | 2423 | 13.24229813 | 39.88589313 | 26.56409563
|  | 2422 | 13.18383026 | 38.22844913 | 25.70614
|  | 2421 | 13.16963768 | 39.25339725 | 26.21152
|  | 2420 | 13.22260094 | 39.9688895 | 26.59574522
|  | 2419 | 13.25236416 | 39.0323241 | 26.14234413
|  | 2418 | 13.28555012 | 39.02971484 | 26.15763248
|  | 2417 | 13.31558037 | 38.55026462 | 25.93292
|  | 2416 | 13.30082703 | 39.81236865 | 26.55659784
|  | 2415 | 13.2772398 | 38.90123965 | 26.08924
|  | 2414 | 13.26369953 | 39.19120624 | 26.22745
|  | 2413 | 13.27429295 | 40.07512119 | 26.67470707
|  | 2412 | 13.31726933 | 40.19846942 | 26.75787
|  | 2411 | 13.29876137 | 40.16292026 | 26.73084
|  | 2410 | 13.27494431 | 39.09193637 | 26.18344034
|  | 2409 | 13.32036686 | 39.30386569 | 26.31212
|  | 2408 | 13.34286594 | 38.12626865 | 25.73457
|  | 2407 | 13.34297371 | 39.20592715 | 26.27445043
|  | 2406 | 13.33857918 | 39.26079776 | 26.29968847
|  | 2405 | 13.37717819 | 39.64469363 | 26.51093591
|  | 2404 | 13.37027264 | 39.14524295 | 26.25776
|  | 2403 | 13.35862446 | 39.52871539 | 26.44367
|  | 2402 | 13.370965 | 38.63766696 | 26.00431598
|  | 2401 | 13.36465073 | 39.58807208 | 26.47636
|  | 2400 | 13.36095047 | 40.10409 | 26.73252
|  | 2399 | 13.38692284 | 39.22406985 | 26.3055
|  | 2398 | 13.39672184 | 39.34094836 | 26.3688351
|  | 2397 | 13.42128181 | 39.21422794 | 26.31775
|  | 2396 | 13.38370037 | 40.59317615 | 26.98843826
|  | 2395 | 13.42175198 | 39.83640887 | 26.62908
|  | 2394 | 13.42830944 | 39.92107227 | 26.67469
|  | 2393 | 13.40447998 | 39.30122211 | 26.35285
|  | 2392 | 13.46801186 | 38.98399951 | 26.22601
|  | 2391 | 13.37713718 | 39.50536182 | 26.4412495
|  | 2390 | 13.44898033 | 38.85871341 | 26.15384687
|  | 2389 | 13.43848896 | 40.11644962 | 26.77746929
|  | 2388 | 13.45189857 | 38.65910938 | 26.0555
|  | 2387 | 13.42881203 | 40.23226764 | 26.83054
|  | 2386 | 13.45960045 | 39.43564822 | 26.44762
|  | 2385 | 13.54042721 | 40.1175864 | 26.82901
|  | 2384 | 13.44487667 | 39.10618808 | 26.27553
|  | 2383 | 13.46516037 | 39.18059375 | 26.32287706
|  | 2382 | 13.46944141 | 39.50949695 | 26.48946918
|  | 2381 | 13.44253159 | 39.91542651 | 26.67897905
|  | 2380 | 13.43456078 | 40.77064349 | 27.1026
|  | 2379 | 13.48327732 | 39.52057483 | 26.50193
|  | 2378 | 13.4458704 | 39.74234988 | 26.59411014
|  | 2377 | 13.50599861 | 39.27220752 | 26.3891
|  | 2376 | 13.39322472 | 39.75356128 | 26.573393
|  | 2375 | 13.44909096 | 39.84103992 | 26.64506544
|  | 2374 | 13.48308468 | 39.95920016 | 26.72114242
|  | 2373 | 13.51738262 | 40.52156284 | 27.01947273
|  | 2372 | 13.51297092 | 40.83059909 | 27.17179
|  | 2371 | 13.53662491 | 39.35220935 | 26.44441713
|  | 2370 | 13.53279209 | 39.07994678 | 26.30637
|  | 2369 | 13.47257614 | 40.40826251 | 26.94042
|  | 2368 | 13.492939 | 39.72166278 | 26.60730089
|  | 2367 | 13.5170269 | 40.14978625 | 26.83341
|  | 2366 | 13.51584816 | 39.79083469 | 26.65334
|  | 2365 | 13.45156288 | 39.24649265 | 26.34903
|  | 2364 | 13.51305199 | 38.77520206 | 26.14413
|  | 2363 | 13.52438736 | 39.89935519 | 26.71187
|  | 2362 | 13.46768284 | 40.39638354 | 26.93203319
|  | 2361 | 13.5024786 | 39.56898334 | 26.53573097
|  | 2360 | 13.51076031 | 40.87225558 | 27.19151
|  | 2359 | 13.4628315 | 38.82729938 | 26.14506544
|  | 2358 | 13.49900627 | 39.59767749 | 26.54834188
|  | 2357 | 13.50984001 | 39.9493735 | 26.72961
|  | 2356 | 13.5061636 | 39.77900912 | 26.64258636
|  | 2355 | 13.56863117 | 40.13671329 | 26.85267223
|  | 2354 | 13.50924683 | 39.36974933 | 26.43949808
|  | 2353 | 13.50501442 | 39.21467044 | 26.35984243
|  | 2352 | 13.46261787 | 39.95292117 | 26.70776952
|  | 2351 | 13.47244358 | 39.30858447 | 26.39051
|  | 2350 | 13.49207115 | 40.50168826 | 26.99688
|  | 2349 | 13.49711895 | 39.2067702 | 26.35194
|  | 2348 | 13.56278515 | 39.34961917 | 26.45620216
|  | 2347 | 13.45878792 | 39.95904376 | 26.70891584
|  | 2346 | 13.49222183 | 39.34058597 | 26.4164039
|  | 2345 | 13.51597595 | 39.84351566 | 26.67975
|  | 2344 | 13.5046463 | 40.62372806 | 27.06418718
|  | 2343 | 13.44877911 | 40.2236922 | 26.83624
|  | 2342 | 13.47899914 | 40.49116351 | 26.98508
|  | 2341 | 13.48683071 | 39.19580295 | 26.34131683
|  | 2340 | 13.51772213 | 39.53990771 | 26.52881492
|  | 2339 | 13.51225185 | 40.21592929 | 26.86409057
|  | 2338 | 13.49733925 | 40.18313052 | 26.84023
|  | 2337 | 13.48928547 | 39.82779147 | 26.65853847
|  | 2336 | 13.46126652 | 40.13603427 | 26.79865
|  | 2335 | 13.48732376 | 39.310797 | 26.39906038
|  | 2334 | 13.50675201 | 39.08130099 | 26.2940265
|  | 2333 | 13.50134754 | 39.87800433 | 26.68968
|  | 2332 | 13.47459221 | 38.59779956 | 26.0362
|  | 2331 | 13.50495625 | 39.99280002 | 26.74888
|  | 2330 | 13.43701935 | 38.78591754 | 26.11147
|  | 2329 | 13.45975208 | 39.64412143 | 26.55194
|  | 2328 | 13.49003887 | 39.39986636 | 26.44495
|  | 2327 | 13.50921822 | 39.87512424 | 26.69217123
|  | 2326 | 13.44385433 | 39.34408405 | 26.39396919
|  | 2325 | 13.45238113 | 39.17959048 | 26.31599
|  | 2324 | 13.38929081 | 39.56769778 | 26.47849
|  | 2323 | 13.47230053 | 39.45107104 | 26.46169
|  | 2322 | 13.42501068 | 38.76984622 | 26.09742845
|  | 2321 | 13.46088791 | 39.49501254 | 26.47795
|  | 2320 | 13.42050838 | 39.85896899 | 26.63974
|  | 2319 | 13.44381237 | 39.58385303 | 26.5138327
|  | 2318 | 13.45038891 | 39.49492862 | 26.47266
|  | 2317 | 13.42298412 | 39.97203281 | 26.69751
|  | 2316 | 13.38693619 | 39.96381976 | 26.67538
|  | 2315 | 13.41817951 | 39.67964008 | 26.54891
|  | 2314 | 13.42353344 | 39.71544864 | 26.56949104
|  | 2313 | 13.39122486 | 38.77488925 | 26.08306
|  | 2312 | 13.42426968 | 39.78679111 | 26.60553
|  | 2311 | 13.33575439 | 39.77582385 | 26.55578912
|  | 2310 | 13.35255814 | 38.89165714 | 26.12210764
|  | 2309 | 13.35774231 | 39.54678943 | 26.45226587
|  | 2308 | 13.32922173 | 38.87338474 | 26.1013
|  | 2307 | 13.27049923 | 39.58180835 | 26.42615379
|  | 2306 | 13.36388016 | 38.60122516 | 25.98255266
|  | 2305 | 13.35348225 | 39.68636539 | 26.51992382
|  | 2304 | 13.27700901 | 38.92636707 | 26.10168804
|  | 2303 | 13.38813019 | 39.17550494 | 26.28182
|  | 2302 | 13.28910637 | 38.50747516 | 25.89829
|  | 2301 | 13.34487629 | 39.38464191 | 26.3647591
|  | 2300 | 13.30593967 | 39.18569019 | 26.24581493
|  | 2299 | 13.26581573 | 38.80130603 | 26.03356088
|  | 2298 | 13.24049377 | 39.47329547 | 26.35689462
|  | 2297 | 13.34331799 | 38.77368762 | 26.0585
|  | 2296 | 13.12837029 | 39.29471042 | 26.21154
|  | 2295 | 13.23676395 | 39.90446689 | 26.57061542
|  | 2294 | 13.28382778 | 39.22083881 | 26.25233
|  | 2293 | 13.2465868 | 39.72274997 | 26.48467
|  | 2292 | 13.1909399 | 38.78802325 | 25.98948
|  | 2291 | 13.23260784 | 38.62189319 | 25.92725
|  | 2290 | 13.18882084 | 39.17518451 | 26.182
|  | 2289 | 13.27702808 | 38.21378925 | 25.74541
|  | 2288 | 13.23161602 | 38.65761401 | 25.94462
|  | 2287 | 13.0472641 | 39.16449954 | 26.10588182
|  | 2286 | 13.11432266 | 39.4661658 | 26.29024423
|  | 2285 | 13.08021355 | 38.96542194 | 26.02282
|  | 2284 | 13.22547531 | 38.79644229 | 26.0109588
|  | 2283 | 13.15465164 | 39.00619342 | 26.08042253
|  | 2282 | 13.12932205 | 38.56990268 | 25.84961
|  | 2281 | 13.1722765 | 38.87561252 | 26.02394451
|  | 2280 | 13.02034283 | 38.89389255 | 25.95711769
|  | 2279 | 12.71788311 | 39.40797641 | 26.06292976
|  | 2278 | 13.13593864 | 38.59151675 | 25.86373
|  | 2277 | 13.01294136 | 38.52693393 | 25.76994
|  | 2276 | 13.26760101 | 38.45549609 | 25.86154855
|  | 2275 | 13.1179409 | 39.30400684 | 26.21097387
|  | 2274 | 13.2191267 | 38.17990329 | 25.69951
|  | 2273 | 13.1135788 | 38.88136127 | 25.99747
|  | 2272 | 13.01729679 | 38.21223666 | 25.61477
|  | 2271 | 13.25313473 | 38.3235152 | 25.78832
|  | 2270 | 12.81859398 | 38.47254016 | 25.64556707
|  | 2269 | 13.01815033 | 39.10880496 | 26.06348
|  | 2268 | 13.00097847 | 38.78540256 | 25.89319
|  | 2267 | 13.01341343 | 38.39148929 | 25.70245136
|  | 2266 | 12.96217918 | 37.39762332 | 25.17990125
|  | 2265 | 12.79855347 | 38.03255298 | 25.41555
|  | 2264 | 12.67183399 | 38.11672427 | 25.39427913
|  | 2263 | 12.72405243 | 38.27791812 | 25.50099
|  | 2262 | 12.63257122 | 38.95271518 | 25.7926432
|  | 2261 | 12.85969448 | 38.2883475 | 25.57402099
|  | 2260 | 12.9381361 | 38.04191806 | 25.49002708
|  | 2259 | 12.75566387 | 38.33789661 | 25.54678024
|  | 2258 | 12.74405575 | 38.51006152 | 25.62706
|  | 2257 | 12.78471661 | 38.23052814 | 25.50762
|  | 2256 | 12.66111851 | 38.51487567 | 25.58799709
|  | 2255 | 12.74835873 | 38.17326953 | 25.46081413
|  | 2254 | 12.77753448 | 38.20457294 | 25.49105371
|  | 2253 | 12.55159664 | 38.04950931 | 25.30055
|  | 2252 | 12.71197796 | 38.39454868 | 25.55326332
|  | 2251 | 12.78604603 | 37.91402652 | 25.35004
|  | 2250 | 12.64945126 | 37.59556796 | 25.12250961
|  | 2249 | 12.68690395 | 37.97500446 | 25.33095
|  | 2248 | 12.72924137 | 37.88582065 | 25.30753101
|  | 2247 | 12.74452019 | 37.77800204 | 25.26126
|  | 2246 | 12.6455574 | 38.15241458 | 25.39898599
|  | 2245 | 12.70382118 | 38.05247714 | 25.37814916
|  | 2244 | 12.65149307 | 38.27554538 | 25.46352
|  | 2243 | 12.59920025 | 38.10732486 | 25.35326
|  | 2242 | 12.65005016 | 38.43030765 | 25.54018
|  | 2241 | 12.66504669 | 38.05541064 | 25.36023
|  | 2240 | 12.74534321 | 38.23540714 | 25.49038
|  | 2239 | 12.76914883 | 38.27152087 | 25.52033485
|  | 2238 | 12.70889091 | 37.83695819 | 25.27292455
|  | 2237 | 12.65635777 | 37.64417102 | 25.15026
|  | 2236 | 12.76478958 | 38.20582797 | 25.48531
|  | 2235 | 12.72074604 | 38.45720889 | 25.58898
|  | 2234 | 12.5684576 | 38.04454639 | 25.3065
|  | 2233 | 12.82994556 | 37.90342548 | 25.36668552
|  | 2232 | 12.65571976 | 37.98646381 | 25.32109
|  | 2231 | 12.62264729 | 38.08495547 | 25.35380138
|  | 2230 | 12.62047863 | 37.86835315 | 25.24441589
|  | 2229 | 12.62294388 | 37.88820102 | 25.25557245
|  | 2228 | 12.61405087 | 37.69471194 | 25.15438
|  | 2227 | 12.70945549 | 37.64314487 | 25.17630018
|  | 2226 | 12.83616447 | 37.79774692 | 25.31696
|  | 2225 | 12.54875183 | 37.87439944 | 25.21158
|  | 2224 | 12.64405441 | 38.06110217 | 25.35257829
|  | 2223 | 12.65303898 | 37.47293307 | 25.06299
|  | 2222 | 12.47952175 | 37.72669055 | 25.10310615
|  | 2221 | 12.55687141 | 37.97661807 | 25.26674474
|  | 2220 | 12.6657095 | 37.77184894 | 25.21877922
|  | 2219 | 12.51214409 | 37.95004871 | 25.2310964
|  | 2218 | 12.49634457 | 37.79435184 | 25.14535
|  | 2217 | 12.41681671 | 37.69368198 | 25.05525
|  | 2216 | 12.50787926 | 37.31102206 | 24.90945066
|  | 2215 | 12.41514778 | 37.61001422 | 25.012581
|  | 2214 | 12.56514454 | 37.21111133 | 24.88813
|  | 2213 | 12.46723938 | 37.89171817 | 25.17948
|  | 2212 | 12.44958687 | 37.85503604 | 25.15231
|  | 2211 | 12.37147141 | 37.68798663 | 25.02972902
|  | 2210 | 12.46772099 | 36.99661853 | 24.73216976
|  | 2209 | 12.47300911 | 37.70463397 | 25.08882154
|  | 2208 | 12.50387764 | 37.40524509 | 24.95456
|  | 2207 | 12.58826828 | 38.0379317 | 25.31309999
|  | 2206 | 12.61253643 | 37.75066974 | 25.1816
|  | 2205 | 12.56366539 | 37.90603091 | 25.23484815
|  | 2204 | 12.62565422 | 37.89734103 | 25.2615
|  | 2203 | 12.67460251 | 38.06985309 | 25.3722278
|  | 2202 | 12.67616463 | 37.39084079 | 25.03350271
|  | 2201 | 12.78525734 | 38.29799487 | 25.54163
|  | 2200 | 12.8769207 | 38.33155276 | 25.60423673
|  | 2199 | 12.92650223 | 38.45116641 | 25.68883432
|  | 2198 | 12.93640709 | 38.66918781 | 25.80279745
|  | 2197 | 13.04486275 | 38.61124255 | 25.82805265
|  | 2196 | 13.07492828 | 39.37450626 | 26.22471727
|  | 2195 | 13.13245106 | 38.58173969 | 25.8571
|  | 2194 | 13.18200684 | 38.69509723 | 25.93855
|  | 2193 | 13.25332069 | 39.03310229 | 26.14321149
|  | 2192 | 13.31783676 | 40.01793124 | 26.667884
|  | 2191 | 13.39365578 | 38.99983813 | 26.19675
|  | 2190 | 13.36606407 | 38.96292712 | 26.1645
|  | 2189 | 13.34908772 | 39.28711536 | 26.31810154
|  | 2188 | 13.43677616 | 39.32545306 | 26.38111461
|  | 2187 | 13.52802658 | 39.34917667 | 26.4386
|  | 2186 | 13.5023489 | 39.64445331 | 26.5734
|  | 2185 | 13.6565876 | 39.28966739 | 26.47313
|  | 2184 | 13.5815115 | 39.4192641 | 26.5003878
|  | 2183 | 13.57239342 | 39.4594939 | 26.51594366
|  | 2182 | 13.6174221 | 39.69321658 | 26.65531934
|  | 2181 | 13.68666744 | 39.28724124 | 26.48695434
|  | 2180 | 13.54014587 | 39.87516238 | 26.70765
|  | 2179 | 13.85775757 | 39.99214008 | 26.92495
|  | 2178 | 13.66954994 | 39.70702197 | 26.68829
|  | 2177 | 13.77261925 | 39.03879001 | 26.40570463
|  | 2176 | 13.73241997 | 39.56852939 | 26.65047468
|  | 2175 | 13.80710316 | 39.56012943 | 26.68362
|  | 2174 | 13.84292698 | 39.51247241 | 26.6777
|  | 2173 | 13.6248827 | 39.67472675 | 26.6498
|  | 2172 | 13.78707027 | 40.15650012 | 26.97179
|  | 2171 | 13.6938591 | 39.99103763 | 26.84245
|  | 2170 | 13.85781479 | 39.66801669 | 26.76291574
|  | 2169 | 13.66072273 | 39.82729556 | 26.74401
|  | 2168 | 13.79582405 | 39.71111514 | 26.75347
|  | 2167 | 13.85011482 | 39.77488162 | 26.81249822
|  | 2166 | 13.9269352 | 39.77659824 | 26.85176672
|  | 2165 | 13.88025093 | 39.60870197 | 26.74447645
|  | 2164 | 13.74310875 | 39.63649585 | 26.6898023
|  | 2163 | 13.69081402 | 39.90407016 | 26.79744209
|  | 2162 | 13.83159924 | 39.62505939 | 26.72833
|  | 2161 | 13.76614571 | 40.07843997 | 26.92229284
|  | 2160 | 13.98976707 | 39.92240741 | 26.95608724
|  | 2159 | 13.92308044 | 39.5982764 | 26.76067842
|  | 2158 | 13.77741241 | 39.8474715 | 26.81244
|  | 2157 | 13.91226959 | 39.90973117 | 26.91100038
|  | 2156 | 13.79893303 | 39.71289661 | 26.75591482
|  | 2155 | 13.83828831 | 40.1711333 | 27.00471
|  | 2154 | 13.82099247 | 39.78312518 | 26.80206
|  | 2153 | 13.77095604 | 39.79930713 | 26.78513
|  | 2152 | 13.8465662 | 39.81316974 | 26.82986797
|  | 2151 | 13.81067085 | 40.1046088 | 26.95764
|  | 2150 | 13.96886826 | 40.29326846 | 27.13106836
|  | 2149 | 13.83597851 | 40.29499271 | 27.06548561
|  | 2148 | 14.00747108 | 40.11684253 | 27.06216
|  | 2147 | 13.9256525 | 39.97547366 | 26.95056308
|  | 2146 | 13.95050716 | 39.91137149 | 26.93094
|  | 2145 | 14.02884865 | 40.12405231 | 27.07645048
|  | 2144 | 13.96226692 | 40.06403949 | 27.01315
|  | 2143 | 13.92111015 | 40.19877841 | 27.05994428
|  | 2142 | 13.89676189 | 39.85643985 | 26.87660087
|  | 2141 | 13.96956921 | 40.25817325 | 27.11387123
|  | 2140 | 13.99380302 | 40.21089008 | 27.10234655
|  | 2139 | 14.03504753 | 39.78607776 | 26.91056
|  | 2138 | 13.95081997 | 39.90438297 | 26.92760147
|  | 2137 | 14.05315685 | 40.20688464 | 27.13002
|  | 2136 | 14.00398636 | 39.90560367 | 26.9548
|  | 2135 | 14.05096054 | 39.78386142 | 26.91741098
|  | 2134 | 13.95769882 | 40.11135318 | 27.034526
|  | 2133 | 14.0858469 | 39.94904926 | 27.01744808
|  | 2132 | 14.06537151 | 40.05818011 | 27.06177581
|  | 2131 | 14.10395527 | 40.4157851 | 27.25987
|  | 2130 | 14.08969307 | 40.34819247 | 27.21894277
|  | 2129 | 14.04027081 | 39.74231937 | 26.89129509
|  | 2128 | 14.04730988 | 40.00121906 | 27.02426447
|  | 2127 | 14.01426983 | 40.34255054 | 27.17841
|  | 2126 | 14.12908554 | 39.97040393 | 27.04974
|  | 2125 | 14.06964111 | 40.0259917 | 27.04782
|  | 2124 | 14.08222485 | 40.42513492 | 27.25368
|  | 2123 | 14.05820847 | 40.15244128 | 27.10532
|  | 2122 | 13.97449207 | 40.02437427 | 26.99943317
|  | 2121 | 14.06434059 | 40.16083743 | 27.11258901
|  | 2120 | 14.02932072 | 40.26922061 | 27.14927
|  | 2119 | 14.00914192 | 40.17910983 | 27.09413
|  | 2118 | 14.05742645 | 39.80552509 | 26.93147577
|  | 2117 | 14.06411362 | 39.90307071 | 26.98359
|  | 2116 | 14.10347557 | 40.08543994 | 27.09446
|  | 2115 | 14.02312946 | 39.80860355 | 26.91587
|  | 2114 | 14.03758335 | 40.12880542 | 27.08319
|  | 2113 | 14.08901024 | 40.0832236 | 27.08611692
|  | 2112 | 14.09689045 | 40.0899451 | 27.09342
|  | 2111 | 14.11236668 | 40.37864139 | 27.2455
|  | 2110 | 14.14770889 | 39.85469272 | 27.0012
|  | 2109 | 14.11409092 | 39.96473529 | 27.03941
|  | 2108 | 14.07277584 | 40.18994357 | 27.13136
|  | 2107 | 14.20049381 | 40.3387778 | 27.26964
|  | 2106 | 14.07224846 | 40.16832568 | 27.12028707
|  | 2105 | 14.06270885 | 40.27545383 | 27.16908134
|  | 2104 | 14.11483765 | 40.35856464 | 27.2367
|  | 2103 | 14.10381603 | 40.10934665 | 27.10658134
|  | 2102 | 14.19441509 | 40.26294543 | 27.22868026
|  | 2101 | 14.11479282 | 40.39812305 | 27.25646
|  | 2100 | 14.10443592 | 39.87563541 | 26.99004
|  | 2099 | 14.07467842 | 39.9268172 | 27.00074781
|  | 2098 | 14.07545853 | 40.02414539 | 27.04980196
|  | 2097 | 14.18600941 | 39.95135333 | 27.06868137
|  | 2096 | 14.10961342 | 40.17263248 | 27.14112295
|  | 2095 | 14.14320946 | 40.16139438 | 27.15230192
|  | 2094 | 14.11377907 | 40.21918704 | 27.16648
|  | 2093 | 14.13103485 | 40.1411803 | 27.13611
|  | 2092 | 14.08964825 | 40.3861716 | 27.23791
|  | 2091 | 14.1349659 | 40.06485202 | 27.09990896
|  | 2090 | 14.22469425 | 39.82293155 | 27.0238129
|  | 2089 | 14.15233326 | 40.01508548 | 27.08370937
|  | 2088 | 14.17768288 | 40.06009128 | 27.11888708
|  | 2087 | 14.09572697 | 40.19282367 | 27.14427532
|  | 2086 | 14.13017082 | 40.27105548 | 27.20061315
|  | 2085 | 14.18968582 | 39.97167422 | 27.08068002
|  | 2084 | 14.09285355 | 39.91699817 | 27.00492586
|  | 2083 | 14.14328766 | 39.88822009 | 27.01575
|  | 2082 | 14.0988245 | 40.31125858 | 27.20504154
|  | 2081 | 14.08692932 | 40.12190082 | 27.10441507
|  | 2080 | 14.16505146 | 40.12896564 | 27.14700855
|  | 2079 | 14.0933733 | 40.18508746 | 27.13923038
|  | 2078 | 14.1308527 | 40.42700793 | 27.27893
|  | 2077 | 14.16727448 | 40.20395114 | 27.18561281
|  | 2076 | 14.09048557 | 40.43318011 | 27.26183284
|  | 2075 | 14.16762733 | 40.33360126 | 27.25061
|  | 2074 | 14.18021584 | 39.79785754 | 26.98903669
|  | 2073 | 14.12589073 | 40.2502196 | 27.18806
|  | 2072 | 14.22786999 | 40.00003268 | 27.11395
|  | 2071 | 14.1489954 | 39.99395587 | 27.07148
|  | 2070 | 14.11041355 | 40.18773868 | 27.14908
|  | 2069 | 14.13126469 | 40.15654208 | 27.1439
|  | 2068 | 14.19552135 | 40.06535938 | 27.13044
|  | 2067 | 14.2047348 | 39.97756793 | 27.09115
|  | 2066 | 14.18612194 | 40.27969196 | 27.23290695
|  | 2065 | 14.11942101 | 40.30228259 | 27.2108518
|  | 2064 | 14.15033054 | 39.88210895 | 27.01622
|  | 2063 | 14.15638924 | 40.3516524 | 27.25402082
|  | 2062 | 14.13006496 | 39.99297168 | 27.06151832
|  | 2061 | 14.17517948 | 40.20667865 | 27.19093
|  | 2060 | 14.10855389 | 40.22768237 | 27.16811813
|  | 2059 | 14.16047478 | 40.16066577 | 27.16057
|  | 2058 | 14.14198589 | 40.20718982 | 27.17459
|  | 2057 | 14.15878868 | 40.07434299 | 27.11657
|  | 2056 | 14.14156723 | 40.3409064 | 27.24124
|  | 2055 | 14.10934925 | 40.08923557 | 27.09929241
|  | 2054 | 14.11710644 | 40.1423476 | 27.12972702
|  | 2053 | 14.23936939 | 40.16663959 | 27.20300449
|  | 2052 | 14.13740063 | 40.31507327 | 27.22623695
|  | 2051 | 14.11023426 | 40.26892688 | 27.18958057
|  | 2050 | 14.23061371 | 40.05595233 | 27.14328302
|  | 2049 | 14.20843029 | 39.97444751 | 27.0914389
|  | 2048 | 14.24162388 | 40.33873203 | 27.29018
|  | 2047 | 14.22420025 | 40.15305545 | 27.18862785
|  | 2046 | 14.13956451 | 40.25671985 | 27.19814218
|  | 2045 | 14.14992523 | 40.02600314 | 27.08796
|  | 2044 | 14.30255508 | 39.79340579 | 27.04798
|  | 2043 | 14.24521637 | 40.1426604 | 27.19394
|  | 2042 | 14.22687054 | 40.1998656 | 27.21336807
|  | 2041 | 14.1592474 | 40.50627734 | 27.33276237
|  | 2040 | 14.13024235 | 40.2177489 | 27.174
|  | 2039 | 14.09713459 | 40.035517 | 27.06633
|  | 2038 | 14.14881325 | 40.05455997 | 27.10168661
|  | 2037 | 14.15691376 | 40.41571262 | 27.28631319
|  | 2036 | 14.17928791 | 40.27046802 | 27.22488
|  | 2035 | 14.17200565 | 40.16947391 | 27.17073978
|  | 2034 | 14.1706543 | 40.15661838 | 27.16363634
|  | 2033 | 14.29192257 | 40.0793555 | 27.18564
|  | 2032 | 14.23601818 | 40.30041339 | 27.26822
|  | 2031 | 14.18392849 | 40.29852893 | 27.24122871
|  | 2030 | 14.21485806 | 40.18108966 | 27.19797386
|  | 2029 | 14.2465229 | 39.97052982 | 27.10852636
|  | 2028 | 14.27264786 | 40.23695972 | 27.25480379
|  | 2027 | 14.16683006 | 40.11087253 | 27.13885
|  | 2026 | 14.30796051 | 40.22174289 | 27.2648517
|  | 2025 | 14.18899441 | 40.28221347 | 27.23560394
|  | 2024 | 14.27373695 | 40.08858325 | 27.1811601
|  | 2023 | 14.28880119 | 40.15168216 | 27.22024
|  | 2022 | 14.12812424 | 40.32826068 | 27.22819246
|  | 2021 | 14.2564373 | 40.14282443 | 27.19963
|  | 2020 | 14.24160004 | 40.3614104 | 27.30150522
|  | 2019 | 14.25819588 | 40.19880511 | 27.2285
|  | 2018 | 14.26663113 | 40.11065509 | 27.18864311
|  | 2017 | 14.19399261 | 40.48352649 | 27.33875955
|  | 2016 | 14.23894596 | 40.14818408 | 27.19356502
|  | 2015 | 14.30542946 | 40.17774417 | 27.24159
|  | 2014 | 14.27537537 | 40.22995593 | 27.25266565
|  | 2013 | 14.17903137 | 40.27596118 | 27.2275
|  | 2012 | 14.2172966 | 40.2802756 | 27.2487861
|  | 2011 | 14.23578739 | 40.28903796 | 27.26241
|  | 2010 | 14.25030804 | 40.32465579 | 27.28748
|  | 2009 | 14.30978966 | 40.21008517 | 27.25994
|  | 2008 | 14.25603008 | 40.07789828 | 27.16696418
|  | 2007 | 14.23807144 | 40.2066405 | 27.22235597
|  | 2006 | 14.2417717 | 40.13353183 | 27.18765
|  | 2005 | 14.2775135 | 40.31842258 | 27.29796804
|  | 2004 | 14.28798771 | 40.11480167 | 27.20139469
|  | 2003 | 14.2803688 | 40.22085788 | 27.25061334
|  | 2002 | 14.26602459 | 40.15212848 | 27.20908
|  | 2001 | 14.29863548 | 40.40812518 | 27.35338033
|  | 2000 | 14.23551273 | 40.279444 | 27.25748
|  | 1999 | 14.28812122 | 40.4613364 | 27.37472881
|  | 1998 | 14.24494934 | 40.35864093 | 27.3018
|  | 1997 | 14.30811596 | 40.3405936 | 27.32435478
|  | 1996 | 14.26987839 | 40.27539661 | 27.2726375
|  | 1995 | 14.31959248 | 40.25932529 | 27.28946
|  | 1994 | 14.26140976 | 40.22880389 | 27.24511
|  | 1993 | 14.33358479 | 40.15975787 | 27.24667133
|  | 1992 | 14.36849785 | 40.3816283 | 27.37506
|  | 1991 | 14.29086494 | 40.2507384 | 27.27080167
|  | 1990 | 14.24972153 | 40.29191806 | 27.27082
|  | 1989 | 14.26666832 | 40.28322437 | 27.27495
|  | 1988 | 14.27513218 | 40.3741019 | 27.32461704
|  | 1987 | 14.24836826 | 40.34465244 | 27.29651035
|  | 1986 | 14.28786659 | 40.46117618 | 27.37452
|  | 1985 | 14.27735806 | 40.35200717 | 27.31468
|  | 1984 | 14.27500439 | 40.15237262 | 27.21369
|  | 1983 | 14.29076672 | 40.19912555 | 27.24495
|  | 1982 | 14.30229092 | 40.27785709 | 27.29007
|  | 1981 | 14.26830482 | 40.29609134 | 27.28219808
|  | 1980 | 14.24614525 | 40.28225162 | 27.2642
|  | 1979 | 14.29329491 | 40.15806033 | 27.22567762
|  | 1978 | 14.31196594 | 40.22443225 | 27.2682
|  | 1977 | 14.30987167 | 40.34367969 | 27.32677568
|  | 1976 | 14.34108353 | 40.15257861 | 27.24683107
|  | 1975 | 14.32301807 | 40.40759494 | 27.36531
|  | 1974 | 14.38118076 | 40.31146838 | 27.34632457
|  | 1973 | 14.28643131 | 40.19522693 | 27.24082912
|  | 1972 | 14.31690407 | 40.15059879 | 27.23375143
|  | 1971 | 14.31473637 | 40.47957065 | 27.39715351
|  | 1970 | 14.37089443 | 40.22827747 | 27.29958595
|  | 1969 | 14.31458759 | 40.23736789 | 27.27597774
|  | 1968 | 14.26187038 | 40.28747012 | 27.27467025
|  | 1967 | 14.3394556 | 40.19613483 | 27.2678
|  | 1966 | 14.32811642 | 40.38240268 | 27.35525955
|  | 1965 | 14.3171072 | 40.30702045 | 27.31206
|  | 1964 | 14.26680851 | 40.17962482 | 27.22322
|  | 1963 | 14.38175011 | 40.46169879 | 27.42172445
|  | 1962 | 14.33455944 | 40.39708926 | 27.36582435
|  | 1961 | 14.3522768 | 40.52068164 | 27.43647922
|  | 1960 | 14.3726511 | 40.2124808 | 27.29256595
|  | 1959 | 14.30985069 | 40.35987308 | 27.33486
|  | 1958 | 14.29491615 | 40.22441699 | 27.25966657
|  | 1957 | 14.30968666 | 40.34496143 | 27.32732
|  | 1956 | 14.37196255 | 40.55209949 | 27.46203102
|  | 1955 | 14.38209152 | 40.35032489 | 27.36621
|  | 1954 | 14.36482525 | 40.24231937 | 27.30357231
|  | 1953 | 14.28455544 | 40.36042621 | 27.32249
|  | 1952 | 14.34508419 | 40.29850986 | 27.3218
|  | 1951 | 14.37505341 | 40.38039996 | 27.37773
|  | 1950 | 14.391819 | 40.36226871 | 27.37704
|  | 1949 | 14.39092731 | 40.26111819 | 27.32602275
|  | 1948 | 14.37740803 | 40.44638278 | 27.4119
|  | 1947 | 14.36525249 | 40.41139819 | 27.38832534
|  | 1946 | 14.33564758 | 40.3425162 | 27.33908189
|  | 1945 | 14.31326389 | 40.28610828 | 27.29969
|  | 1944 | 14.31320286 | 40.38953235 | 27.35137
|  | 1943 | 14.35817623 | 40.46153094 | 27.40985
|  | 1942 | 14.34358215 | 40.1311362 | 27.23736
|  | 1941 | 14.39448547 | 40.3130553 | 27.35377
|  | 1940 | 14.3162756 | 40.37156512 | 27.34392036
|  | 1939 | 14.44807816 | 40.46357944 | 27.4558288
|  | 1938 | 14.36116886 | 40.40532138 | 27.38324512
|  | 1937 | 14.37773991 | 40.58966281 | 27.48370136
|  | 1936 | 14.37577152 | 40.45031573 | 27.41304
|  | 1935 | 14.31543541 | 40.40793445 | 27.36168493
|  | 1934 | 14.42623711 | 40.42968204 | 27.42796
|  | 1933 | 14.40844727 | 40.43028857 | 27.41936792
|  | 1932 | 14.31883621 | 40.51782443 | 27.41833032
|  | 1931 | 14.37668514 | 40.48453357 | 27.43061
|  | 1930 | 14.39897251 | 40.62815692 | 27.51356
|  | 1929 | 14.39597607 | 40.2503989 | 27.32319
|  | 1928 | 14.38651657 | 40.42531802 | 27.40592
|  | 1927 | 14.39480209 | 40.34745624 | 27.37113
|  | 1926 | 14.45400238 | 40.44742038 | 27.45071138
|  | 1925 | 14.38665104 | 40.4234183 | 27.40503467
|  | 1924 | 14.37305546 | 40.54715945 | 27.46011
|  | 1923 | 14.39473438 | 40.40888049 | 27.40181
|  | 1922 | 14.42807484 | 40.53926685 | 27.48367
|  | 1921 | 14.41991806 | 40.47377994 | 27.446849
|  | 1920 | 14.40227222 | 40.4150603 | 27.40866626
|  | 1919 | 14.37591934 | 40.37768008 | 27.37679971
|  | 1918 | 14.33938885 | 40.46672275 | 27.4030558
|  | 1917 | 14.44954395 | 40.44611957 | 27.44783176
|  | 1916 | 14.38872242 | 40.23238589 | 27.31055
|  | 1915 | 14.42751598 | 40.50704791 | 27.46728
|  | 1914 | 14.43535042 | 40.37917926 | 27.40726484
|  | 1913 | 14.45040131 | 40.21737506 | 27.33389
|  | 1912 | 14.49266052 | 40.40075137 | 27.44671
|  | 1911 | 14.43061066 | 40.60331561 | 27.51696
|  | 1910 | 14.4490509 | 40.36342456 | 27.40623773
|  | 1909 | 14.44453907 | 40.52258136 | 27.48356
|  | 1908 | 14.40740967 | 40.57437732 | 27.49089
|  | 1907 | 14.34334087 | 40.61960818 | 27.48147
|  | 1906 | 14.41448021 | 40.38400867 | 27.39924444
|  | 1905 | 14.40664196 | 40.49421527 | 27.45043
|  | 1904 | 14.39104843 | 40.59053638 | 27.49079
|  | 1903 | 14.41563702 | 40.5372298 | 27.47643341
|  | 1902 | 14.49187374 | 40.58323123 | 27.53755
|  | 1901 | 14.39297771 | 40.43545367 | 27.41421569
|  | 1900 | 14.42179966 | 40.43241718 | 27.42710842
|  | 1899 | 14.36735344 | 40.59613635 | 27.48174
|  | 1898 | 14.47139931 | 40.54346301 | 27.50743116
|  | 1897 | 14.47200489 | 40.39891269 | 27.43545879
|  | 1896 | 14.41300392 | 40.61734225 | 27.51517
|  | 1895 | 14.4418354 | 40.67210223 | 27.55697
|  | 1894 | 14.3657465 | 40.44769504 | 27.40672077
|  | 1893 | 14.44125175 | 40.45972278 | 27.45049
|  | 1892 | 14.38893795 | 40.52201678 | 27.45548
|  | 1891 | 14.47768784 | 40.59536197 | 27.53652
|  | 1890 | 14.47873688 | 40.66266467 | 27.5707
|  | 1889 | 14.43658638 | 40.62257983 | 27.52958
|  | 1888 | 14.45033741 | 40.60050037 | 27.52541889
|  | 1887 | 14.40550041 | 40.59942081 | 27.50246061
|  | 1886 | 14.50103188 | 40.6018584 | 27.55144514
|  | 1885 | 14.42836952 | 40.60681369 | 27.51759
|  | 1884 | 14.48625755 | 40.63539722 | 27.56083
|  | 1883 | 14.46918678 | 40.5395148 | 27.50435079
|  | 1882 | 14.49244785 | 40.6081145 | 27.55028
|  | 1881 | 14.47886848 | 40.54760959 | 27.51324
|  | 1880 | 14.42560291 | 40.61647632 | 27.52104
|  | 1879 | 14.51772118 | 40.50157764 | 27.50964941
|  | 1878 | 14.44002533 | 40.52377536 | 27.4819
|  | 1877 | 14.48446941 | 40.52359988 | 27.50403
|  | 1876 | 14.49565125 | 40.62572314 | 27.56069
|  | 1875 | 14.61188507 | 40.6593764 | 27.63563
|  | 1874 | 14.54498005 | 40.45414569 | 27.49956287
|  | 1873 | 14.54845524 | 40.53317859 | 27.54082
|  | 1872 | 14.49199581 | 40.6143172 | 27.55316
|  | 1871 | 14.44508266 | 40.51257541 | 27.47883
|  | 1870 | 14.47636509 | 40.66498782 | 27.57068
|  | 1869 | 14.55701256 | 40.59676196 | 27.57688726
|  | 1868 | 14.51829243 | 40.75078799 | 27.63454021
|  | 1867 | 14.49448872 | 40.64192416 | 27.56820644
|  | 1866 | 14.5928545 | 40.69850375 | 27.64568
|  | 1865 | 14.51970291 | 40.66461017 | 27.59215654
|  | 1864 | 14.5130415 | 40.52981403 | 27.52143
|  | 1863 | 14.48092747 | 40.41103198 | 27.44598
|  | 1862 | 14.52178669 | 40.80579211 | 27.6637894
|  | 1861 | 14.52883053 | 40.71193912 | 27.62038
|  | 1860 | 14.48805904 | 40.60886981 | 27.54846
|  | 1859 | 14.44115829 | 40.61131122 | 27.52623
|  | 1858 | 14.54448891 | 40.60443332 | 27.57446
|  | 1857 | 14.51118565 | 40.67080142 | 27.59099
|  | 1856 | 14.54595947 | 40.67538669 | 27.61067308
|  | 1855 | 14.53317738 | 40.73835208 | 27.63576473
|  | 1854 | 14.53964901 | 40.77964236 | 27.65965
|  | 1853 | 14.50119209 | 40.84271838 | 27.67196
|  | 1852 | 14.49897003 | 40.63949802 | 27.56923
|  | 1851 | 14.52090931 | 40.57816531 | 27.54953731
|  | 1850 | 14.51735973 | 40.65813663 | 27.58774818
|  | 1849 | 14.48965931 | 40.85116794 | 27.67041
|  | 1848 | 14.46190357 | 40.56808307 | 27.51499332
|  | 1847 | 14.49406433 | 40.78637531 | 27.64021982
|  | 1846 | 14.54898548 | 40.70985248 | 27.62941898
|  | 1845 | 14.58026886 | 40.79242923 | 27.68635
|  | 1844 | 14.49641323 | 40.65804126 | 27.57723
|  | 1843 | 14.57035351 | 40.78493335 | 27.67764343
|  | 1842 | 14.58703232 | 40.75483539 | 27.67093
|  | 1841 | 14.56315041 | 40.77228 | 27.66772
|  | 1840 | 14.58063984 | 40.73663928 | 27.65863956
|  | 1839 | 14.56963253 | 40.82190921 | 27.69577087
|  | 1838 | 14.53996468 | 40.73483493 | 27.6374
|  | 1837 | 14.60630131 | 40.77527454 | 27.69079
|  | 1836 | 14.54421902 | 40.64296176 | 27.59359039
|  | 1835 | 14.59424973 | 40.82853152 | 27.71139
|  | 1834 | 14.50545979 | 40.7479613 | 27.62671
|  | 1833 | 14.58828926 | 40.95536639 | 27.77183
|  | 1832 | 14.56157303 | 40.77171542 | 27.66664
|  | 1831 | 14.56497574 | 40.74782397 | 27.6564
|  | 1830 | 14.54924488 | 40.78591754 | 27.66758121
|  | 1829 | 14.58718491 | 40.7050307 | 27.64611
|  | 1828 | 14.59328651 | 40.79489352 | 27.69409
|  | 1827 | 14.59650421 | 40.96043231 | 27.77846826
|  | 1826 | 14.57242489 | 40.81885745 | 27.69564117
|  | 1825 | 14.56675243 | 40.77989795 | 27.67332519
|  | 1824 | 14.59136009 | 40.86269214 | 27.72703
|  | 1823 | 14.58604145 | 40.95154025 | 27.76879085
|  | 1822 | 14.54590893 | 40.88276126 | 27.71434
|  | 1821 | 14.54884815 | 40.79778888 | 27.67332
|  | 1820 | 14.60398006 | 40.8230994 | 27.71353973
|  | 1819 | 14.59537411 | 40.76206805 | 27.67872108
|  | 1818 | 14.61064243 | 40.84245517 | 27.7265488
|  | 1817 | 14.57369137 | 40.98061588 | 27.77715
|  | 1816 | 14.56796551 | 40.87642886 | 27.7222
|  | 1815 | 14.57182884 | 40.93792941 | 27.75488
|  | 1814 | 14.59955406 | 40.84412982 | 27.72184194
|  | 1813 | 14.5787735 | 40.87486865 | 27.72682
|  | 1812 | 14.56611443 | 41.01515033 | 27.79063238
|  | 1811 | 14.62682152 | 40.88778522 | 27.75730337
|  | 1810 | 14.57219124 | 40.91090228 | 27.74154676
|  | 1809 | 14.62171555 | 40.90246417 | 27.76208986
|  | 1808 | 14.62206554 | 40.91224506 | 27.7671553
|  | 1807 | 14.60497665 | 40.97678973 | 27.79088319
|  | 1806 | 14.642766 | 40.87850406 | 27.76063503
|  | 1805 | 14.63619041 | 40.84512546 | 27.74066
|  | 1804 | 14.63110924 | 40.92976215 | 27.78044
|  | 1803 | 14.61981678 | 40.94853046 | 27.78417362
|  | 1802 | 14.63282108 | 40.95325687 | 27.79304
|  | 1801 | 14.59659767 | 40.94965961 | 27.77312864
|  | 1800 | 14.61425304 | 41.03663852 | 27.82544578
|  | 1799 | 14.69125462 | 41.05322482 | 27.87223972
|  | 1798 | 14.66087532 | 41.02499606 | 27.84293569
|  | 1797 | 14.61574268 | 40.9958327 | 27.80578769
|  | 1796 | 14.68191338 | 41.13534381 | 27.90863
|  | 1795 | 14.64665127 | 40.90180042 | 27.77423
|  | 1794 | 14.66689587 | 41.0360358 | 27.85147
|  | 1793 | 14.65418053 | 40.93770816 | 27.79594
|  | 1792 | 14.6682415 | 40.95498874 | 27.81161512
|  | 1791 | 14.68491268 | 40.97438266 | 27.82964767
|  | 1790 | 14.63528538 | 41.01339938 | 27.82434238
|  | 1789 | 14.71197414 | 41.05798938 | 27.88498176
|  | 1788 | 14.69279194 | 41.00726917 | 27.85003
|  | 1787 | 14.67385578 | 41.04963519 | 27.86175
|  | 1786 | 14.70478439 | 41.04863574 | 27.87671
|  | 1785 | 14.70022774 | 41.0931113 | 27.89666952
|  | 1784 | 14.67451572 | 41.07173373 | 27.87312
|  | 1783 | 14.69645977 | 41.00042178 | 27.84844
|  | 1782 | 14.66198158 | 40.993521 | 27.82775129
|  | 1781 | 14.72428703 | 41.04569461 | 27.88499082
|  | 1780 | 14.67932606 | 41.10223605 | 27.89078
|  | 1779 | 14.69413376 | 41.04261615 | 27.86837
|  | 1778 | 14.68909836 | 41.11916568 | 27.90413202
|  | 1777 | 14.70446873 | 41.07507159 | 27.88977016
|  | 1776 | 14.69405937 | 41.21908786 | 27.95657
|  | 1775 | 14.6842432 | 40.99556567 | 27.8399
|  | 1774 | 14.72846603 | 41.06143024 | 27.89495
|  | 1773 | 14.71495438 | 41.10087421 | 27.90791
|  | 1772 | 14.68819427 | 41.10606601 | 27.89713014
|  | 1771 | 14.6916151 | 41.06044604 | 27.87603057
|  | 1770 | 14.72319221 | 41.03119876 | 27.8772
|  | 1769 | 14.71925926 | 41.17254474 | 27.945902
|  | 1768 | 14.70757675 | 41.0972121 | 27.90239
|  | 1767 | 14.74426365 | 41.15836169 | 27.95131267
|  | 1766 | 14.75841808 | 41.14747455 | 27.95295
|  | 1765 | 14.75111389 | 41.21967151 | 27.9853927
|  | 1764 | 14.72042847 | 41.1602843 | 27.94036
|  | 1763 | 14.7468586 | 41.19486453 | 27.97086
|  | 1762 | 14.72871113 | 41.1518233 | 27.94027
|  | 1761 | 14.69550705 | 41.22575977 | 27.96063341
|  | 1760 | 14.73603535 | 41.19349124 | 27.96476
|  | 1759 | 14.6973877 | 41.19032886 | 27.94385828
|  | 1758 | 14.67667484 | 41.13587405 | 27.90627
|  | 1757 | 14.73378277 | 41.23330142 | 27.98354
|  | 1756 | 14.70103741 | 41.2204726 | 27.96076
|  | 1755 | 14.75251579 | 41.17223575 | 27.96237577
|  | 1754 | 14.76830959 | 41.24806049 | 28.00818504
|  | 1753 | 14.7501173 | 41.18260791 | 27.96636
|  | 1752 | 14.75560665 | 41.26701572 | 28.01131
|  | 1751 | 14.72399807 | 41.17597034 | 27.94998
|  | 1750 | 14.80526352 | 41.30516269 | 28.05521
|  | 1749 | 14.76893711 | 41.21252277 | 27.99072994
|  | 1748 | 14.76080132 | 41.2357619 | 27.99828161
|  | 1747 | 14.75129604 | 41.23671558 | 27.99400581
|  | 1746 | 14.76968575 | 41.30115726 | 28.03542
|  | 1745 | 14.76132011 | 41.29380634 | 28.02756
|  | 1744 | 14.76845169 | 41.42659213 | 28.09752191
|  | 1743 | 14.79958916 | 41.29900195 | 28.0493
|  | 1742 | 14.74093533 | 41.39803531 | 28.06948532
|  | 1741 | 14.79850101 | 41.40256717 | 28.10053409
|  | 1740 | 14.80036354 | 41.33161761 | 28.06599
|  | 1739 | 14.77657223 | 41.34001376 | 28.05829
|  | 1738 | 14.78597355 | 41.30915286 | 28.04756
|  | 1737 | 14.82684326 | 41.29949405 | 28.06317
|  | 1736 | 14.80391884 | 41.4179671 | 28.11094297
|  | 1735 | 14.81776428 | 41.41395023 | 28.11586
|  | 1734 | 14.7758646 | 41.39376285 | 28.08481
|  | 1733 | 14.81860161 | 41.37972858 | 28.09917
|  | 1732 | 14.81772327 | 41.36031177 | 28.08901752
|  | 1731 | 14.78730392 | 41.31862476 | 28.05296434
|  | 1730 | 14.82647324 | 41.40199496 | 28.1142341
|  | 1729 | 14.82358456 | 41.47791507 | 28.15075
|  | 1728 | 14.80772305 | 41.4493468 | 28.12853
|  | 1727 | 14.84891033 | 41.42486407 | 28.1368872
|  | 1726 | 14.78708076 | 41.37827899 | 28.08268
|  | 1725 | 14.8202076 | 41.46199252 | 28.14110006
|  | 1724 | 14.82988453 | 41.46942355 | 28.14965404
|  | 1723 | 14.81336021 | 41.43798663 | 28.12567342
|  | 1722 | 14.82804012 | 41.46835162 | 28.14819587
|  | 1721 | 14.81669807 | 41.50287082 | 28.15978
|  | 1720 | 14.82940292 | 41.45920398 | 28.14430345
|  | 1719 | 14.82892609 | 41.50403812 | 28.16648
|  | 1718 | 14.88226032 | 41.53444125 | 28.20835
|  | 1717 | 14.8887291 | 41.48817661 | 28.18845
|  | 1716 | 14.85452366 | 41.55047824 | 28.20250095
|  | 1715 | 14.8704319 | 41.54298618 | 28.20670904
|  | 1714 | 14.86034107 | 41.44040515 | 28.15037311
|  | 1713 | 14.86193085 | 41.5115874 | 28.18676
|  | 1712 | 14.85486317 | 41.53008105 | 28.19247211
|  | 1711 | 14.89476871 | 41.57217624 | 28.23347
|  | 1710 | 14.87433147 | 41.59268405 | 28.23350776
|  | 1709 | 14.8916111 | 41.60996463 | 28.25079
|  | 1708 | 14.83279324 | 41.50878741 | 28.17079
|  | 1707 | 14.87906265 | 41.59719302 | 28.23813
|  | 1706 | 14.88927937 | 41.59078815 | 28.24003376
|  | 1705 | 14.87792015 | 41.58636691 | 28.23214353
|  | 1704 | 14.87839222 | 41.56827762 | 28.22333492
|  | 1703 | 14.87567139 | 41.63102939 | 28.25335039
|  | 1702 | 14.86784554 | 41.66624286 | 28.2670442
|  | 1701 | 14.85420895 | 41.66584232 | 28.26003
|  | 1700 | 14.87526035 | 41.66305759 | 28.26915897
|  | 1699 | 14.87371731 | 41.64129474 | 28.25751
|  | 1698 | 14.92440891 | 41.74882343 | 28.33661617
|  | 1697 | 14.92207909 | 41.67345645 | 28.29776777
|  | 1696 | 14.8987484 | 41.655638 | 28.2771932
|  | 1695 | 14.92280483 | 41.60242297 | 28.2626139
|  | 1694 | 14.92376041 | 41.71058109 | 28.31717075
|  | 1693 | 14.91129684 | 41.76639774 | 28.33884729
|  | 1692 | 14.92171574 | 41.76250293 | 28.34211
|  | 1691 | 14.93985653 | 41.68784167 | 28.3138491
|  | 1690 | 14.91735458 | 41.75673892 | 28.33704675
|  | 1689 | 14.93093777 | 41.82337787 | 28.37715782
|  | 1688 | 14.91065311 | 41.8021796 | 28.35642
|  | 1687 | 14.92603302 | 41.77548053 | 28.35076
|  | 1686 | 14.93128967 | 41.67675998 | 28.30402
|  | 1685 | 14.93943024 | 41.76616885 | 28.3528
|  | 1684 | 14.96521378 | 41.77578189 | 28.3705
|  | 1683 | 14.94799995 | 41.75356891 | 28.35078443
|  | 1682 | 14.93117619 | 41.81064441 | 28.3709103
|  | 1681 | 14.96543598 | 41.81703784 | 28.39123691
|  | 1680 | 14.95854092 | 41.85150745 | 28.40502
|  | 1679 | 14.95467377 | 41.85042026 | 28.40255
|  | 1678 | 14.97113705 | 41.77076175 | 28.3709494
|  | 1677 | 14.95719433 | 41.88720538 | 28.4222
|  | 1676 | 15.00304604 | 41.77450397 | 28.38878
|  | 1675 | 14.9716959 | 41.87447192 | 28.42308391
|  | 1674 | 14.97721672 | 41.92014148 | 28.4486791
|  | 1673 | 14.979146 | 41.9628432 | 28.4709946
|  | 1672 | 14.96439552 | 41.9065726 | 28.43548406
|  | 1671 | 14.96973801 | 41.87943484 | 28.42459
|  | 1670 | 14.96634483 | 41.95067813 | 28.45851148
|  | 1669 | 14.95683479 | 41.83466556 | 28.39575
|  | 1668 | 14.9969635 | 41.94243457 | 28.4697
|  | 1667 | 14.98596478 | 41.92534854 | 28.45565666
|  | 1666 | 15.00901318 | 41.90754916 | 28.45828117
|  | 1665 | 15.00384808 | 41.90025546 | 28.45205177
|  | 1664 | 14.98295975 | 41.97685077 | 28.47990526
|  | 1663 | 14.98717499 | 41.95054843 | 28.46886171
|  | 1662 | 15.02429581 | 41.93482806 | 28.47956
|  | 1661 | 15.01435375 | 41.9599364 | 28.48715
|  | 1660 | 14.96431065 | 41.96998813 | 28.46714939
|  | 1659 | 14.99987507 | 42.01415469 | 28.50701488
|  | 1658 | 15.00794888 | 41.95884158 | 28.48339523
|  | 1657 | 14.99885941 | 42.00218417 | 28.50052179
|  | 1656 | 15.01131058 | 42.00025012 | 28.50578035
|  | 1655 | 15.01798058 | 42.04217746 | 28.53007902
|  | 1654 | 14.9911375 | 42.02235248 | 28.50674499
|  | 1653 | 15.01793575 | 42.03836658 | 28.52815
|  | 1652 | 15.03346825 | 41.99371936 | 28.51359
|  | 1651 | 15.04325581 | 41.95755222 | 28.5004
|  | 1650 | 15.07060242 | 42.00541904 | 28.53801073
|  | 1649 | 15.03215885 | 42.09243228 | 28.5623
|  | 1648 | 15.042099 | 42.08669879 | 28.5644
|  | 1647 | 15.04490948 | 42.08848407 | 28.5667
|  | 1646 | 15.057971 | 42.09971072 | 28.57884086
|  | 1645 | 15.05696774 | 42.10484531 | 28.58091
|  | 1644 | 15.06030083 | 42.08941104 | 28.57486
|  | 1643 | 15.04232883 | 42.16549136 | 28.60391
|  | 1642 | 15.05171776 | 42.02600696 | 28.53886236
|  | 1641 | 15.04473114 | 42.21842792 | 28.63157953
|  | 1640 | 15.06806183 | 42.09412601 | 28.58109392
|  | 1639 | 15.05695152 | 42.12299945 | 28.58998
|  | 1638 | 15.07339001 | 42.17555453 | 28.62447227
|  | 1637 | 15.10677624 | 42.19495609 | 28.65087
|  | 1636 | 15.05537796 | 42.23465945 | 28.64502
|  | 1635 | 15.09017467 | 42.22302081 | 28.65659774
|  | 1634 | 15.08645821 | 42.1765578 | 28.63151
|  | 1633 | 15.0945816 | 42.23922565 | 28.6669
|  | 1632 | 15.11600494 | 42.24677493 | 28.68139
|  | 1631 | 15.11258602 | 42.24238422 | 28.67748512
|  | 1630 | 15.1039896 | 42.23377444 | 28.66888202
|  | 1629 | 15.10724735 | 42.26251819 | 28.68488277
|  | 1628 | 15.10937977 | 42.25964191 | 28.68451084
|  | 1627 | 15.10871506 | 42.34270694 | 28.725711
|  | 1626 | 15.10412216 | 42.28375461 | 28.69394
|  | 1625 | 15.12967491 | 42.32116534 | 28.72542
|  | 1624 | 15.10940075 | 42.28759982 | 28.6985
|  | 1623 | 15.154006 | 42.34454181 | 28.74927
|  | 1622 | 15.11380386 | 42.28906848 | 28.70143617
|  | 1621 | 15.13035488 | 42.29189136 | 28.71112312
|  | 1620 | 15.12981796 | 42.39993121 | 28.76487
|  | 1619 | 15.11756325 | 42.35966327 | 28.73861326
|  | 1618 | 15.10834408 | 42.33280017 | 28.72057
|  | 1617 | 15.15199375 | 42.27216174 | 28.71208
|  | 1616 | 15.15936852 | 42.27783038 | 28.71859945
|  | 1615 | 15.15295029 | 42.36007144 | 28.75651
|  | 1614 | 15.14799595 | 42.36134555 | 28.75467075
|  | 1613 | 15.12667847 | 42.42184665 | 28.77426256
|  | 1612 | 15.15530682 | 42.42757251 | 28.79144
|  | 1611 | 15.16963673 | 42.3457587 | 28.7577
|  | 1610 | 15.16508198 | 42.44194247 | 28.80351
|  | 1609 | 15.14830875 | 42.40134647 | 28.77482761
|  | 1608 | 15.17046833 | 42.39796664 | 28.78422
|  | 1607 | 15.15119839 | 42.45994785 | 28.80557312
|  | 1606 | 15.16813755 | 42.48544528 | 28.82679
|  | 1605 | 15.16993809 | 42.50763156 | 28.83878
|  | 1604 | 15.16710186 | 42.42960574 | 28.7983538
|  | 1603 | 15.17542171 | 42.45575931 | 28.81559051
|  | 1602 | 15.20796871 | 42.5145209 | 28.86124
|  | 1601 | 15.19237041 | 42.5082381 | 28.8503
|  | 1600 | 15.15328884 | 42.49400928 | 28.82364906
|  | 1599 | 15.20447254 | 42.54991748 | 28.87719501
|  | 1598 | 15.20569324 | 42.54068591 | 28.87319
|  | 1597 | 15.18992901 | 42.53841617 | 28.86417259
|  | 1596 | 15.17910099 | 42.56942203 | 28.87426151
|  | 1595 | 15.17509842 | 42.50118854 | 28.83814348
|  | 1594 | 15.20946503 | 42.58214023 | 28.89580263
|  | 1593 | 15.22280407 | 42.57015063 | 28.89647735
|  | 1592 | 15.20679283 | 42.6284621 | 28.91763
|  | 1591 | 15.21205616 | 42.5793822 | 28.89571918
|  | 1590 | 15.23388672 | 42.56107928 | 28.897483
|  | 1589 | 15.21896267 | 42.57178714 | 28.89537
|  | 1588 | 15.2349081 | 42.62405231 | 28.92948
|  | 1587 | 15.20853043 | 42.61865833 | 28.91359438
|  | 1586 | 15.19792557 | 42.59346988 | 28.8957
|  | 1585 | 15.21938324 | 42.62263705 | 28.92101
|  | 1584 | 15.23025322 | 42.70124271 | 28.96575
|  | 1583 | 15.23666668 | 42.62945773 | 28.93306
|  | 1582 | 15.23646164 | 42.65127399 | 28.94387
|  | 1581 | 15.22556114 | 42.67711475 | 28.95134
|  | 1580 | 15.26014805 | 42.73259952 | 28.99637
|  | 1579 | 15.23887062 | 42.72336032 | 28.98111547
|  | 1578 | 15.27908421 | 42.68260028 | 28.98084
|  | 1577 | 15.24795723 | 42.65536716 | 28.95166
|  | 1576 | 15.27362347 | 42.70162799 | 28.98762573
|  | 1575 | 15.28249836 | 42.76344516 | 29.02297176
|  | 1574 | 15.27655697 | 42.73391559 | 29.00523628
|  | 1573 | 15.27404308 | 42.76760318 | 29.02082313
|  | 1572 | 15.25773239 | 42.82025363 | 29.03899301
|  | 1571 | 15.27774906 | 42.79022433 | 29.03399
|  | 1570 | 15.27373505 | 42.79364612 | 29.03369
|  | 1569 | 15.29329395 | 42.73250034 | 29.0129
|  | 1568 | 15.28744984 | 42.82434299 | 29.0559
|  | 1567 | 15.28999615 | 42.79210117 | 29.04104866
|  | 1566 | 15.28491974 | 42.78900363 | 29.03696
|  | 1565 | 15.30905247 | 42.83850696 | 29.07378
|  | 1564 | 15.28757858 | 42.82982471 | 29.0587
|  | 1563 | 15.30846977 | 42.87819888 | 29.09333
|  | 1562 | 15.28898907 | 42.85067584 | 29.06983
|  | 1561 | 15.30611801 | 42.84372165 | 29.07491983
|  | 1560 | 15.31858635 | 42.9016936 | 29.11014
|  | 1559 | 15.31985569 | 42.86167743 | 29.09076656
|  | 1558 | 15.33935642 | 42.91157367 | 29.12547
|  | 1557 | 15.32825565 | 42.91154697 | 29.11990131
|  | 1556 | 15.30932045 | 42.83911731 | 29.07421888
|  | 1555 | 15.27143574 | 42.93995502 | 29.10569538
|  | 1554 | 15.3062849 | 42.94904544 | 29.12766517
|  | 1553 | 15.31628036 | 42.94858386 | 29.13243211
|  | 1552 | 15.31467915 | 42.92942264 | 29.12205
|  | 1551 | 15.36084366 | 42.95865848 | 29.15975107
|  | 1550 | 15.32555771 | 42.96988513 | 29.14772142
|  | 1549 | 15.32158089 | 42.92641284 | 29.124
|  | 1548 | 15.34117031 | 42.967047 | 29.15411
|  | 1547 | 15.33153343 | 42.98932483 | 29.16042913
|  | 1546 | 15.36383438 | 42.98178317 | 29.17281
|  | 1545 | 15.36527443 | 43.01055362 | 29.18791
|  | 1544 | 15.34459114 | 43.0115607 | 29.17807592
|  | 1543 | 15.36942387 | 43.03944614 | 29.20444
|  | 1542 | 15.3331728 | 42.98347308 | 29.15832294
|  | 1541 | 15.34421444 | 43.01787402 | 29.18104423
|  | 1540 | 15.37015152 | 43.07361819 | 29.22188
|  | 1539 | 15.35480785 | 43.06585529 | 29.21033157
|  | 1538 | 15.34747219 | 43.06685855 | 29.20716537
|  | 1537 | 15.35349083 | 43.06245639 | 29.20797361
|  | 1536 | 15.35251999 | 43.08365466 | 29.21809
|  | 1535 | 15.37591362 | 43.09131839 | 29.23362
|  | 1534 | 15.3776722 | 43.13886478 | 29.25826849
|  | 1533 | 15.38166714 | 43.10601642 | 29.24384178
|  | 1532 | 15.37425995 | 43.06368472 | 29.21897
|  | 1531 | 15.38287735 | 43.06927325 | 29.2260753
|  | 1530 | 15.38200855 | 43.11834933 | 29.25017894
|  | 1529 | 15.42142487 | 43.15056064 | 29.28599
|  | 1528 | 15.3928299 | 43.14183643 | 29.26733
|  | 1527 | 15.38833809 | 43.11892535 | 29.25363172
|  | 1526 | 15.39222622 | 43.20311191 | 29.29767
|  | 1525 | 15.43116283 | 43.16064288 | 29.2959
|  | 1524 | 15.39339733 | 43.14093997 | 29.26716865
|  | 1523 | 15.42771149 | 43.25335529 | 29.34053339
|  | 1522 | 15.43054867 | 43.15346362 | 29.29201
|  | 1521 | 15.42616749 | 43.17690875 | 29.30153812
|  | 1520 | 15.4089632 | 43.18965747 | 29.29931
|  | 1519 | 15.42893314 | 43.27867725 | 29.35381
|  | 1518 | 15.41765022 | 43.23649051 | 29.32707
|  | 1517 | 15.43268108 | 43.19387653 | 29.31328
|  | 1516 | 15.44311619 | 43.23131396 | 29.33722
|  | 1515 | 15.44455719 | 43.24063708 | 29.3426
|  | 1514 | 15.42836857 | 43.2716315 | 29.35
|  | 1513 | 15.44144726 | 43.27135303 | 29.3564
|  | 1512 | 15.45273209 | 43.26180484 | 29.35727
|  | 1511 | 15.43906212 | 43.28169467 | 29.36038
|  | 1510 | 15.42149734 | 43.34646442 | 29.38398088
|  | 1509 | 15.46556377 | 43.3219588 | 29.39376
|  | 1508 | 15.46740532 | 43.27534702 | 29.37137617
|  | 1507 | 15.46288395 | 43.25464465 | 29.3587643
|  | 1506 | 15.43630028 | 43.27125003 | 29.35378
|  | 1505 | 15.44930172 | 43.25074603 | 29.35002
|  | 1504 | 15.45117188 | 43.30021884 | 29.37569536
|  | 1503 | 15.4472332 | 43.30107715 | 29.37416
|  | 1502 | 15.47665119 | 43.37907245 | 29.42786182
|  | 1501 | 15.47520733 | 43.33393695 | 29.40457214
|  | 1500 | 15.45654678 | 43.39573505 | 29.42614
|  | 1499 | 15.47938251 | 43.37327792 | 29.42633
|  | 1498 | 15.48378658 | 43.32785632 | 29.40582145
|  | 1497 | 15.47149467 | 43.40965106 | 29.44057
|  | 1496 | 15.47978973 | 43.40290286 | 29.44135
|  | 1495 | 15.49033642 | 43.40679385 | 29.44857
|  | 1494 | 15.49484253 | 43.37587573 | 29.43535913
|  | 1493 | 15.47872448 | 43.398371 | 29.43854774
|  | 1492 | 15.49479389 | 43.42605807 | 29.46042598
|  | 1491 | 15.49234867 | 43.40480258 | 29.44858
|  | 1490 | 15.48674965 | 43.44125201 | 29.46400083
|  | 1489 | 15.48065948 | 43.3962424 | 29.43845094
|  | 1488 | 15.51605892 | 43.49608066 | 29.50606979
|  | 1487 | 15.49909115 | 43.44524982 | 29.47217
|  | 1486 | 15.50417233 | 43.47275378 | 29.48846
|  | 1485 | 15.52204895 | 43.46865298 | 29.49535
|  | 1484 | 15.51410961 | 43.48802783 | 29.50106872
|  | 1483 | 15.4857769 | 43.48877933 | 29.48728
|  | 1482 | 15.50115776 | 43.50200488 | 29.50158132
|  | 1481 | 15.50137806 | 43.50728061 | 29.50433
|  | 1480 | 15.51651382 | 43.47585895 | 29.49619
|  | 1479 | 15.52526951 | 43.48930957 | 29.50728954
|  | 1478 | 15.5423317 | 43.49185397 | 29.51709
|  | 1477 | 15.49689198 | 43.50456836 | 29.50073017
|  | 1476 | 15.52335167 | 43.50910403 | 29.51622785
|  | 1475 | 15.52848625 | 43.47776248 | 29.50312
|  | 1474 | 15.53250122 | 43.50018146 | 29.51634134
|  | 1473 | 15.53111076 | 43.51614978 | 29.52363027
|  | 1472 | 15.53582573 | 43.57475116 | 29.55529
|  | 1471 | 15.56319141 | 43.55710056 | 29.56015
|  | 1470 | 15.52630806 | 43.55418231 | 29.54025
|  | 1469 | 15.53501034 | 43.57734515 | 29.55618
|  | 1468 | 15.54031944 | 43.59732272 | 29.56882108
|  | 1467 | 15.5510397 | 43.60391071 | 29.57748
|  | 1466 | 15.54687214 | 43.5814841 | 29.56417812
|  | 1465 | 15.53918457 | 43.5633147 | 29.55125
|  | 1464 | 15.57043076 | 43.60599353 | 29.58821
|  | 1463 | 15.55536366 | 43.5578139 | 29.55658878
|  | 1462 | 15.55584812 | 43.61870029 | 29.58727
|  | 1461 | 15.55540371 | 43.60096957 | 29.57818664
|  | 1460 | 15.56160641 | 43.6049483 | 29.58328
|  | 1459 | 15.57736588 | 43.64906146 | 29.61321367
|  | 1458 | 15.56641197 | 43.64525058 | 29.60583
|  | 1457 | 15.54569149 | 43.6544173 | 29.60005
|  | 1456 | 15.57140541 | 43.60726764 | 29.58934
|  | 1455 | 15.58823872 | 43.63385989 | 29.61105
|  | 1454 | 15.56775761 | 43.6474364 | 29.6076
|  | 1453 | 15.59410667 | 43.66859653 | 29.6313516
|  | 1452 | 15.56061649 | 43.6378844 | 29.59925
|  | 1451 | 15.58863068 | 43.69790485 | 29.64327
|  | 1450 | 15.58628941 | 43.7075751 | 29.64693
|  | 1449 | 15.59806919 | 43.71539905 | 29.65673412
|  | 1448 | 15.57700634 | 43.73318317 | 29.65509
|  | 1447 | 15.60340786 | 43.68910434 | 29.6462561
|  | 1446 | 15.60217285 | 43.70969989 | 29.65593637
|  | 1445 | 15.59556293 | 43.70102527 | 29.6482941
|  | 1444 | 15.59708881 | 43.71602084 | 29.65655
|  | 1443 | 15.58954144 | 43.71093967 | 29.65024
|  | 1442 | 15.58461475 | 43.73612811 | 29.66037143
|  | 1441 | 15.60676575 | 43.7348006 | 29.67078
|  | 1440 | 15.61012459 | 43.7328551 | 29.67149
|  | 1439 | 15.61524391 | 43.73761203 | 29.67642797
|  | 1438 | 15.60330963 | 43.7637923 | 29.68355
|  | 1437 | 15.60714722 | 43.76661899 | 29.68688
|  | 1436 | 15.62234592 | 43.70816257 | 29.66525
|  | 1435 | 15.61220264 | 43.76779391 | 29.69
|  | 1434 | 15.58534527 | 43.76271274 | 29.67403
|  | 1433 | 15.60759258 | 43.70227649 | 29.65493
|  | 1432 | 15.60434246 | 43.76312473 | 29.68373
|  | 1431 | 15.60915852 | 43.74237277 | 29.67577
|  | 1430 | 15.61665726 | 43.76855685 | 29.69261
|  | 1429 | 15.60816002 | 43.76046588 | 29.68431295
|  | 1428 | 15.60694981 | 43.80198505 | 29.70446743
|  | 1427 | 15.61464977 | 43.75736453 | 29.68600715
|  | 1426 | 15.62138748 | 43.80697086 | 29.71417917
|  | 1425 | 15.61292553 | 43.77910449 | 29.69601501
|  | 1424 | 15.64382935 | 43.8043349 | 29.72408
|  | 1423 | 15.59218597 | 43.8022063 | 29.6972
|  | 1422 | 15.62747383 | 43.83082416 | 29.72915
|  | 1421 | 15.60284233 | 43.79171588 | 29.69728
|  | 1420 | 15.62931061 | 43.78920963 | 29.70926012
|  | 1419 | 15.63097191 | 43.86698749 | 29.7489797
|  | 1418 | 15.62492847 | 43.82407596 | 29.7245
|  | 1417 | 15.61414146 | 43.87828662 | 29.74621404
|  | 1416 | 15.62499523 | 43.79704883 | 29.71102203
|  | 1415 | 15.6422987 | 43.83349445 | 29.7379
|  | 1414 | 15.62427998 | 43.81934955 | 29.72181
|  | 1413 | 15.61894417 | 43.86905124 | 29.744
|  | 1412 | 15.63015747 | 43.77861621 | 29.70438684
|  | 1411 | 15.65273666 | 43.79969241 | 29.72621
|  | 1410 | 15.64337921 | 43.80731799 | 29.7253486
|  | 1409 | 15.64161301 | 43.83134677 | 29.73647989
|  | 1408 | 15.62800598 | 43.85522296 | 29.74161447
|  | 1407 | 15.64006996 | 43.853987 | 29.74702848
|  | 1406 | 15.63068295 | 43.81911685 | 29.7248999
|  | 1405 | 15.65246773 | 43.82753589 | 29.74000181
|  | 1404 | 15.61321068 | 43.84805896 | 29.73063482
|  | 1403 | 15.62947464 | 43.83516528 | 29.73231996
|  | 1402 | 15.6359148 | 43.81281879 | 29.72437
|  | 1401 | 15.6505394 | 43.86983325 | 29.76019
|  | 1400 | 15.642272 | 43.89709308 | 29.76968254
|  | 1399 | 15.65420914 | 43.84065082 | 29.74742998
|  | 1398 | 15.65474892 | 43.83196094 | 29.74335493
|  | 1397 | 15.63068771 | 43.84623172 | 29.73846
|  | 1396 | 15.6214056 | 43.81534412 | 29.71837486
|  | 1395 | 15.64638615 | 43.87034442 | 29.75837
|  | 1394 | 15.63796234 | 43.82160403 | 29.72978
|  | 1393 | 15.65199661 | 43.85118701 | 29.75159181
|  | 1392 | 15.63950157 | 43.84441592 | 29.74196
|  | 1391 | 15.64933681 | 43.84905841 | 29.74919761
|  | 1390 | 15.6419487 | 43.85696246 | 29.74945558
|  | 1389 | 15.61965752 | 43.85607364 | 29.73786558
|  | 1388 | 15.62793255 | 43.83629062 | 29.73211
|  | 1387 | 15.6071558 | 43.79778125 | 29.70247
|  | 1386 | 15.6113596 | 43.82556369 | 29.71846
|  | 1385 | 15.60946846 | 43.81804111 | 29.71375
|  | 1384 | 15.62705612 | 43.84497668 | 29.7360164
|  | 1383 | 15.65638638 | 43.86152866 | 29.75895752
|  | 1382 | 15.64214516 | 43.81402805 | 29.72809
|  | 1381 | 15.65300369 | 43.83661105 | 29.74480737
|  | 1380 | 15.61110497 | 43.87604358 | 29.74357
|  | 1379 | 15.62897682 | 43.81415393 | 29.72157
|  | 1378 | 15.61635876 | 43.84428622 | 29.73032249
|  | 1377 | 15.64900398 | 43.85577609 | 29.75239
|  | 1376 | 15.6759367 | 43.84328296 | 29.75960983
|  | 1375 | 15.65813541 | 43.84796741 | 29.75305141
|  | 1374 | 15.66066456 | 43.88153293 | 29.7711
|  | 1373 | 15.64611626 | 43.86592319 | 29.75602
|  | 1372 | 15.66134262 | 43.85070636 | 29.75602449
|  | 1371 | 15.66348553 | 43.88828113 | 29.77588333
|  | 1370 | 15.66155529 | 43.896189 | 29.77887
|  | 1369 | 15.65591431 | 43.86275317 | 29.75933374
|  | 1368 | 15.69681168 | 43.89730289 | 29.79706
|  | 1367 | 15.64519215 | 43.87604358 | 29.76062
|  | 1366 | 15.66726398 | 43.85280063 | 29.76003
|  | 1365 | 15.68725395 | 43.89857318 | 29.79291
|  | 1364 | 15.66048145 | 43.87994601 | 29.77021373
|  | 1363 | 15.68247032 | 43.82562091 | 29.75405
|  | 1362 | 15.67722702 | 43.90901019 | 29.79312
|  | 1361 | 15.69939232 | 43.8743613 | 29.78687681
|  | 1360 | 15.69825554 | 43.85817172 | 29.77821363
|  | 1359 | 15.67925644 | 43.8823035 | 29.78077997
|  | 1358 | 15.66129875 | 43.85249164 | 29.7569
|  | 1357 | 15.69778156 | 43.86643054 | 29.78210605
|  | 1356 | 15.66881943 | 43.86552646 | 29.76717
|  | 1355 | 15.69636154 | 43.92181995 | 29.80909
|  | 1354 | 15.69027615 | 43.86194064 | 29.77611
|  | 1353 | 15.7140255 | 43.90093448 | 29.80747999
|  | 1352 | 15.71191216 | 43.85618427 | 29.78405
|  | 1351 | 15.67357635 | 43.86872699 | 29.77115167
|  | 1350 | 15.69042778 | 43.86066272 | 29.77554525
|  | 1349 | 15.67090034 | 43.85077121 | 29.76084
|  | 1348 | 15.687047 | 43.85880878 | 29.77292789
|  | 1347 | 15.65343285 | 43.88430621 | 29.76886953
|  | 1346 | 15.67034245 | 43.86895206 | 29.76965
|  | 1345 | 15.68385029 | 43.84711292 | 29.76548
|  | 1344 | 15.6909008 | 43.86813953 | 29.77952
|  | 1343 | 15.68784428 | 43.86407306 | 29.77595867
|  | 1342 | 15.68426228 | 43.88956668 | 29.78691448
|  | 1341 | 15.6975317 | 43.85656955 | 29.77705
|  | 1340 | 15.69221497 | 43.86318805 | 29.77770151
|  | 1339 | 15.66893864 | 43.84091785 | 29.75493
|  | 1338 | 15.66468334 | 43.811888 | 29.73828567
|  | 1337 | 15.67757607 | 43.81538989 | 29.74648298
|  | 1336 | 15.70944309 | 43.8592818 | 29.78436
|  | 1335 | 15.70382118 | 43.82542636 | 29.76462377
|  | 1334 | 15.67067051 | 43.86769702 | 29.76918
|  | 1333 | 15.6668644 | 43.82255008 | 29.74470724
|  | 1332 | 15.67525673 | 43.8064635 | 29.74086
|  | 1331 | 15.6619873 | 43.80372455 | 29.73286
|  | 1330 | 15.67935658 | 43.8142493 | 29.74680294
|  | 1329 | 15.67045307 | 43.80767276 | 29.73906
|  | 1328 | 15.65343094 | 43.81532886 | 29.7343799
|  | 1327 | 15.69059181 | 43.76577975 | 29.72818578
|  | 1326 | 15.66974354 | 43.80354144 | 29.73664249
|  | 1325 | 15.67883682 | 43.77619769 | 29.72752
|  | 1324 | 15.69294453 | 43.79413821 | 29.74354137
|  | 1323 | 15.65914631 | 43.77448489 | 29.7168156
|  | 1322 | 15.66749763 | 43.74381854 | 29.70566
|  | 1321 | 15.66345215 | 43.76969745 | 29.7165748
|  | 1320 | 15.71106339 | 43.78886249 | 29.74996294
|  | 1319 | 15.67380905 | 43.76759555 | 29.7207023
|  | 1318 | 15.67429924 | 43.73594501 | 29.70512
|  | 1317 | 15.68746567 | 43.7361243 | 29.71179
|  | 1316 | 15.65791988 | 43.74012973 | 29.69902
|  | 1315 | 15.66694069 | 43.74558856 | 29.70626
|  | 1314 | 15.66137791 | 43.7099097 | 29.68564
|  | 1313 | 15.65594482 | 43.72259357 | 29.68927
|  | 1312 | 15.66737556 | 43.73553683 | 29.70146
|  | 1311 | 15.66068363 | 43.70870807 | 29.68469585
|  | 1310 | 15.64754963 | 43.70727374 | 29.67741
|  | 1309 | 15.67150974 | 43.7134917 | 29.69250072
|  | 1308 | 15.66606426 | 43.71718051 | 29.69162
|  | 1307 | 15.67678738 | 43.66185214 | 29.66931976
|  | 1306 | 15.64378166 | 43.69904544 | 29.67141355
|  | 1305 | 15.6506176 | 43.66104724 | 29.65583242
|  | 1304 | 15.65542793 | 43.66698672 | 29.66121
|  | 1303 | 15.65251827 | 43.6858237 | 29.66917
|  | 1302 | 15.6638298 | 43.64588763 | 29.65486
|  | 1301 | 15.65770245 | 43.62359073 | 29.64064659
|  | 1300 | 15.64102745 | 43.6570914 | 29.64906
|  | 1299 | 15.63707256 | 43.652056 | 29.64456428
|  | 1298 | 15.66002655 | 43.62456729 | 29.64229692
|  | 1297 | 15.65773296 | 43.66299655 | 29.66036
|  | 1296 | 15.6418066 | 43.62057712 | 29.63119186
|  | 1295 | 15.65810776 | 43.59319904 | 29.6256534
|  | 1294 | 15.64230633 | 43.5876868 | 29.615
|  | 1293 | 15.61841774 | 43.58419635 | 29.60131
|  | 1292 | 15.61959553 | 43.5783446 | 29.59897
|  | 1291 | 15.65073109 | 43.50918796 | 29.57996
|  | 1290 | 15.65031528 | 43.53933551 | 29.59483
|  | 1289 | 15.64988613 | 43.55095889 | 29.60042251
|  | 1288 | 15.61651707 | 43.55093219 | 29.58372463
|  | 1287 | 15.62234879 | 43.54295566 | 29.58265
|  | 1286 | 15.63714123 | 43.53414752 | 29.58564
|  | 1285 | 15.62102699 | 43.55106952 | 29.58605
|  | 1284 | 15.62822437 | 43.53422382 | 29.58122
|  | 1283 | 15.65607166 | 43.52277591 | 29.58942
|  | 1282 | 15.65252876 | 43.499491 | 29.57600988
|  | 1281 | 15.61977577 | 43.5051749 | 29.56248
|  | 1280 | 15.66196823 | 43.48313358 | 29.57255
|  | 1279 | 15.63156509 | 43.49211337 | 29.56183923
|  | 1278 | 15.61215782 | 43.45613696 | 29.53414739
|  | 1277 | 15.60441113 | 43.44029071 | 29.52235092
|  | 1276 | 15.6064539 | 43.40851047 | 29.50748
|  | 1275 | 15.61150265 | 43.43301608 | 29.52226
|  | 1274 | 15.60202789 | 43.43662479 | 29.51932634
|  | 1273 | 15.58656502 | 43.4147475 | 29.50065626
|  | 1272 | 15.62461853 | 43.40800311 | 29.51631082
|  | 1271 | 15.63143539 | 43.40796497 | 29.51970018
|  | 1270 | 15.59350777 | 43.39746692 | 29.49549
|  | 1269 | 15.63999939 | 43.37746646 | 29.50873
|  | 1268 | 15.59271336 | 43.34969165 | 29.4712
|  | 1267 | 15.59594536 | 43.36418369 | 29.48006
|  | 1266 | 15.58449459 | 43.32279803 | 29.45364631
|  | 1265 | 15.5807066 | 43.32279803 | 29.45175
|  | 1264 | 15.6124115 | 43.34515598 | 29.47878374
|  | 1263 | 15.58715439 | 43.33319308 | 29.46017
|  | 1262 | 15.60912895 | 43.3273566 | 29.46824
|  | 1261 | 15.5773592 | 43.32205417 | 29.44971
|  | 1260 | 15.58883381 | 43.25811984 | 29.42348
|  | 1259 | 15.57164478 | 43.24559238 | 29.40861858
|  | 1258 | 15.58425999 | 43.24470355 | 29.41448177
|  | 1257 | 15.58826542 | 43.22896793 | 29.40862
|  | 1256 | 15.58091927 | 43.24098041 | 29.41094984
|  | 1255 | 15.58978081 | 43.25739124 | 29.42359
|  | 1254 | 15.5729208 | 43.20575549 | 29.38934
|  | 1253 | 15.57161999 | 43.24532535 | 29.40847267
|  | 1252 | 15.54292583 | 43.20240619 | 29.37266601
|  | 1251 | 15.60172272 | 43.19904544 | 29.40038408
|  | 1250 | 15.59013271 | 43.21696689 | 29.4035498
|  | 1249 | 15.56402588 | 43.16239001 | 29.36321
|  | 1248 | 15.55564976 | 43.13017871 | 29.34291
|  | 1247 | 15.54290485 | 43.12093951 | 29.33192218
|  | 1246 | 15.54468155 | 43.1055701 | 29.32513
|  | 1245 | 15.55283546 | 43.1201842 | 29.33650983
|  | 1244 | 15.55805397 | 43.11503436 | 29.33654
|  | 1243 | 15.5614481 | 43.08382251 | 29.32264
|  | 1242 | 15.55390358 | 43.0525954 | 29.30324949
|  | 1241 | 15.53640079 | 43.07332065 | 29.30486072
|  | 1240 | 15.5718832 | 43.01843478 | 29.29515899
|  | 1239 | 15.52548981 | 43.02300479 | 29.2742473
|  | 1238 | 15.49775028 | 43.04113605 | 29.26944
|  | 1237 | 15.53685474 | 42.97997501 | 29.25841
|  | 1236 | 15.52628899 | 43.00202396 | 29.26416
|  | 1235 | 15.53262138 | 42.96487643 | 29.24875
|  | 1234 | 15.50474644 | 42.98951175 | 29.24713
|  | 1233 | 15.54030037 | 42.99503925 | 29.26766981
|  | 1232 | 15.56606865 | 43.01142337 | 29.28874601
|  | 1231 | 15.52771664 | 42.97038867 | 29.24905
|  | 1230 | 15.51799488 | 42.93381717 | 29.22591
|  | 1229 | 15.52592373 | 42.94077518 | 29.23335
|  | 1228 | 15.51238155 | 42.93591525 | 29.2241484
|  | 1227 | 15.54889202 | 42.87569263 | 29.21229
|  | 1226 | 15.52061272 | 42.86551883 | 29.19307
|  | 1225 | 15.53063202 | 42.87788608 | 29.20425905
|  | 1224 | 15.54845428 | 42.88762881 | 29.21804
|  | 1223 | 15.53944683 | 42.81672504 | 29.17809
|  | 1222 | 15.5065136 | 42.85835864 | 29.18243612
|  | 1221 | 15.55947685 | 42.79751041 | 29.17849363
|  | 1220 | 15.46282196 | 42.80582263 | 29.13432
|  | 1219 | 15.49994183 | 42.78010394 | 29.14002
|  | 1218 | 15.46913338 | 42.75602939 | 29.11258
|  | 1217 | 15.51928234 | 42.80095508 | 29.16011871
|  | 1216 | 15.52274418 | 42.79010226 | 29.15642322
|  | 1215 | 15.48150063 | 42.71309116 | 29.0973
|  | 1214 | 15.48136806 | 42.79737689 | 29.13937
|  | 1213 | 15.4891386 | 42.73140933 | 29.11027
|  | 1212 | 15.46250916 | 42.75284412 | 29.10767664
|  | 1211 | 15.45215511 | 42.72550418 | 29.08883
|  | 1210 | 15.48725796 | 42.6901839 | 29.08872093
|  | 1209 | 15.45363808 | 42.65710284 | 29.05537046
|  | 1208 | 15.5137701 | 42.62808063 | 29.07093
|  | 1207 | 15.47685719 | 42.64121463 | 29.05903591
|  | 1206 | 15.48914909 | 42.57240512 | 29.03078
|  | 1205 | 15.47764397 | 42.63574435 | 29.05669416
|  | 1204 | 15.51248837 | 42.58616855 | 29.04932846
|  | 1203 | 15.49513149 | 42.60610797 | 29.05061973
|  | 1202 | 15.44521332 | 42.55935504 | 29.00228418
|  | 1201 | 15.46516132 | 42.56365802 | 29.01440967
|  | 1200 | 15.42774296 | 42.54100635 | 28.98437
|  | 1199 | 15.43313599 | 42.53465869 | 28.98389734
|  | 1198 | 15.45498562 | 42.5673392 | 29.01116241
|  | 1197 | 15.45335197 | 42.54444339 | 28.99889768
|  | 1196 | 15.47899437 | 42.51709201 | 28.99804319
|  | 1195 | 15.41691303 | 42.51079776 | 28.96386
|  | 1194 | 15.43668175 | 42.4636748 | 28.95018
|  | 1193 | 15.45065022 | 42.44418933 | 28.94742
|  | 1192 | 15.4665556 | 42.44740512 | 28.95698036
|  | 1191 | 15.45354271 | 42.47086932 | 28.96221
|  | 1190 | 15.47855759 | 42.41859271 | 28.94857515
|  | 1189 | 15.46894455 | 42.40300586 | 28.93598
|  | 1188 | 15.41670227 | 42.41455676 | 28.91563
|  | 1187 | 15.44664097 | 42.40124728 | 28.92394
|  | 1186 | 15.40919495 | 42.39105441 | 28.90012468
|  | 1185 | 15.40908623 | 42.38305881 | 28.89607252
|  | 1184 | 15.42749977 | 42.33773257 | 28.88261617
|  | 1183 | 15.44790459 | 42.31808688 | 28.883
|  | 1182 | 15.41725349 | 42.33500888 | 28.87613
|  | 1181 | 15.44706821 | 42.3184035 | 28.88274
|  | 1180 | 15.42971325 | 42.31489398 | 28.8723
|  | 1179 | 15.39648819 | 42.28981998 | 28.84315
|  | 1178 | 15.42211914 | 42.33195331 | 28.87704
|  | 1177 | 15.40350628 | 42.28187396 | 28.84269012
|  | 1176 | 15.41139317 | 42.26774051 | 28.83956684
|  | 1175 | 15.40267277 | 42.27523639 | 28.83895458
|  | 1174 | 15.41272831 | 42.25712802 | 28.83493
|  | 1173 | 15.38335991 | 42.22133853 | 28.80234922
|  | 1172 | 15.36782646 | 42.16904285 | 28.76843
|  | 1171 | 15.37954235 | 42.18184879 | 28.78069557
|  | 1170 | 15.37024975 | 42.22243716 | 28.79634
|  | 1169 | 15.37857342 | 42.18007877 | 28.77933
|  | 1168 | 15.40328407 | 42.13648441 | 28.76988424
|  | 1167 | 15.40397549 | 42.13472583 | 28.76935066
|  | 1166 | 15.39778137 | 42.16558292 | 28.78168
|  | 1165 | 15.36163139 | 42.15843036 | 28.76003
|  | 1164 | 15.39941978 | 42.08280399 | 28.74111
|  | 1163 | 15.39145374 | 42.10431506 | 28.7478844
|  | 1162 | 15.39133072 | 42.13177325 | 28.76155
|  | 1161 | 15.41203594 | 42.09067752 | 28.75135673
|  | 1160 | 15.35716248 | 42.11456134 | 28.73586191
|  | 1159 | 15.36848354 | 42.04781177 | 28.70815
|  | 1158 | 15.39529705 | 42.08681705 | 28.74105705
|  | 1157 | 15.36376286 | 42.02578952 | 28.69477619
|  | 1156 | 15.39988518 | 42.01857593 | 28.70923
|  | 1155 | 15.39091301 | 42.03866031 | 28.71478666
|  | 1154 | 15.31466579 | 42.01808383 | 28.66637481
|  | 1153 | 15.38738632 | 42.04208209 | 28.71473
|  | 1152 | 15.39846516 | 42.00137164 | 28.6999184
|  | 1151 | 15.37796402 | 41.99864795 | 28.68831
|  | 1150 | 15.39394569 | 41.99422672 | 28.69409
|  | 1149 | 15.33766079 | 41.96000125 | 28.64883102
|  | 1148 | 15.35861778 | 41.94466617 | 28.65164
|  | 1147 | 15.3622551 | 41.92810657 | 28.64518
|  | 1146 | 15.37768555 | 41.91865756 | 28.64817
|  | 1145 | 15.35209084 | 41.95772388 | 28.65490736
|  | 1144 | 15.39267921 | 41.95221545 | 28.67244733
|  | 1143 | 15.36750031 | 41.89734103 | 28.63242067
|  | 1142 | 15.33309078 | 41.89288928 | 28.61299003
|  | 1141 | 15.35384083 | 41.92408969 | 28.63896526
|  | 1140 | 15.39952469 | 41.90784671 | 28.6536857
|  | 1139 | 15.33971596 | 41.86900165 | 28.60436
|  | 1138 | 15.32635117 | 41.8660033 | 28.59618
|  | 1137 | 15.33149338 | 41.86322238 | 28.59735788
|  | 1136 | 15.34902763 | 41.84443118 | 28.59673
|  | 1135 | 15.32254219 | 41.86371829 | 28.59313024
|  | 1134 | 15.37559509 | 41.88545062 | 28.63052
|  | 1133 | 15.34976959 | 41.80396869 | 28.57686914
|  | 1132 | 15.39923382 | 41.85182025 | 28.62553
|  | 1131 | 15.31866646 | 41.85958698 | 28.58912672
|  | 1130 | 15.36878014 | 41.79298236 | 28.58088125
|  | 1129 | 15.37662601 | 41.81652667 | 28.59657634
|  | 1128 | 15.3626442 | 41.85317065 | 28.60791
|  | 1127 | 15.32716465 | 41.79746844 | 28.56232
|  | 1126 | 15.33426094 | 41.77657153 | 28.55542
|  | 1125 | 15.35838509 | 41.76475742 | 28.56157
|  | 1124 | 15.37409592 | 41.78675296 | 28.58042444
|  | 1123 | 15.37893391 | 41.79537799 | 28.58715595
|  | 1122 | 15.35762691 | 41.74965884 | 28.55364
|  | 1121 | 15.37969971 | 41.7282851 | 28.55399
|  | 1120 | 15.33255005 | 41.74920871 | 28.54087938
|  | 1119 | 15.37487698 | 41.78135898 | 28.57811798
|  | 1118 | 15.38276196 | 41.73171451 | 28.55724
|  | 1117 | 15.34213448 | 41.75892093 | 28.55053
|  | 1116 | 15.32628345 | 41.7607825 | 28.54353
|  | 1115 | 15.39641285 | 41.7452338 | 28.57082
|  | 1114 | 15.32115364 | 41.7452872 | 28.53322042
|  | 1113 | 15.31963539 | 41.75848605 | 28.53906072
|  | 1112 | 15.32489967 | 41.79153659 | 28.55821813
|  | 1111 | 15.33781719 | 41.72988727 | 28.53385223
|  | 1110 | 15.33114147 | 41.72365024 | 28.5274
|  | 1109 | 15.38899136 | 41.70481326 | 28.54690231
|  | 1108 | 15.3684082 | 41.73585345 | 28.55213
|  | 1107 | 15.38010406 | 41.73653629 | 28.55832
|  | 1106 | 15.42515469 | 41.70242145 | 28.56378807
|  | 1105 | 15.37825584 | 41.73271396 | 28.5554849
|  | 1104 | 15.3559761 | 41.74903323 | 28.5525
|  | 1103 | 15.37347031 | 41.70439746 | 28.53893
|  | 1102 | 15.35335445 | 41.7103522 | 28.53185
|  | 1101 | 15.34406853 | 41.66385486 | 28.50396
|  | 1100 | 15.44085884 | 41.7271445 | 28.58400167
|  | 1099 | 15.34580612 | 41.71407535 | 28.52994
|  | 1098 | 15.36297035 | 41.72227313 | 28.54262174
|  | 1097 | 15.40315914 | 41.69944217 | 28.5513
|  | 1096 | 15.37960911 | 41.7167113 | 28.54816
|  | 1095 | 15.39393234 | 41.71324374 | 28.55358804
|  | 1094 | 15.3553772 | 41.76778629 | 28.56158
|  | 1093 | 15.40740871 | 41.69943073 | 28.55341972
|  | 1092 | 15.36474705 | 41.72725894 | 28.546
|  | 1091 | 15.35499859 | 41.7124007 | 28.5337
|  | 1090 | 15.40743542 | 41.6846297 | 28.54603256
|  | 1089 | 15.38463211 | 41.70621707 | 28.54542459
|  | 1088 | 15.36816978 | 41.71822574 | 28.54319776
|  | 1087 | 15.42424011 | 41.70418002 | 28.56421
|  | 1086 | 15.3752861 | 41.72498157 | 28.55013
|  | 1085 | 15.44902325 | 41.71914127 | 28.58408226
|  | 1084 | 15.49186993 | 41.73224094 | 28.61206
|  | 1083 | 15.41956997 | 41.77863528 | 28.5991
|  | 1082 | 15.47816849 | 41.74565723 | 28.61191286
|  | 1081 | 15.42153549 | 41.81100681 | 28.61627115
|  | 1080 | 15.38877201 | 41.79844501 | 28.59360851
|  | 1079 | 15.381567 | 41.81713702 | 28.59935201
|  | 1078 | 15.39239407 | 41.79402759 | 28.59321083
|  | 1077 | 15.35690117 | 41.76423099 | 28.56056608
|  | 1076 | 15.47570515 | 41.75951602 | 28.61761
|  | 1075 | 15.41471767 | 41.7814162 | 28.59807
|  | 1074 | 15.44357967 | 41.8180144 | 28.6308
|  | 1073 | 15.36976528 | 41.85661151 | 28.61319
|  | 1072 | 15.41625214 | 41.84176089 | 28.62901
|  | 1071 | 15.53250694 | 41.81964328 | 28.67607511
|  | 1070 | 15.44913101 | 41.84732272 | 28.64823
|  | 1069 | 15.45386791 | 41.83869006 | 28.64628
|  | 1068 | 15.49472809 | 41.82707813 | 28.66090311
|  | 1067 | 15.44933033 | 41.8318999 | 28.64062
|  | 1066 | 15.45748234 | 41.94932773 | 28.70341
|  | 1065 | 15.42957687 | 41.92591693 | 28.6777469
|  | 1064 | 15.51180744 | 41.85725238 | 28.68452991
|  | 1063 | 15.52152348 | 41.89190509 | 28.70671
|  | 1062 | 15.48103142 | 41.89575412 | 28.68839277
|  | 1061 | 15.56039047 | 41.91698672 | 28.73869
|  | 1060 | 15.42375851 | 41.98622348 | 28.70499
|  | 1059 | 15.48093987 | 41.95733478 | 28.71914
|  | 1058 | 15.51721668 | 41.97316196 | 28.74518932
|  | 1057 | 15.55896568 | 41.98073795 | 28.76985
|  | 1056 | 15.54100704 | 42.0252135 | 28.78311027
|  | 1055 | 15.55476189 | 42.02367999 | 28.78922094
|  | 1054 | 15.59574604 | 42.03843524 | 28.81709064
|  | 1053 | 15.48777103 | 42.01307513 | 28.75042308
|  | 1052 | 15.51415062 | 42.00929477 | 28.76172
|  | 1051 | 15.51355839 | 42.00787952 | 28.76072
|  | 1050 | 15.55290031 | 42.06086948 | 28.80688
|  | 1049 | 15.86555958 | 42.27424457 | 29.0699
|  | 1048 | 15.87553596 | 42.30554034 | 29.09053815
|  | 1047 | 15.88617992 | 42.3272269 | 29.10670341
|  | 1046 | 15.89681911 | 42.35085132 | 29.12384
|  | 1045 | 15.90557957 | 42.38615253 | 29.14586605
|  | 1044 | 15.91824627 | 42.40376117 | 29.16100372
|  | 1043 | 15.93140507 | 42.43468692 | 29.18305
|  | 1042 | 15.94031715 | 42.46451022 | 29.20241
|  | 1041 | 15.9508009 | 42.49289539 | 29.22185
|  | 1040 | 15.96389961 | 42.51970126 | 29.2418
|  | 1039 | 15.97854519 | 42.55299213 | 29.26576866
|  | 1038 | 15.98863316 | 42.57798602 | 29.28330959
|  | 1037 | 16.00237465 | 42.61009433 | 29.30623449
|  | 1036 | 16.01328468 | 42.63988712 | 29.3265859
|  | 1035 | 16.02487564 | 42.66940524 | 29.34714044
|  | 1034 | 16.03692436 | 42.70018604 | 29.3685552
|  | 1033 | 16.04909706 | 42.72586658 | 29.38748182
|  | 1032 | 16.05911636 | 42.7641814 | 29.41164888
|  | 1031 | 16.07151604 | 42.7910712 | 29.43129362
|  | 1030 | 16.08395195 | 42.82329013 | 29.45362104
|  | 1029 | 16.09674454 | 42.86002948 | 29.47838701
|  | 1028 | 16.10829353 | 42.88930728 | 29.4988
|  | 1027 | 16.12090874 | 42.92428424 | 29.52259649
|  | 1026 | 16.1334343 | 42.95509174 | 29.54426302
|  | 1025 | 16.14679337 | 42.98417117 | 29.56548227
|  | 1024 | 16.1581974 | 43.01725604 | 29.58772672
|  | 1023 | 16.17000771 | 43.05788257 | 29.61394514
|  | 1022 | 16.1830101 | 43.08937289 | 29.63619
|  | 1021 | 16.19522476 | 43.12380054 | 29.65951265
|  | 1020 | 16.20993996 | 43.15547397 | 29.68271
|  | 1019 | 16.22092247 | 43.1889899 | 29.70496
|  | 1018 | 16.23642349 | 43.22552325 | 29.73097337
|  | 1017 | 16.24939919 | 43.25937869 | 29.75438894
|  | 1016 | 16.26135826 | 43.29865863 | 29.78001
|  | 1015 | 16.2755661 | 43.33426883 | 29.80492
|  | 1014 | 16.28804016 | 43.36589648 | 29.82696832
|  | 1013 | 16.30011749 | 43.40310504 | 29.85161
|  | 1012 | 16.31232452 | 43.43558337 | 29.87395
|  | 1011 | 16.32946968 | 43.47749927 | 29.90348
|  | 1010 | 16.34197426 | 43.52139499 | 29.93168
|  | 1009 | 16.35515213 | 43.55546405 | 29.95530809
|  | 1008 | 16.36551476 | 43.59415271 | 29.97983
|  | 1007 | 16.38227081 | 43.63413074 | 30.0082
|  | 1006 | 16.39679146 | 43.66839053 | 30.03259
|  | 1005 | 16.40945625 | 43.70498492 | 30.05722
|  | 1004 | 16.42272758 | 43.74885013 | 30.08579
|  | 1003 | 16.43605042 | 43.78881671 | 30.11243
|  | 1002 | 16.44991684 | 43.82465198 | 30.13728441
|  | 1001 | 16.46405602 | 43.86427524 | 30.16416563
|  | 1000 | 16.47836494 | 43.89498355 | 30.18667
|  | 999 | 16.4922905 | 43.94511249 | 30.2187
|  | 998 | 16.50700188 | 43.98316028 | 30.24508108
|  | 997 | 16.52095985 | 44.02615955 | 30.2735597
|  | 996 | 16.53414154 | 44.06449725 | 30.29932
|  | 995 | 16.54841995 | 44.10940387 | 30.32891191
|  | 994 | 16.56145668 | 44.14592578 | 30.35369123
|  | 993 | 16.57385635 | 44.18356158 | 30.37871
|  | 992 | 16.58773232 | 44.22209003 | 30.40491
|  | 991 | 16.6023159 | 44.26595523 | 30.43414
|  | 990 | 16.61787796 | 44.31001498 | 30.46394647
|  | 989 | 16.62996292 | 44.34663608 | 30.4882995
|  | 988 | 16.64402962 | 44.39023044 | 30.51713003
|  | 987 | 16.65703201 | 44.43174579 | 30.5443889
|  | 986 | 16.66926956 | 44.47693469 | 30.5731
|  | 985 | 16.6860733 | 44.52013995 | 30.60311
|  | 984 | 16.70063591 | 44.56724765 | 30.63394178
|  | 983 | 16.713274 | 44.60085895 | 30.65707
|  | 982 | 16.72754478 | 44.64526584 | 30.68640531
|  | 981 | 16.74273491 | 44.68918445 | 30.71595968
|  | 980 | 16.75844002 | 44.72939899 | 30.74392
|  | 979 | 16.76832199 | 44.76927783 | 30.76879991
|  | 978 | 16.78537178 | 44.81252887 | 30.79895
|  | 977 | 16.7972393 | 44.85869052 | 30.82796491
|  | 976 | 16.81138802 | 44.90220477 | 30.8568
|  | 975 | 16.82732391 | 44.94443347 | 30.88587869
|  | 974 | 16.84138107 | 44.98565891 | 30.91351999
|  | 973 | 16.8516655 | 45.03182437 | 30.94174
|  | 972 | 16.87176132 | 45.07097079 | 30.97137
|  | 971 | 16.88370514 | 45.1185744 | 31.00113977
|  | 970 | 16.89775848 | 45.16140201 | 31.02958
|  | 969 | 16.91326904 | 45.20646121 | 31.05987
|  | 968 | 16.92915535 | 45.24480655 | 31.08698095
|  | 967 | 16.93885231 | 45.29033115 | 31.11459173
|  | 966 | 16.95239639 | 45.33582141 | 31.1441089
|  | 965 | 16.96741486 | 45.37473895 | 31.17108
|  | 964 | 16.98065186 | 45.42244174 | 31.2015468
|  | 963 | 16.99219894 | 45.45960834 | 31.22590364
|  | 962 | 17.00781059 | 45.5002196 | 31.25402
|  | 961 | 17.02187538 | 45.54212787 | 31.282
|  | 960 | 17.03383827 | 45.5912421 | 31.31254
|  | 959 | 17.04714584 | 45.6317847 | 31.33946527
|  | 958 | 17.05783081 | 45.67632129 | 31.36707605
|  | 957 | 17.0717926 | 45.70886447 | 31.39033
|  | 956 | 17.0823555 | 45.7521384 | 31.41724695
|  | 955 | 17.09488869 | 45.79352405 | 31.44420637
|  | 954 | 17.10746384 | 45.83045795 | 31.46896
|  | 953 | 17.11990166 | 45.87818744 | 31.49904455
|  | 952 | 17.13173485 | 45.91502216 | 31.52338
|  | 951 | 17.14562607 | 45.95141437 | 31.54852022
|  | 950 | 17.15280342 | 45.98797824 | 31.57039083
|  | 949 | 17.16648293 | 46.02223422 | 31.59436
|  | 948 | 17.1769104 | 46.06254031 | 31.61973
|  | 947 | 17.18686485 | 46.10322025 | 31.64504255
|  | 946 | 17.19825172 | 46.13742664 | 31.66783918
|  | 945 | 17.20959282 | 46.18189838 | 31.6957456
|  | 944 | 17.2194252 | 46.22466113 | 31.72204
|  | 943 | 17.23307228 | 46.2566817 | 31.74487699
|  | 942 | 17.24743271 | 46.30137088 | 31.7744
|  | 941 | 17.2626133 | 46.35473849 | 31.80868
|  | 940 | 17.27925491 | 46.39691379 | 31.83808435
|  | 939 | 17.2961998 | 46.44216754 | 31.86918367
|  | 938 | 17.30980492 | 46.48774173 | 31.89877
|  | 937 | 17.32135773 | 46.5416167 | 31.93149
|  | 936 | 17.33897018 | 46.58398654 | 31.96147836
|  | 935 | 17.35308075 | 46.63576343 | 31.99442209
|  | 934 | 17.36554718 | 46.67667606 | 32.02111162
|  | 933 | 17.3728447 | 46.72477939 | 32.04881
|  | 932 | 17.38423347 | 46.7635062 | 32.07387
|  | 931 | 17.39937782 | 46.80122211 | 32.1003
|  | 930 | 17.40681458 | 46.84124591 | 32.12403
|  | 929 | 17.41996765 | 46.88006046 | 32.15001
|  | 928 | 17.43032646 | 46.9221709 | 32.17624868
|  | 927 | 17.44154549 | 46.95770862 | 32.19963
|  | 926 | 17.44726181 | 46.99321582 | 32.22024
|  | 925 | 17.45648003 | 47.03019931 | 32.24333967
|  | 924 | 17.46478653 | 47.07005908 | 32.26742
|  | 923 | 17.47212601 | 47.10714557 | 32.28963579
|  | 922 | 17.48269272 | 47.13709857 | 32.3099
|  | 921 | 17.48789978 | 47.18235233 | 32.33513
|  | 920 | 17.50000954 | 47.20812823 | 32.35407
|  | 919 | 17.50294876 | 47.23819568 | 32.37057222
|  | 918 | 17.51194954 | 47.27437808 | 32.39316381
|  | 917 | 17.52000237 | 47.30636813 | 32.41318525
|  | 916 | 17.5230751 | 47.3427756 | 32.43292535
|  | 915 | 17.52748871 | 47.36570575 | 32.44659723
|  | 914 | 17.534132 | 47.4006026 | 32.4673673
|  | 913 | 17.53820229 | 47.43480899 | 32.48650564
|  | 912 | 17.54406357 | 47.46295764 | 32.50351
|  | 911 | 17.54877472 | 47.49061038 | 32.51969255
|  | 910 | 17.54676056 | 47.52272632 | 32.53474344
|  | 909 | 17.55295372 | 47.5481322 | 32.55054296
|  | 908 | 17.55973625 | 47.57410648 | 32.56692
|  | 907 | 17.55788231 | 47.59912708 | 32.5785
|  | 906 | 17.56144714 | 47.62617328 | 32.59381021
|  | 905 | 17.56164932 | 47.66384723 | 32.61275
|  | 904 | 17.56009865 | 47.68678119 | 32.62343992
|  | 903 | 17.5607338 | 47.70592334 | 32.63332857
|  | 902 | 17.56474495 | 47.72891452 | 32.64683
|  | 901 | 17.56436348 | 47.75256183 | 32.65846
|  | 900 | 17.56624222 | 47.77084186 | 32.66854204
|  | 899 | 17.56302261 | 47.78589465 | 32.67445863
|  | 898 | 17.55574989 | 47.81122806 | 32.68349
|  | 897 | 17.55989838 | 47.81628635 | 32.68809
|  | 896 | 17.55471992 | 47.8447211 | 32.69972051
|  | 895 | 17.54888725 | 47.86026981 | 32.70457853
|  | 894 | 17.53868675 | 47.87726047 | 32.70797361
|  | 893 | 17.53946495 | 47.88780429 | 32.71363462
|  | 892 | 17.53760529 | 47.90948322 | 32.72354
|  | 891 | 17.5267868 | 47.9207442 | 32.7237655
|  | 890 | 17.51833916 | 47.92251041 | 32.72042
|  | 889 | 17.5226078 | 47.93589999 | 32.72925
|  | 888 | 17.51660347 | 47.949034 | 32.73282
|  | 887 | 17.49882698 | 47.94694354 | 32.72288526
|  | 886 | 17.50421906 | 47.96278598 | 32.73350252
|  | 885 | 17.48374176 | 47.96201923 | 32.72288
|  | 884 | 17.48230934 | 47.97594287 | 32.72913
|  | 883 | 17.46676254 | 47.97638919 | 32.72158
|  | 882 | 17.4414196 | 47.9811423 | 32.71128095
|  | 881 | 17.44122887 | 47.98047473 | 32.7108518
|  | 880 | 17.4251976 | 47.97937228 | 32.70228494
|  | 879 | 17.41826248 | 47.98335101 | 32.70081
|  | 878 | 17.39717293 | 47.97099139 | 32.68408216
|  | 877 | 17.38551331 | 47.97017505 | 32.67784418
|  | 876 | 17.37646294 | 47.96788623 | 32.67217
|  | 875 | 17.36132431 | 47.96280505 | 32.66206468
|  | 874 | 17.33539581 | 47.95288684 | 32.64414
|  | 873 | 17.32238197 | 47.943064 | 32.63272
|  | 872 | 17.30150223 | 47.93872668 | 32.62011
|  | 871 | 17.27198601 | 47.92738559 | 32.5996858
|  | 870 | 17.26888084 | 47.91168811 | 32.59028
|  | 869 | 17.25348854 | 47.89813449 | 32.57581
|  | 868 | 17.22011757 | 47.87797 | 32.54904
|  | 867 | 17.20237923 | 47.86540439 | 32.53389181
|  | 866 | 17.17267799 | 47.85182025 | 32.51224912
|  | 865 | 17.15192223 | 47.82901218 | 32.49047
|  | 864 | 17.1285553 | 47.79787662 | 32.46321596
|  | 863 | 17.10292625 | 47.78523471 | 32.44408048
|  | 862 | 17.06377411 | 47.76681735 | 32.41529573
|  | 861 | 17.04135513 | 47.74065616 | 32.39101
|  | 860 | 17.01595116 | 47.70963885 | 32.3628
|  | 859 | 16.99407005 | 47.68544604 | 32.33976
|  | 858 | 16.97391891 | 47.64811923 | 32.31101907
|  | 857 | 16.94102478 | 47.62383105 | 32.28243
|  | 856 | 16.89827919 | 47.58398654 | 32.24113
|  | 855 | 16.86556625 | 47.54177692 | 32.20367
|  | 854 | 16.85030365 | 47.51080157 | 32.18055261
|  | 853 | 16.79437637 | 47.48076465 | 32.13757051
|  | 852 | 16.78462982 | 47.43651797 | 32.11057
|  | 851 | 16.71170807 | 47.38835361 | 32.05003084
|  | 850 | 16.70565796 | 47.34497287 | 32.02532
|  | 849 | 16.65386772 | 47.30253055 | 31.9782
|  | 848 | 16.60416794 | 47.24333408 | 31.92375101
|  | 847 | 16.58662796 | 47.1972449 | 31.89193643
|  | 846 | 16.513937 | 47.13459232 | 31.82426466
|  | 845 | 16.48034096 | 47.08030536 | 31.78032316
|  | 844 | 16.45061874 | 47.03376224 | 31.74219049
|  | 843 | 16.38467407 | 46.96929767 | 31.67698587
|  | 842 | 16.33826256 | 46.90954807 | 31.62391
|  | 841 | 16.29528046 | 46.84548404 | 31.57038225
|  | 840 | 16.26021957 | 46.77926852 | 31.51974
|  | 839 | 16.19978905 | 46.71420123 | 31.45699514
|  | 838 | 16.15791512 | 46.63517978 | 31.39654745
|  | 837 | 16.07338715 | 46.56101062 | 31.3172
|  | 836 | 16.02221107 | 46.48491504 | 31.25356
|  | 835 | 15.95610428 | 46.40735461 | 31.18173
|  | 834 | 15.94515324 | 46.3295386 | 31.13734592
|  | 833 | 15.86701012 | 46.24764087 | 31.05733
|  | 832 | 15.82440186 | 46.16685703 | 30.99563
|  | 831 | 15.74668026 | 46.07691409 | 30.9118
|  | 830 | 15.70863152 | 45.99339511 | 30.85101
|  | 829 | 15.64179611 | 45.89142825 | 30.76661218
|  | 828 | 15.6035881 | 45.79574039 | 30.69966
|  | 827 | 15.49198341 | 45.70016696 | 30.59608
|  | 826 | 15.39698792 | 45.59392001 | 30.49545
|  | 825 | 15.41243076 | 45.49963596 | 30.45603336
|  | 824 | 15.32279682 | 45.39753558 | 30.3601662
|  | 823 | 15.28277397 | 45.28653552 | 30.28465
|  | 822 | 15.16010284 | 45.17742374 | 30.16876329
|  | 821 | 15.1160183 | 45.04808643 | 30.08205
|  | 820 | 15.03996563 | 44.94609286 | 29.99303
|  | 819 | 14.93132877 | 44.82501056 | 29.87817
|  | 818 | 14.86295605 | 44.69460895 | 29.7787825
|  | 817 | 14.80925655 | 44.56788852 | 29.68857
|  | 816 | 14.76490688 | 44.43739154 | 29.60114921
|  | 815 | 14.652215 | 44.2972243 | 29.47471965
|  | 814 | 14.59583759 | 44.15201785 | 29.37392772
|  | 813 | 14.50574112 | 44.01831271 | 29.26203
|  | 812 | 14.40357971 | 43.88233401 | 29.14295686
|  | 811 | 14.34756851 | 43.75201251 | 29.04979051
|  | 810 | 14.23069191 | 43.58628299 | 28.90848745
|  | 809 | 14.13220501 | 43.43658282 | 28.78439
|  | 808 | 14.09796143 | 43.28081729 | 28.68938936
|  | 807 | 13.97035694 | 43.12343051 | 28.54689
|  | 806 | 13.86454105 | 42.95117404 | 28.40786
|  | 805 | 13.75845051 | 42.78321674 | 28.27083
|  | 804 | 13.73323631 | 42.60676791 | 28.17000211
|  | 803 | 13.68502235 | 42.45070483 | 28.06786359
|  | 802 | 13.59620571 | 42.26503207 | 27.93061889
|  | 801 | 13.40225315 | 42.06685092 | 27.73455
|  | 800 | 13.27105427 | 41.90061023 | 27.58583225
|  | 799 | 13.26947689 | 41.41419437 | 27.34183563
|  | 798 | 13.17566967 | 41.3298743 | 27.25277
|  | 797 | 13.07852745 | 41.10799243 | 27.09325994
|  | 796 | 12.98717117 | 40.92560794 | 26.95639
|  | 795 | 12.83764648 | 40.66817691 | 26.75291
|  | 794 | 12.74269962 | 40.47677066 | 26.60973514
|  | 793 | 12.62136078 | 40.42112567 | 26.52124
|  | 792 | 12.53080368 | 40.04677798 | 26.28879083
|  | 791 | 12.40681553 | 39.97003772 | 26.18843
|  | 790 | 12.2954731 | 39.624285 | 25.95987905
|  | 789 | 12.20333767 | 39.43087222 | 25.8171
|  | 788 | 12.10597229 | 39.17129733 | 25.63863481
|  | 787 | 11.96024418 | 38.91036441 | 25.4353
|  | 786 | 11.83841801 | 38.67843082 | 25.25842
|  | 785 | 11.73647976 | 38.39782169 | 25.06715
|  | 784 | 11.59918118 | 38.24465396 | 24.92191757
|  | 783 | 11.51283264 | 38.03153827 | 24.77219
|  | 782 | 11.36105537 | 37.61596133 | 24.48850835
|  | 781 | 11.25943089 | 37.47777011 | 24.3686005
|  | 780 | 11.14153671 | 37.16343906 | 24.15249
|  | 779 | 11.00160217 | 36.76403644 | 23.88282
|  | 778 | 10.88493347 | 36.6271384 | 23.75604
|  | 777 | 10.76782608 | 36.24064853 | 23.50424
|  | 776 | 10.6326189 | 35.97607257 | 23.30435
|  | 775 | 10.53452301 | 35.77150943 | 23.15301622
|  | 774 | 10.3745575 | 35.47446277 | 22.92451
|  | 773 | 10.24635601 | 35.10661914 | 22.67649
|  | 772 | 10.10145187 | 34.83958652 | 22.47052
|  | 771 | 9.989417076 | 34.55451038 | 22.27196
|  | 770 | 9.844584465 | 34.19250705 | 22.01855
|  | 769 | 9.709798813 | 33.76387622 | 21.73684
|  | 768 | 9.58351326 | 33.47577121 | 21.52964
|  | 767 | 9.432407379 | 33.21909549 | 21.32575
|  | 766 | 9.321211815 | 32.80577304 | 21.06349
|  | 765 | 9.170066833 | 32.49124744 | 20.83066
|  | 764 | 9.052526474 | 32.22218921 | 20.63736
|  | 763 | 8.909443855 | 31.77336337 | 20.3414
|  | 762 | 8.769128799 | 31.44315936 | 20.10614
|  | 761 | 8.614091873 | 31.05149295 | 19.83279
|  | 760 | 8.482135773 | 30.7468951 | 19.61452
|  | 759 | 8.341555595 | 30.38496425 | 19.36326
|  | 758 | 8.208386421 | 30.00153186 | 19.10496
|  | 757 | 8.068991661 | 29.61168887 | 18.84034
|  | 756 | 7.935091972 | 29.19209697 | 18.56359
|  | 755 | 7.776187897 | 28.8203242 | 18.29826
|  | 754 | 7.635220051 | 28.32185962 | 17.97854
|  | 753 | 7.505666256 | 27.99899127 | 17.75233
|  | 752 | 7.360388279 | 27.59488322 | 17.47764
|  | 751 | 7.211156368 | 27.2459872 | 17.22857
|  | 750 | 7.076971054 | 26.79243495 | 16.9347
|  | 749 | 6.939959526 | 26.36688068 | 16.65342
|  | 748 | 6.787448883 | 25.95999362 | 16.37372
|  | 747 | 6.649362087 | 25.53892734 | 16.09414
|  | 746 | 6.528512955 | 25.0983813 | 15.81345
|  | 745 | 6.374128342 | 24.67510822 | 15.52462
|  | 744 | 6.243032455 | 24.24806049 | 15.24555
|  | 743 | 6.10214901 | 23.82343127 | 14.96279014
|  | 742 | 5.942890644 | 23.39201572 | 14.66745
|  | 741 | 5.830901623 | 22.91593578 | 14.37342
|  | 740 | 5.686275482 | 22.46474864 | 14.07551
|  | 739 | 5.551821232 | 22.05223682 | 13.80203
|  | 738 | 5.397867203 | 21.62744548 | 13.51266
|  | 737 | 5.280480862 | 21.15978076 | 13.22013
|  | 736 | 5.151952744 | 20.74122264 | 12.94659
|  | 735 | 5.008275032 | 20.28418948 | 12.64623
|  | 734 | 4.876984119 | 19.88160732 | 12.3793
|  | 733 | 4.754065514 | 19.43684222 | 12.09545
|  | 732 | 4.617091179 | 18.99735477 | 11.80722
|  | 731 | 4.495387554 | 18.51515224 | 11.50527
|  | 730 | 4.368946552 | 18.11855533 | 11.24375
|  | 729 | 4.24125576 | 17.58643367 | 10.91384
|  | 728 | 4.126985073 | 17.23299625 | 10.67999
|  | 727 | 4.003892899 | 16.76935603 | 10.38662
|  | 726 | 3.885312796 | 16.34553363 | 10.11542
|  | 725 | 3.777827263 | 15.90595844 | 9.841893
|  | 724 | 3.660994053 | 15.51366832 | 9.587331
|  | 723 | 3.556162596 | 15.07177283 | 9.313967713
|  | 722 | 3.438099384 | 14.71732833 | 9.077713857
|  | 721 | 3.327323437 | 14.34806659 | 8.837695
|  | 720 | 3.226457834 | 13.95114925 | 8.588803542
|  | 719 | 3.1229074 | 13.51029613 | 8.316601765
|  | 718 | 3.024140835 | 13.19706847 | 8.110605
|  | 717 | 2.938005209 | 12.80556991 | 7.871788
|  | 716 | 2.842392921 | 12.50526645 | 7.67383
|  | 715 | 2.763411283 | 12.14894225 | 7.456177
|  | 714 | 2.675389528 | 11.77477004 | 7.225079784
|  | 713 | 2.601779699 | 11.48673942 | 7.04426
|  | 712 | 2.518697023 | 11.18756416 | 6.853131
|  | 711 | 2.438711643 | 10.87103488 | 6.654873
|  | 710 | 2.379664898 | 10.66810252 | 6.523883709
|  | 709 | 2.311131716 | 10.31840923 | 6.314770473
|  | 708 | 2.248020649 | 10.12946346 | 6.188742
|  | 707 | 2.187179089 | 9.91972282 | 6.053451
|  | 706 | 2.140066147 | 9.70475795 | 5.922412
|  | 705 | 2.087404728 | 9.519254944 | 5.803329836
|  | 704 | 2.046144485 | 9.326298973 | 5.686221729
|  | 703 | 2.00538969 | 9.21439769 | 5.60989369
|  | 702 | 1.973371267 | 9.085969231 | 5.529670249
|  | 701 | 1.943283677 | 8.95289447 | 5.448089
|  | 700 | 1.920197725 | 8.870282433 | 5.395240079
|  | 699 | 1.905376077 | 8.796415588 | 5.350896
|  | 698 | 1.884003401 | 8.741137764 | 5.312571
|  | 697 | 1.874771357 | 8.750232956 | 5.312502
|  | 696 | 1.872904778 | 8.74945285 | 5.311178814
|  | 695 | 1.874713421 | 8.763880989 | 5.319297205
|  | 694 | 1.886159778 | 8.813961288 | 5.350060533
|  | 693 | 1.897639394 | 8.902700684 | 5.400170039
|  | 692 | 1.924929976 | 8.971256516 | 5.448093246
|  | 691 | 1.942862511 | 9.136724731 | 5.539793621
|  | 690 | 1.971016049 | 9.234082481 | 5.602549265
|  | 689 | 2.007390499 | 9.409751198 | 5.708571
|  | 688 | 2.051313877 | 9.58448436 | 5.817899
|  | 687 | 2.099546909 | 9.79817416 | 5.948861
|  | 686 | 2.157885313 | 10.08697154 | 6.122428
|  | 685 | 2.216389179 | 10.35103347 | 6.283711
|  | 684 | 2.28455615 | 10.60465457 | 6.44460536
|  | 683 | 2.362421036 | 10.99334266 | 6.677881848
|  | 682 | 2.445557833 | 11.27160575 | 6.858582
|  | 681 | 2.5239048 | 11.64914348 | 7.08652414
|  | 680 | 2.623317957 | 12.06287124 | 7.343095
|  | 679 | 2.721229315 | 12.48269489 | 7.601962
|  | 678 | 2.827916861 | 12.92424037 | 7.876079
|  | 677 | 2.938701153 | 13.3830321 | 8.160867
|  | 676 | 3.055267334 | 13.8374398 | 8.446353567
|  | 675 | 3.183567524 | 14.32227733 | 8.752922427
|  | 674 | 3.315383196 | 14.85206821 | 9.083725703
|  | 673 | 3.455800533 | 15.39228084 | 9.424041
|  | 672 | 3.603910208 | 15.96341731 | 9.783663759
|  | 671 | 3.749806166 | 16.52221706 | 10.13601
|  | 670 | 3.912944794 | 17.13538005 | 10.52416
|  | 669 | 4.073048115 | 17.73315074 | 10.9031
|  | 668 | 4.243036747 | 18.34395625 | 11.2935
|  | 667 | 4.422332287 | 18.98005893 | 11.7012
|  | 666 | 4.602124214 | 19.62943484 | 12.11578
|  | 665 | 4.792401791 | 20.29475238 | 12.54358
|  | 664 | 4.992113113 | 20.92364146 | 12.95788
|  | 663 | 5.192481518 | 21.64306285 | 13.41777
|  | 662 | 5.399899006 | 22.36980273 | 13.88485
|  | 661 | 5.614203453 | 23.04767253 | 14.33094
|  | 660 | 5.836753845 | 23.76342227 | 14.80009
|  | 659 | 6.05990696 | 24.44046237 | 15.25018
|  | 658 | 6.285203934 | 25.19156673 | 15.73839
|  | 657 | 6.527318001 | 25.87876727 | 16.20304
|  | 656 | 6.767733574 | 26.63403537 | 16.70088
|  | 655 | 7.014135361 | 27.39454868 | 17.20434
|  | 654 | 7.271370411 | 28.10938098 | 17.69038
|  | 653 | 7.524750233 | 28.8334563 | 18.1791
|  | 652 | 7.792632103 | 29.56242397 | 18.67753
|  | 651 | 8.06013298 | 30.31299808 | 19.18656553
|  | 650 | 8.3370924 | 31.04017093 | 19.68863
|  | 649 | 8.619003296 | 31.76510074 | 20.19205
|  | 648 | 8.902746201 | 32.5098479 | 20.7063
|  | 647 | 9.19219017 | 33.2675307 | 21.22986
|  | 646 | 9.48809433 | 33.96092822 | 21.72451
|  | 645 | 9.787340164 | 34.67852618 | 22.23293
|  | 644 | 10.09136772 | 35.42480685 | 22.75809
|  | 643 | 10.39443779 | 36.14015796 | 23.2673
|  | 642 | 10.71273613 | 36.83140018 | 23.77207
|  | 641 | 11.02928448 | 37.55055072 | 24.2899176
|  | 640 | 11.34337521 | 38.2288573 | 24.78612
|  | 639 | 11.67463398 | 38.93304279 | 25.30384
|  | 638 | 12.00125694 | 39.60874774 | 25.80500234
|  | 637 | 12.32773781 | 40.24627521 | 26.28700651
|  | 636 | 12.65712833 | 40.92168643 | 26.78940738
|  | 635 | 12.9843626 | 41.60242297 | 27.29339
|  | 634 | 13.32854748 | 42.23231342 | 27.78043045
|  | 633 | 13.66606045 | 42.84974506 | 28.2579
|  | 632 | 14.00770664 | 43.49513461 | 28.75142
|  | 631 | 14.35734463 | 44.11966159 | 29.23850311
|  | 630 | 14.70272255 | 44.69085147 | 29.69678701
|  | 629 | 15.04748726 | 45.26624133 | 30.15686
|  | 628 | 15.40492821 | 45.88776233 | 30.64634527
|  | 627 | 15.7369585 | 46.45361926 | 31.09528888
|  | 626 | 16.10338402 | 47.03076007 | 31.56707
|  | 625 | 16.45294189 | 47.5694411 | 32.01119
|  | 624 | 16.80630684 | 48.11711337 | 32.46171
|  | 623 | 17.15825653 | 48.64849307 | 32.9033748
|  | 622 | 17.51015472 | 49.21443393 | 33.36229
|  | 621 | 17.86339951 | 49.66836765 | 33.76588358
|  | 620 | 18.21774864 | 50.18223407 | 34.19999
|  | 619 | 18.56338692 | 50.70088794 | 34.63213743
|  | 618 | 18.92194176 | 51.16014697 | 35.04104
|  | 617 | 19.2612648 | 51.62382343 | 35.44254
|  | 616 | 19.60772324 | 52.08004596 | 35.8438846
|  | 615 | 19.95668221 | 52.53662708 | 36.24665
|  | 614 | 20.29089355 | 52.94707706 | 36.61899
|  | 613 | 20.63404655 | 53.42684772 | 37.03045
|  | 612 | 20.9660778 | 53.80154636 | 37.38381208
|  | 611 | 21.30447197 | 54.18978717 | 37.74712957
|  | 610 | 21.64342117 | 54.58621051 | 38.11481584
|  | 609 | 21.96915817 | 54.95503452 | 38.4621
|  | 608 | 22.30450439 | 55.36281802 | 38.83366
|  | 607 | 22.63191605 | 55.7110007 | 39.17146
|  | 606 | 22.95461082 | 56.07068851 | 39.51265
|  | 605 | 23.2823925 | 56.44305255 | 39.86272
|  | 604 | 23.60110664 | 56.75117709 | 40.17614
|  | 603 | 23.9179039 | 57.08384921 | 40.50088
|  | 602 | 24.24565315 | 57.36833789 | 40.80699552
|  | 601 | 24.54903221 | 57.67313602 | 41.11108
|  | 600 | 24.87113953 | 58.00143268 | 41.43629
|  | 599 | 25.17711449 | 58.27644946 | 41.72678
|  | 598 | 25.48887444 | 58.55352237 | 42.0212
|  | 597 | 25.79162979 | 58.83888843 | 42.31525911
|  | 596 | 26.09322357 | 59.05250766 | 42.57287
|  | 595 | 26.39527893 | 59.33344867 | 42.8643638
|  | 594 | 26.68779564 | 59.62387683 | 43.15584
|  | 593 | 26.9554882 | 59.8084357 | 43.38196195
|  | 592 | 27.25341988 | 60.03498676 | 43.64420332
|  | 591 | 27.52963066 | 60.26572253 | 43.89768
|  | 590 | 27.80366516 | 60.4495032 | 44.12658418
|  | 589 | 28.08154869 | 60.67763354 | 44.37959
|  | 588 | 28.34120178 | 60.84691074 | 44.59405626
|  | 587 | 28.61320114 | 61.02224948 | 44.81772531
|  | 586 | 28.86777306 | 61.17117908 | 45.01947607
|  | 585 | 29.11728287 | 61.36948993 | 45.2433864
|  | 584 | 29.35895348 | 61.53355624 | 45.44625486
|  | 583 | 29.60050201 | 61.68131091 | 45.64090646
|  | 582 | 29.84547615 | 61.81691196 | 45.83119
|  | 581 | 30.08209229 | 61.95898273 | 46.02053751
|  | 580 | 30.3127861 | 62.08376529 | 46.19828
|  | 579 | 30.54068947 | 62.21931293 | 46.3800012
|  | 578 | 30.75490952 | 62.34795978 | 46.55143465
|  | 577 | 30.9569416 | 62.44831302 | 46.70262731
|  | 576 | 31.19335747 | 62.57389667 | 46.88362707
|  | 575 | 31.40152359 | 62.63942935 | 47.02047647
|  | 574 | 31.58804703 | 62.72863986 | 47.15834
|  | 573 | 31.77466393 | 62.81919315 | 47.29692854
|  | 572 | 31.96076393 | 62.91550662 | 47.43814
|  | 571 | 32.15158844 | 62.98061206 | 47.56610025
|  | 570 | 32.33167267 | 63.02913882 | 47.68041
|  | 569 | 32.50020599 | 63.07500293 | 47.78760446
|  | 568 | 32.66006088 | 63.14777972 | 47.9039203
|  | 567 | 32.84548187 | 63.17869403 | 48.01208795
|  | 566 | 32.98398209 | 63.18975665 | 48.08686937
|  | 565 | 33.1413002 | 63.2591994 | 48.2002498
|  | 564 | 33.29382706 | 63.27340915 | 48.28362
|  | 563 | 33.42653656 | 63.27358844 | 48.3500625
|  | 562 | 33.56768036 | 63.26583316 | 48.41675676
|  | 561 | 33.70439911 | 63.27083041 | 48.48761476
|  | 560 | 33.83546829 | 63.25929477 | 48.54738153
|  | 559 | 33.93370056 | 63.27476337 | 48.60423
|  | 558 | 34.06473541 | 63.24117114 | 48.65295
|  | 557 | 34.18094635 | 63.21259525 | 48.6967708
|  | 556 | 34.28688812 | 63.20617511 | 48.74653
|  | 555 | 34.3820076 | 63.19219424 | 48.78710092
|  | 554 | 34.47854614 | 63.13019778 | 48.80437196
|  | 553 | 34.58158875 | 63.07768466 | 48.82964
|  | 552 | 34.66361237 | 63.05680682 | 48.86021
|  | 551 | 34.74522781 | 62.99191501 | 48.86857141
|  | 550 | 34.82721329 | 62.92527606 | 48.87624
|  | 549 | 34.89710236 | 62.83434894 | 48.86572565
|  | 548 | 34.97159576 | 62.78370502 | 48.87765039
|  | 547 | 35.03418732 | 62.68360355 | 48.8589
|  | 546 | 35.09365463 | 62.62047031 | 48.85706247
|  | 545 | 35.15275574 | 62.54015948 | 48.84645761
|  | 544 | 35.18546677 | 62.39747073 | 48.79146875
|  | 543 | 35.25248718 | 62.30568149 | 48.77908
|  | 542 | 35.28380203 | 62.17316653 | 48.72848428
|  | 541 | 35.32000351 | 62.09390094 | 48.70695
|  | 540 | 35.36460876 | 61.91372134 | 48.63916505
|  | 539 | 35.39250565 | 61.84245898 | 48.61748
|  | 538 | 35.41932678 | 61.70010211 | 48.55971
|  | 537 | 35.44029236 | 61.56801822 | 48.50415529
|  | 536 | 35.47326279 | 61.42370441 | 48.4484836
|  | 535 | 35.47535706 | 61.27912738 | 48.37724222
|  | 534 | 35.50785828 | 61.15707614 | 48.33246721
|  | 533 | 35.50223923 | 61.01621844 | 48.25923
|  | 532 | 35.53020477 | 60.81775119 | 48.17397798
|  | 531 | 35.53582382 | 60.6769736 | 48.10639871
|  | 530 | 35.53316498 | 60.50556781 | 48.01937
|  | 529 | 35.53030396 | 60.33807208 | 47.93418802
|  | 528 | 35.52725983 | 60.18445804 | 47.85586
|  | 527 | 35.52376175 | 59.96728351 | 47.74552263
|  | 526 | 35.5172081 | 59.84244754 | 47.67982782
|  | 525 | 35.50822067 | 59.66137531 | 47.58479799
|  | 524 | 35.49403 | 59.52596881 | 47.51
|  | 523 | 35.49630356 | 59.31088855 | 47.4036
|  | 522 | 35.47842026 | 59.16013553 | 47.31928
|  | 521 | 35.46371841 | 58.9657233 | 47.21472
|  | 520 | 35.44561386 | 58.79453876 | 47.12007631
|  | 519 | 35.42358017 | 58.66082599 | 47.04220308
|  | 518 | 35.40358734 | 58.47900989 | 46.9413
|  | 517 | 35.40591431 | 58.34595325 | 46.87593378
|  | 516 | 35.35110474 | 58.17356326 | 46.762334
|  | 515 | 35.35316467 | 58.06155612 | 46.70736
|  | 514 | 35.3131752 | 57.88663318 | 46.59990419
|  | 513 | 35.30812454 | 57.77015521 | 46.53914
|  | 512 | 35.27114105 | 57.59616306 | 46.43365
|  | 511 | 35.27251434 | 57.50311496 | 46.38781465
|  | 510 | 35.23306656 | 57.38563754 | 46.30935205
|  | 509 | 35.23228455 | 57.30187061 | 46.26707758
|  | 508 | 35.17807007 | 57.16459109 | 46.17133058
|  | 507 | 35.15116119 | 57.13172748 | 46.14144
|  | 506 | 35.13417053 | 57.06555774 | 46.09986
|  | 505 | 35.11561966 | 57.00528552 | 46.06045259
|  | 504 | 35.08574295 | 56.93645694 | 46.0111
|  | 503 | 35.06420898 | 56.92655399 | 45.99538
|  | 502 | 35.0429306 | 56.95083072 | 45.99688066
|  | 501 | 35.02144623 | 56.9180701 | 45.96976
|  | 500 | 35.00495148 | 56.90679385 | 45.95587
|  | 499 | 34.98147964 | 56.90835406 | 45.94491685
|  | 498 | 34.95700073 | 56.99822833 | 45.97761453
|  | 497 | 34.95014954 | 57.0389426 | 45.99454607
|  | 496 | 34.91612244 | 57.14226749 | 46.02919
|  | 495 | 34.89189911 | 57.20834567 | 46.05012239
|  | 494 | 34.87499619 | 57.23174121 | 46.0533687
|  | 493 | 34.86604309 | 57.32542255 | 46.09573282
|  | 492 | 34.83937836 | 57.40574481 | 46.12256
|  | 491 | 34.81039429 | 57.55093982 | 46.18067
|  | 490 | 34.79159164 | 57.68735339 | 46.23947
|  | 489 | 34.76898575 | 57.82362582 | 46.29631
|  | 488 | 34.73871613 | 57.97734668 | 46.35803
|  | 487 | 34.70933151 | 58.09211566 | 46.40072
|  | 486 | 34.71208954 | 58.273474 | 46.49278177
|  | 485 | 34.67118835 | 58.45340945 | 46.5622989
|  | 484 | 34.61831284 | 58.60776736 | 46.6130401
|  | 483 | 34.59128952 | 58.82386234 | 46.70757593
|  | 482 | 34.56695557 | 58.93246295 | 46.74970926
|  | 481 | 34.50362015 | 59.08510043 | 46.79436029
|  | 480 | 34.46037292 | 59.35389926 | 46.90713609
|  | 479 | 34.41598129 | 59.52341296 | 46.9697
|  | 478 | 34.39191818 | 59.6451514 | 47.01853479
|  | 477 | 34.31772995 | 59.83931186 | 47.07852
|  | 476 | 34.25335693 | 60.04798724 | 47.15067
|  | 475 | 34.18494034 | 60.1801665 | 47.18255342
|  | 474 | 34.10777664 | 60.40953281 | 47.25865
|  | 473 | 34.04215622 | 60.519686 | 47.28092111
|  | 472 | 33.96351624 | 60.68905475 | 47.32629
|  | 471 | 33.85010529 | 60.87822559 | 47.36416544
|  | 470 | 33.77344894 | 60.98954608 | 47.38149751
|  | 469 | 33.65059662 | 61.06226184 | 47.35642923
|  | 468 | 33.52663422 | 61.16837146 | 47.34750284
|  | 467 | 33.41370773 | 61.29404666 | 47.35388
|  | 466 | 33.2903595 | 61.44893481 | 47.36965
|  | 465 | 33.14089203 | 61.50056674 | 47.32073
|  | 464 | 32.98876572 | 61.59376743 | 47.29127
|  | 463 | 32.81006622 | 61.60925891 | 47.20966
|  | 462 | 32.63362122 | 61.63924243 | 47.13643
|  | 461 | 32.4450798 | 61.70090701 | 47.07299
|  | 460 | 32.25457001 | 61.74271609 | 46.99864305
|  | 459 | 32.033741 | 61.72336795 | 46.87855
|  | 458 | 31.79300117 | 61.65604236 | 46.72452
|  | 457 | 31.54628563 | 61.64645221 | 46.59636892
|  | 456 | 31.30529022 | 61.55395724 | 46.42962373
|  | 455 | 31.00920677 | 61.51598575 | 46.26259626
|  | 454 | 30.73728752 | 61.43759753 | 46.08744
|  | 453 | 30.42762566 | 61.30613925 | 45.86688
|  | 452 | 30.11285591 | 61.17555835 | 45.64420713
|  | 451 | 29.75356865 | 61.01637103 | 45.38496984
|  | 450 | 29.3990097 | 60.76899554 | 45.08400262
|  | 449 | 29.01033783 | 60.5683768 | 44.78936
|  | 448 | 28.63133621 | 60.37273242 | 44.50203
|  | 447 | 28.20040512 | 60.02650668 | 44.1134559
|  | 446 | 27.77080917 | 59.71715381 | 43.74398149
|  | 445 | 27.29198647 | 59.35258701 | 43.32228674
|  | 444 | 26.86504173 | 59.01735904 | 42.9412
|  | 443 | 26.33507156 | 58.5974715 | 42.46627153
|  | 442 | 25.84693718 | 58.13563373 | 41.99129
|  | 441 | 25.30483627 | 57.65654971 | 41.48069299
|  | 440 | 24.75802231 | 57.18693378 | 40.97248
|  | 439 | 24.17901421 | 56.61691119 | 40.3979627
|  | 438 | 23.56900597 | 55.88899829 | 39.72900213
|  | 437 | 22.95572472 | 55.19292285 | 39.07432
|  | 436 | 22.36252975 | 54.46690585 | 38.4147178
|  | 435 | 21.68831444 | 53.73468234 | 37.71149839
|  | 434 | 21.09281921 | 52.97373416 | 37.03328
|  | 433 | 20.40001106 | 51.97046115 | 36.18524
|  | 432 | 19.67304039 | 50.9859679 | 35.3295
|  | 431 | 18.99499512 | 49.98424365 | 34.48962
|  | 430 | 18.298563 | 48.83649661 | 33.56753
|  | 429 | 17.58282852 | 47.64976718 | 32.61629785
|  | 428 | 16.87023926 | 46.30621936 | 31.58822931
|  | 427 | 16.13780022 | 44.92238071 | 30.53009
|  | 426 | 15.414114 | 43.6189902 | 29.5165521
|  | 425 | 14.67981339 | 42.12422778 | 28.40202
|  | 424 | 13.96476746 | 40.45894839 | 27.21186
|  | 423 | 13.25901794 | 38.80357578 | 26.03129686
|  | 422 | 12.53178406 | 37.01276233 | 24.77227
|  | 421 | 11.8421011 | 35.36792972 | 23.60501541
|  | 420 | 11.18641376 | 33.46112277 | 22.32377
|  | 419 | 10.56184196 | 31.66681697 | 21.11433
|  | 418 | 9.984182358 | 29.68420818 | 19.8342
|  | 417 | 9.396241188 | 27.73904063 | 18.56764
|  | 416 | 8.822242737 | 25.71806743 | 17.27016
|  | 415 | 8.377703667 | 23.86652782 | 16.12212
|  | 414 | 7.827088833 | 22.0527766 | 14.93993
|  | 413 | 7.477790833 | 20.11831882 | 13.79805
|  | 412 | 7.14105463 | 18.49184825 | 12.81645144
|  | 411 | 6.877268791 | 17.0258868 | 11.95158
|  | 410 | 6.61225462 | 15.59590461 | 11.10408
|  | 409 | 6.43150568 | 14.47362735 | 10.45257
|  | 408 | 6.329732418 | 13.46890094 | 9.899316679
|  | 407 | 6.379629135 | 13.13344505 | 9.756537
|  | 406 | 6.343815327 | 12.53255965 | 9.438187
|  | 405 | 6.556639194 | 12.49919727 | 9.527918232
|  | 404 | 6.631338596 | 12.61015632 | 9.620747458
|  | 403 | 6.973954201 | 13.42886283 | 10.20141
|  | 402 | 7.311526775 | 14.10428645 | 10.70791
|  | 401 | 7.659421921 | 15.52621677 | 11.59282
|  | 400 | 8.207589149 | 16.71843555 | 12.46301
|  | 399 | 8.707339287 | 18.51478221 | 13.61106
|  | 398 | 9.295970917 | 20.08318164 | 14.68958
|  | 397 | 9.962492943 | 22.05379131 | 16.00814
|  | 396 | 10.65384865 | 24.22088458 | 17.43737
|  | 395 | 11.3827219 | 26.56041743 | 18.97157
|  | 394 | 12.2219553 | 28.85247256 | 20.53721393
|  | 393 | 13.04051399 | 31.00557735 | 22.02304567
|  | 392 | 13.9292326 | 33.43484714 | 23.68203987
|  | 391 | 14.78050518 | 35.61890247 | 25.1997
|  | 390 | 15.76962662 | 37.81133868 | 26.79048265
|  | 389 | 16.65036774 | 40.01386859 | 28.33212
|  | 388 | 17.57831764 | 42.13505771 | 29.85669
|  | 387 | 18.57652473 | 43.96531512 | 31.27092
|  | 386 | 19.42944336 | 45.75323703 | 32.59134
|  | 385 | 20.55781746 | 47.76047733 | 34.15915
|  | 384 | 21.27909279 | 49.41903903 | 35.34906591
|  | 383 | 22.18911743 | 51.22482135 | 36.70696939
|  | 382 | 23.06155777 | 52.63845279 | 37.85000528
|  | 381 | 24.03294373 | 54.11300876 | 39.07298
|  | 380 | 24.90088272 | 55.38497379 | 40.14293
|  | 379 | 25.65517998 | 56.09963824 | 40.87740911
|  | 378 | 26.50063896 | 57.46821048 | 41.98442472
|  | 377 | 27.32227516 | 58.21549823 | 42.76889
|  | 376 | 28.11685753 | 59.10146167 | 43.6091596
|  | 375 | 28.71808624 | 60.19753101 | 44.45781
|  | 374 | 29.48935699 | 60.69182422 | 45.09059
|  | 373 | 30.12832451 | 61.20792987 | 45.66812719
|  | 372 | 30.72352791 | 61.52933719 | 46.12643255
|  | 371 | 31.29785347 | 62.05058887 | 46.67422117
|  | 370 | 31.86711693 | 62.50443103 | 47.18577398
|  | 369 | 32.24594498 | 63.11122729 | 47.67859
|  | 368 | 32.7259407 | 63.93809344 | 48.33201707
|  | 367 | 33.1463623 | 63.89906909 | 48.52272
|  | 366 | 33.47874451 | 64.29715564 | 48.88795
|  | 365 | 33.75058365 | 64.58294513 | 49.16676439
|  | 364 | 33.95357513 | 64.95786121 | 49.45571817
|  | 363 | 34.05348969 | 64.56247546 | 49.30798
|  | 362 | 34.3625679 | 65.25282886 | 49.80769838
|  | 361 | 34.79959488 | 65.39835956 | 50.09897722
|  | 360 | 34.3382988 | 65.38590076 | 49.86209978
|  | 359 | 34.82566071 | 64.7516463 | 49.78865
|  | 358 | 34.91836548 | 64.98831012 | 49.9533378
|  | 357 | 34.57719803 | 65.64025714 | 50.10873
|  | 356 | 34.51495361 | 64.79823901 | 49.65659631
|  | 355 | 34.85443497 | 64.88400867 | 49.86922182
|  | 354 | 34.46063614 | 64.43620135 | 49.44842
|  | 353 | 34.44129562 | 63.69370105 | 49.0675
|  | 352 | 33.77881241 | 64.21681812 | 48.99782
|  | 351 | 33.30693054 | 63.3036597 | 48.30529512
|  | 350 | 33.47329712 | 63.10219028 | 48.2877437
|  | 349 | 32.78714752 | 63.31203296 | 48.04959024
|  | 348 | 32.42005539 | 61.9352019 | 47.17763
|  | 347 | 32.01553345 | 61.06189182 | 46.53871
|  | 346 | 31.19233894 | 60.06354358 | 45.62794126
|  | 345 | 30.2647438 | 60.35936954 | 45.31205667
|  | 344 | 29.75444412 | 59.04623248 | 44.4003383
|  | 343 | 28.93741226 | 58.08101108 | 43.50921167
|  | 342 | 27.86351204 | 56.81558063 | 42.33955
|  | 341 | 27.44251442 | 56.17418506 | 41.80834974
|  | 340 | 25.91580963 | 53.88787296 | 39.90184
|  | 339 | 24.38318443 | 53.39283588 | 38.88801
|  | 338 | 24.28916931 | 52.42478778 | 38.35698
|  | 337 | 22.20121384 | 47.5838454 | 34.89252962
|  | 336 | 19.49788857 | 46.15801837 | 32.82795347
|  | 335 | 19.37314415 | 45.23171069 | 32.30242742
|  | 334 | 17.95536041 | 42.84766223 | 30.40151132
|  | 333 | 17.65075684 | 42.73709323 | 30.19393
|  | 332 | 16.89461708 | 37.23071124 | 27.06266416
|  | 331 | 14.4560833 | 37.989733 | 26.22290815
|  | 330 | 14.08781147 | 34.96196201 | 24.52488674
|  | 329 | 10.92832279 | 33.17096164 | 22.04964
|  | 328 | 11.48268127 | 31.90604617 | 21.69436372
|  | 327 | 9.889003754 | 31.2580569 | 20.57353
|  | 326 | 9.156921387 | 29.42218616 | 19.28955
|  | 325 | 8.160588264 | 28.42013004 | 18.29036
|  | 324 | 7.846734047 | 26.71532085 | 17.28103
|  | 323 | 7.77816391 | 27.08323314 | 17.4307
|  | 322 | 8.744030952 | 23.23909404 | 15.99156
|  | 321 | 8.379365921 | 26.03699901 | 17.20818
|  | 320 | 7.457189083 | 26.4650233 | 16.96111
|  | 319 | 6.659510612 | 26.97102191 | 16.81527
|  | 318 | 8.230916023 | 26.1934016 | 17.21216
|  | 317 | 8.519211769 | 26.90973308 | 17.71447
|  | 316 | 8.443086624 | 30.80629756 | 19.62469
|  | 315 | 9.660750389 | 31.45515086 | 20.55795
|  | 314 | 10.57598591 | 31.73992183 | 21.15795387
|  | 313 | 11.15539551 | 32.568064 | 21.86173
|  | 312 | 11.15741825 | 32.66864993 | 21.91303409
|  | 311 | 12.52853394 | 31.63750865 | 22.08302
|  | 310 | 12.62169933 | 33.74914767 | 23.1854235
|  | 309 | 12.58025455 | 34.10874011 | 23.34449733
|  | 308 | 12.62417603 | 35.53617313 | 24.08017458
|  | 307 | 12.86503792 | 36.35462405 | 24.60983
|  | 306 | 13.53193951 | 37.21134784 | 25.37164
|  | 305 | 13.54871655 | 35.84857776 | 24.69865
|  | 304 | 14.27549839 | 37.50670459 | 25.89110149
|  | 303 | 14.32757187 | 36.48349597 | 25.40553392
|  | 302 | 15.37283516 | 37.13845279 | 26.25564
|  | 301 | 15.93160057 | 38.98033359 | 27.45596708
|  | 300 | 16.05401421 | 38.97342517 | 27.51371969