## Transmission
70:30 Plate Beamsplitter, Coating: 700 - 1100 nm, Transmission Data
|  | Wavelength (nm) | % Transmission (P-Polarization) | % Transmission (S-Polarization) | % Transmission (Unpolarized)
|  | 2600 | 64.66826 | 50.71006 | 57.68916
|  | 2595 | 65.46522 | 51.30744 | 58.38633
|  | 2590 | 66.20752 | 51.88323 | 59.04538
|  | 2585 | 67.00912 | 52.54999 | 59.77955
Product Raw Data |  | 2580 | 67.74913 | 53.18923 | 60.46918
70:30 (R:T) UVFS Plate Beamsplitter, Coating: 700 - 1100 nm |  | 2575 | 68.54887 | 53.80624 | 61.17756
|  | 2570 | 69.371 | 54.42013 | 61.89557
Item # | BST05, BST11, BST11R, and BST17 | 2565 | 70.32159 | 55.16691 | 62.74425
DISCLAIMER: The data presented here are typical. Slight variations in performance data will occur from lot to lot. Please contact Technical Support with any questions regarding the use or reliability of this data. |  | 2560 | 71.33536 | 55.9241 | 63.62973
|  | 2555 | 72.23891 | 56.60301 | 64.42096
|  | 2550 | 73.12208 | 57.31479 | 65.21844
|  | 2545 | 74.13693 | 58.18346 | 66.16019
|  | 2540 | 75.09875 | 58.94326 | 67.02101
|  | 2535 | 76.10836 | 59.70657 | 67.90747
This data may be used in publications. However, please cite Thorlabs as the source. |  | 2530 | 77.04741 | 60.46399 | 68.7557
|  | 2525 | 77.92241 | 61.16207 | 69.54224
|  | 2520 | 78.75469 | 61.80287 | 70.27878
Additional Information: |  | 2515 | 79.55005 | 62.47418 | 71.01212
Reflectance and transmission were measured separately using a Perkin Elmer Lambda 950 UV/VIS/NIR spectrophotometer with a calcite polarizer attachment. |  | 2510 | 80.33598 | 63.03242 | 71.6842
|  | 2505 | 81.10804 | 63.54153 | 72.32478
|  | 2500 | 81.80452 | 63.99084 | 72.89768
|  | 2495 | 82.48614 | 64.47556 | 73.48085
|  | 2490 | 82.98742 | 64.76273 | 73.87507
|  | 2485 | 83.43176 | 64.99653 | 74.21414
|  | 2480 | 83.89556 | 65.34594 | 74.62075
|  | 2475 | 84.39496 | 65.58333 | 74.98915
|  | 2470 | 84.83503 | 65.56997 | 75.2025
|  | 2465 | 85.07328 | 65.69213 | 75.38271
|  | 2460 | 85.43557 | 65.92189 | 75.67873
|  | 2455 | 85.8153 | 65.88595 | 75.85062
|  | 2450 | 86.01134 | 65.88541 | 75.94837
|  | 2445 | 86.28072 | 65.9352 | 76.10796
|  | 2440 | 86.77275 | 66.15942 | 76.46608
|  | 2435 | 87.16308 | 66.18589 | 76.67449
|  | 2430 | 87.44993 | 66.02103 | 76.73548
|  | 2425 | 87.59825 | 65.99622 | 76.79724
|  | 2420 | 87.99787 | 65.86667 | 76.93227
|  | 2415 | 88.19223 | 66.06078 | 77.12651
|  | 2410 | 88.51359 | 66.17544 | 77.34451
|  | 2405 | 88.73383 | 65.96976 | 77.3518
|  | 2400 | 88.81362 | 65.87491 | 77.34426
|  | 2395 | 89.05081 | 65.74996 | 77.40038
|  | 2390 | 89.06154 | 65.63593 | 77.34873
|  | 2385 | 89.16096 | 65.58196 | 77.37146
|  | 2380 | 89.12986 | 65.19332 | 77.16159
|  | 2375 | 89.14488 | 64.78899 | 76.96693
|  | 2370 | 89.11744 | 64.69729 | 76.90736
|  | 2365 | 88.83518 | 64.60292 | 76.71905
|  | 2360 | 88.66812 | 64.1512 | 76.40966
|  | 2355 | 88.64399 | 63.70434 | 76.17416
|  | 2350 | 88.49776 | 63.52312 | 76.01044
|  | 2345 | 88.16834 | 63.22153 | 75.69493
|  | 2340 | 87.9551 | 62.9359 | 75.4455
|  | 2335 | 87.5796 | 62.39258 | 74.98609
|  | 2330 | 87.35144 | 61.81512 | 74.58328
|  | 2325 | 86.99286 | 61.50692 | 74.24989
|  | 2320 | 86.46206 | 61.24456 | 73.85331
|  | 2315 | 85.80072 | 60.74196 | 73.27134
|  | 2310 | 85.23608 | 59.9908 | 72.61344
|  | 2305 | 84.71842 | 59.25197 | 71.98519
|  | 2300 | 84.18163 | 58.71498 | 71.4483
|  | 2295 | 83.25097 | 57.94835 | 70.59966
|  | 2290 | 82.215 | 56.95901 | 69.587
|  | 2285 | 81.36131 | 56.03355 | 68.69743
|  | 2280 | 80.35903 | 55.17992 | 67.76948
|  | 2275 | 79.15142 | 54.22618 | 66.6888
|  | 2270 | 77.84713 | 53.01758 | 65.43236
|  | 2265 | 76.74244 | 51.79379 | 64.26812
|  | 2260 | 75.52116 | 50.80999 | 63.16557
|  | 2255 | 74.3983 | 50.0123 | 62.2053
|  | 2250 | 73.44996 | 49.13474 | 61.29235
|  | 2245 | 72.92579 | 48.57387 | 60.74983
|  | 2240 | 72.46376 | 47.93557 | 60.19967
|  | 2235 | 71.92693 | 47.49354 | 59.71024
|  | 2230 | 71.10054 | 46.69525 | 58.8979
|  | 2225 | 70.08611 | 45.77634 | 57.93123
|  | 2220 | 68.65886 | 44.6112 | 56.63503
|  | 2215 | 67.37275 | 43.64842 | 55.51059
|  | 2210 | 67.0116 | 43.39488 | 55.20324
|  | 2205 | 68.39118 | 44.43716 | 56.41417
|  | 2200 | 71.70208 | 46.58213 | 59.14211
|  | 2195 | 75.82943 | 49.14328 | 62.48636
|  | 2190 | 79.19401 | 51.23192 | 65.21297
|  | 2185 | 81.306 | 52.50554 | 66.90577
|  | 2180 | 82.5198 | 53.23669 | 67.87825
|  | 2175 | 83.24054 | 53.65468 | 68.44761
|  | 2170 | 83.71258 | 53.90248 | 68.80753
|  | 2165 | 84.06032 | 54.15271 | 69.10652
|  | 2160 | 84.26521 | 54.24292 | 69.25406
|  | 2155 | 84.47724 | 54.3201 | 69.39867
|  | 2150 | 84.73574 | 54.44885 | 69.59229
|  | 2145 | 84.97094 | 54.54812 | 69.75953
|  | 2140 | 85.14483 | 54.58805 | 69.86644
|  | 2135 | 85.24527 | 54.63497 | 69.94012
|  | 2130 | 85.31991 | 54.66529 | 69.9926
|  | 2125 | 85.33375 | 54.61555 | 69.97465
|  | 2120 | 85.33479 | 54.5972 | 69.966
|  | 2115 | 85.319 | 54.56809 | 69.94355
|  | 2110 | 85.29352 | 54.56007 | 69.92679
|  | 2105 | 85.28324 | 54.51697 | 69.9001
|  | 2100 | 85.2579 | 54.44909 | 69.85349
|  | 2095 | 85.22943 | 54.4927 | 69.86107
|  | 2090 | 85.18022 | 54.5287 | 69.85446
|  | 2085 | 85.11742 | 54.45503 | 69.78622
|  | 2080 | 85.12535 | 54.42574 | 69.77554
|  | 2075 | 85.21019 | 54.37493 | 69.79256
|  | 2070 | 85.1786 | 54.32964 | 69.75412
|  | 2065 | 85.08798 | 54.40901 | 69.7485
|  | 2060 | 85.0371 | 54.56208 | 69.79959
|  | 2055 | 85.00009 | 54.61883 | 69.80946
|  | 2050 | 85.0382 | 54.6681 | 69.85315
|  | 2045 | 85.13592 | 54.77411 | 69.95502
|  | 2040 | 85.19691 | 54.9263 | 70.0616
|  | 2035 | 85.27087 | 55.08725 | 70.17906
|  | 2030 | 85.31975 | 55.27697 | 70.29836
|  | 2025 | 85.33116 | 55.46677 | 70.39897
|  | 2020 | 85.40239 | 55.65844 | 70.53042
|  | 2015 | 85.52521 | 55.87769 | 70.70145
|  | 2010 | 85.63783 | 56.06518 | 70.85151
|  | 2005 | 85.69172 | 56.23919 | 70.96545
|  | 2000 | 85.71499 | 56.57995 | 71.14747
|  | 1995 | 85.74793 | 56.87692 | 71.31242
|  | 1990 | 85.79945 | 57.10293 | 71.45119
|  | 1985 | 85.86601 | 57.29868 | 71.58235
|  | 1980 | 85.91896 | 57.59098 | 71.75497
|  | 1975 | 85.95027 | 57.94711 | 71.94869
|  | 1970 | 86.04335 | 58.22334 | 72.13335
|  | 1965 | 86.19414 | 58.451 | 72.32257
|  | 1960 | 86.32852 | 58.7706 | 72.54956
|  | 1955 | 86.42766 | 59.17328 | 72.80047
|  | 1950 | 86.51735 | 59.57621 | 73.04678
|  | 1945 | 86.61337 | 59.97588 | 73.29463
|  | 1940 | 86.70799 | 60.40638 | 73.55719
|  | 1935 | 86.83421 | 60.80794 | 73.82108
|  | 1930 | 86.9334 | 61.1964 | 74.0649
|  | 1925 | 87.02547 | 61.656 | 74.34073
|  | 1920 | 87.19579 | 62.16701 | 74.6814
|  | 1915 | 87.43138 | 62.71592 | 75.07365
|  | 1910 | 87.64055 | 63.24365 | 75.4421
|  | 1905 | 87.74084 | 63.77934 | 75.7601
|  | 1900 | 87.87048 | 64.32711 | 76.09879
|  | 1895 | 88.00834 | 64.86736 | 76.43785
|  | 1890 | 88.156 | 65.42896 | 76.79248
|  | 1885 | 88.41509 | 66.01595 | 77.21552
|  | 1880 | 88.68016 | 66.61679 | 77.64848
|  | 1875 | 88.88793 | 67.22588 | 78.05691
|  | 1870 | 89.09503 | 67.83139 | 78.46321
|  | 1865 | 89.29034 | 68.38727 | 78.83881
|  | 1860 | 89.50045 | 68.94985 | 79.22515
|  | 1855 | 89.76085 | 69.58155 | 79.6712
|  | 1850 | 89.9596 | 70.22893 | 80.09427
|  | 1845 | 90.24074 | 70.8393 | 80.54002
|  | 1840 | 90.56983 | 71.35804 | 80.96393
|  | 1835 | 90.66702 | 71.81639 | 81.2417
|  | 1830 | 90.83495 | 72.37804 | 81.6065
|  | 1825 | 91.08598 | 72.98713 | 82.03655
|  | 1820 | 91.31115 | 73.56723 | 82.43919
|  | 1815 | 91.55745 | 74.08868 | 82.82306
|  | 1810 | 91.79639 | 74.57966 | 83.18803
|  | 1805 | 91.98948 | 75.04668 | 83.51808
|  | 1800 | 92.16146 | 75.5056 | 83.83353
|  | 1795 | 92.33872 | 75.94333 | 84.14102
|  | 1790 | 92.47678 | 76.35246 | 84.41462
|  | 1785 | 92.56298 | 76.70788 | 84.63543
|  | 1780 | 92.67154 | 76.9902 | 84.83087
|  | 1775 | 92.83223 | 77.23135 | 85.03179
|  | 1770 | 93.01222 | 77.4405 | 85.22636
|  | 1765 | 93.1381 | 77.63278 | 85.38544
|  | 1760 | 93.24228 | 77.73697 | 85.48963
|  | 1755 | 93.33505 | 77.69637 | 85.51571
|  | 1750 | 93.42629 | 77.61456 | 85.52043
|  | 1745 | 93.49387 | 77.50367 | 85.49877
|  | 1740 | 93.57222 | 77.33106 | 85.45164
|  | 1735 | 93.6204 | 77.08969 | 85.35504
|  | 1730 | 93.58922 | 76.77624 | 85.18273
|  | 1725 | 93.59541 | 76.43374 | 85.01457
|  | 1720 | 93.66036 | 76.06857 | 84.86446
|  | 1715 | 93.65026 | 75.59215 | 84.6212
|  | 1710 | 93.57726 | 75.00188 | 84.28957
|  | 1705 | 93.45926 | 74.32115 | 83.8902
|  | 1700 | 93.37085 | 73.53967 | 83.45526
|  | 1695 | 93.31547 | 72.82761 | 83.07154
|  | 1690 | 93.14504 | 72.21077 | 82.6779
|  | 1685 | 92.96429 | 71.51686 | 82.24057
|  | 1680 | 92.76598 | 70.65223 | 81.70911
|  | 1675 | 92.54135 | 69.71304 | 81.1272
|  | 1670 | 92.29598 | 68.84378 | 80.56988
|  | 1665 | 91.98322 | 67.93126 | 79.95724
|  | 1660 | 91.71004 | 66.90719 | 79.30862
|  | 1655 | 91.47639 | 65.87629 | 78.67634
|  | 1650 | 91.21473 | 64.945 | 78.07986
|  | 1645 | 90.87604 | 64.04429 | 77.46016
|  | 1640 | 90.47778 | 63.0635 | 76.77064
|  | 1635 | 90.07539 | 62.01708 | 76.04623
|  | 1630 | 89.73214 | 60.94462 | 75.33838
|  | 1625 | 89.39179 | 59.94599 | 74.66889
|  | 1620 | 88.99826 | 58.99843 | 73.99835
|  | 1615 | 88.58859 | 58.05443 | 73.32151
|  | 1610 | 88.15671 | 57.10673 | 72.63172
|  | 1605 | 87.68539 | 56.14826 | 71.91683
|  | 1600 | 87.19251 | 55.26526 | 71.22889
|  | 1595 | 86.77237 | 54.39897 | 70.58567
|  | 1590 | 86.3412 | 53.5222 | 69.9317
|  | 1585 | 85.84687 | 52.69853 | 69.2727
|  | 1580 | 85.28539 | 51.85716 | 68.57128
|  | 1575 | 84.74613 | 51.07959 | 67.91286
|  | 1570 | 84.32076 | 50.45036 | 67.38556
|  | 1565 | 83.89499 | 49.84509 | 66.87004
|  | 1560 | 83.39756 | 49.16574 | 66.28165
|  | 1555 | 82.88253 | 48.47109 | 65.67681
|  | 1550 | 82.3811 | 47.82844 | 65.10477
|  | 1545 | 81.84877 | 47.28708 | 64.56793
|  | 1540 | 81.3933 | 46.85951 | 64.1264
|  | 1535 | 81.01419 | 46.4388 | 63.72649
|  | 1530 | 80.64922 | 45.94842 | 63.29882
|  | 1525 | 80.2121 | 45.49544 | 62.85377
|  | 1520 | 79.70033 | 45.18578 | 62.44305
|  | 1515 | 79.30305 | 44.93217 | 62.11761
|  | 1510 | 78.97867 | 44.68546 | 61.83207
|  | 1505 | 78.62379 | 44.42908 | 61.52644
|  | 1500 | 78.25011 | 44.17073 | 61.21042
|  | 1495 | 77.86944 | 44.10619 | 60.98781
|  | 1490 | 77.53716 | 44.19722 | 60.86719
|  | 1485 | 77.23452 | 44.25137 | 60.74294
|  | 1480 | 76.94533 | 44.28011 | 60.61272
|  | 1475 | 76.67321 | 44.3 | 60.4866
|  | 1470 | 76.38924 | 44.40187 | 60.39555
|  | 1465 | 76.20524 | 44.59639 | 60.40081
|  | 1460 | 76.05226 | 44.77455 | 60.4134
|  | 1455 | 75.88464 | 45.11851 | 60.50157
|  | 1450 | 75.73868 | 45.55675 | 60.64771
|  | 1445 | 75.56055 | 45.99709 | 60.77882
|  | 1440 | 75.41651 | 46.44639 | 60.93145
|  | 1435 | 75.36708 | 46.96257 | 61.16482
|  | 1430 | 75.26979 | 47.59685 | 61.43332
|  | 1425 | 75.1523 | 48.29143 | 61.72186
|  | 1420 | 75.04995 | 49.00513 | 62.02754
|  | 1415 | 74.91397 | 49.75831 | 62.33614
|  | 1410 | 74.70923 | 50.53955 | 62.62439
|  | 1405 | 74.39219 | 51.29951 | 62.84585
|  | 1400 | 73.90039 | 52.0863 | 62.99334
|  | 1395 | 73.2886 | 52.6983 | 62.99345
|  | 1390 | 72.49387 | 53.19601 | 62.84494
|  | 1385 | 71.93706 | 53.94799 | 62.94252
|  | 1380 | 72.61198 | 55.78865 | 64.20031
|  | 1375 | 74.74608 | 58.9406 | 66.84334
|  | 1370 | 76.84083 | 62.06258 | 69.4517
|  | 1365 | 78.015 | 64.39761 | 71.2063
|  | 1360 | 78.60957 | 66.43884 | 72.52421
|  | 1355 | 79.13612 | 68.58244 | 73.85928
|  | 1350 | 79.66519 | 70.69864 | 75.18192
|  | 1345 | 80.15966 | 72.59892 | 76.37929
|  | 1340 | 80.70264 | 74.39269 | 77.54766
|  | 1335 | 81.2053 | 76.04396 | 78.62463
|  | 1330 | 81.65476 | 77.47567 | 79.56521
|  | 1325 | 82.00155 | 78.66357 | 80.33256
|  | 1320 | 82.46057 | 79.61513 | 81.03785
|  | 1315 | 82.86848 | 80.13369 | 81.50108
|  | 1310 | 83.15068 | 80.12041 | 81.63555
|  | 1305 | 83.35349 | 79.6326 | 81.49304
|  | 1300 | 83.48349 | 78.76652 | 81.12501
|  | 1295 | 83.57212 | 77.58745 | 80.57979
|  | 1290 | 83.5929 | 75.95644 | 79.77467
|  | 1285 | 83.48235 | 73.82695 | 78.65465
|  | 1280 | 83.27518 | 71.1797 | 77.22744
|  | 1275 | 83.02285 | 68.40921 | 75.71603
|  | 1270 | 82.69381 | 65.39536 | 74.04459
|  | 1265 | 82.24711 | 62.22422 | 72.23567
|  | 1260 | 81.6723 | 58.95757 | 70.31493
|  | 1255 | 81.05434 | 55.78768 | 68.42101
|  | 1250 | 80.34131 | 52.74716 | 66.54424
|  | 1245 | 79.53745 | 49.82122 | 64.67933
|  | 1240 | 78.59979 | 46.97638 | 62.78808
|  | 1235 | 77.68226 | 44.16463 | 60.92344
|  | 1230 | 76.78573 | 41.49824 | 59.14198
|  | 1225 | 75.67972 | 39.06301 | 57.37136
|  | 1220 | 74.50548 | 36.8271 | 55.66629
|  | 1215 | 73.28157 | 34.84955 | 54.06556
|  | 1210 | 72.03391 | 32.90786 | 52.47088
|  | 1205 | 70.77761 | 31.11858 | 50.94809
|  | 1200 | 69.42396 | 29.48599 | 49.45497
|  | 1195 | 68.01785 | 28.0254 | 48.02162
|  | 1190 | 66.62659 | 26.63974 | 46.63317
|  | 1185 | 65.16693 | 25.25574 | 45.21133
|  | 1180 | 63.81312 | 24.14224 | 43.97768
|  | 1175 | 62.51329 | 23.03328 | 42.77329
|  | 1170 | 61.26639 | 22.10662 | 41.68651
|  | 1165 | 60.02625 | 21.41881 | 40.72253
|  | 1160 | 58.61745 | 20.71936 | 39.66841
|  | 1155 | 57.36166 | 20.0461 | 38.70388
|  | 1150 | 56.15462 | 19.34953 | 37.75208
|  | 1145 | 54.88868 | 18.75622 | 36.82245
|  | 1140 | 53.87789 | 18.39441 | 36.13615
|  | 1135 | 52.96748 | 18.03389 | 35.50069
|  | 1130 | 51.89934 | 17.61417 | 34.75676
|  | 1125 | 50.95413 | 17.29788 | 34.126
|  | 1120 | 50.03139 | 17.17705 | 33.60422
|  | 1115 | 49.1894 | 16.92739 | 33.0584
|  | 1110 | 48.41781 | 16.76257 | 32.59019
|  | 1105 | 47.69145 | 16.66835 | 32.1799
|  | 1100 | 47.12133 | 16.64063 | 31.88098
|  | 1095 | 46.45054 | 16.63905 | 31.5448
|  | 1090 | 45.85821 | 16.80671 | 31.33246
|  | 1085 | 45.35133 | 16.85487 | 31.1031
|  | 1080 | 44.89504 | 16.9648 | 30.92992
|  | 1075 | 44.48824 | 17.16778 | 30.82801
|  | 1070 | 44.21844 | 17.54135 | 30.8799
|  | 1065 | 43.8648 | 17.79881 | 30.83181
|  | 1060 | 43.58302 | 18.111 | 30.84701
|  | 1055 | 43.36417 | 18.49393 | 30.92905
|  | 1050 | 43.18329 | 18.91809 | 31.05069
|  | 1045 | 43.01535 | 19.39242 | 31.20388
|  | 1040 | 42.90437 | 20.00178 | 31.45308
|  | 1035 | 42.92145 | 20.4744 | 31.69792
|  | 1030 | 42.76792 | 20.99002 | 31.87897
|  | 1025 | 42.66568 | 21.53153 | 32.09861
|  | 1020 | 42.62532 | 22.04653 | 32.33593
|  | 1015 | 42.58841 | 22.56605 | 32.57723
|  | 1010 | 42.57675 | 23.00563 | 32.79119
|  | 1005 | 42.67353 | 23.46798 | 33.07075
|  | 1000 | 42.63843 | 23.70616 | 33.1723
|  | 995 | 42.4827 | 23.78787 | 33.13528
|  | 990 | 42.42402 | 23.8473 | 33.13566
|  | 985 | 42.44669 | 23.79096 | 33.11883
|  | 980 | 42.46422 | 23.57555 | 33.01988
|  | 975 | 42.39581 | 23.30029 | 32.84805
|  | 970 | 42.23899 | 22.826 | 32.53249
|  | 965 | 42.11792 | 22.28364 | 32.20078
|  | 960 | 41.99659 | 21.63532 | 31.81595
|  | 955 | 41.89046 | 20.96858 | 31.42952
|  | 950 | 41.80934 | 20.31935 | 31.06435
|  | 945 | 41.67829 | 19.63461 | 30.65645
|  | 940 | 41.57423 | 18.97928 | 30.27676
|  | 935 | 41.46273 | 18.3408 | 29.90177
|  | 930 | 41.347 | 17.73543 | 29.54121
|  | 925 | 41.24799 | 17.13264 | 29.19031
|  | 920 | 41.18016 | 16.58452 | 28.88234
|  | 915 | 41.12776 | 16.06365 | 28.5957
|  | 910 | 41.05412 | 15.61267 | 28.3334
|  | 905 | 40.9756 | 15.22238 | 28.09899
|  | 900 | 40.92825 | 14.8524 | 27.89033
|  | 895 | 40.82354 | 14.5629 | 27.69322
|  | 890 | 40.79858 | 14.27956 | 27.53907
|  | 885 | 40.70278 | 13.97519 | 27.33898
|  | 880 | 40.71439 | 13.81263 | 27.26351
|  | 875 | 40.72841 | 13.69327 | 27.21084
|  | 870 | 40.57704 | 13.4225 | 26.99977
|  | 865 | 40.39167 | 13.15217 | 26.77192
|  | 860 | 40.24734 | 12.98581 | 26.61657
|  | 855 | 39.75385 | 12.57927 | 26.16656
|  | 850 | 39.5397 | 12.39176 | 25.96573
|  | 845 | 39.36813 | 12.21291 | 25.79052
|  | 840 | 39.17648 | 12.04012 | 25.6083
|  | 835 | 38.95634 | 11.85404 | 25.40518
|  | 830 | 38.7904 | 11.70502 | 25.24771
|  | 825 | 38.65801 | 11.56826 | 25.11314
|  | 820 | 38.60914 | 11.43696 | 25.02305
|  | 815 | 38.61599 | 11.33532 | 24.97565
|  | 810 | 38.70161 | 11.28564 | 24.99363
|  | 805 | 38.89046 | 11.30087 | 25.09566
|  | 800 | 39.1941 | 11.33745 | 25.26578
|  | 795 | 39.67748 | 11.46707 | 25.57228
|  | 790 | 40.30866 | 11.65431 | 25.98148
|  | 785 | 41.14295 | 11.96382 | 26.55338
|  | 780 | 42.11415 | 12.3641 | 27.23913
|  | 775 | 43.27821 | 12.90158 | 28.08989
|  | 770 | 44.65236 | 13.56962 | 29.11099
|  | 765 | 46.19297 | 14.39598 | 30.29447
|  | 760 | 47.75123 | 15.38579 | 31.56851
|  | 755 | 49.3394 | 16.52988 | 32.93464
|  | 750 | 50.74275 | 17.72967 | 34.23621
|  | 745 | 51.93238 | 18.95514 | 35.44376
|  | 740 | 52.61544 | 20.00193 | 36.30868
|  | 735 | 52.76813 | 20.73441 | 36.75127
|  | 730 | 52.24987 | 20.9236 | 36.58674
|  | 725 | 51.09683 | 20.49129 | 35.79406
|  | 720 | 49.50028 | 19.49686 | 34.49857
|  | 715 | 47.47727 | 18.11778 | 32.79753
|  | 710 | 45.35659 | 16.55737 | 30.95698
|  | 705 | 43.2931 | 15.0322 | 29.16265
|  | 700 | 41.48664 | 13.72038 | 27.60351
|  | 695 | 40.04239 | 12.61169 | 26.32704
|  | 690 | 39.11621 | 11.8028 | 25.4595
|  | 685 | 38.78105 | 11.26964 | 25.02534
|  | 680 | 39.08792 | 11.03532 | 25.06162
|  | 675 | 40.28032 | 11.13445 | 25.70738
|  | 670 | 42.37862 | 11.58651 | 26.98257
|  | 665 | 45.71113 | 12.50644 | 29.10879
|  | 660 | 50.40022 | 14.04023 | 32.22022
|  | 655 | 57.00416 | 16.58819 | 36.79617
|  | 650 | 65.33298 | 20.54809 | 42.94054
|  | 645 | 75.4354 | 27.12699 | 51.2812
|  | 640 | 85.37848 | 37.58277 | 61.48062
|  | 635 | 93.22755 | 53.83409 | 73.53082
|  | 630 | 95.45413 | 71.58329 | 83.51871
|  | 625 | 91.04273 | 78.58029 | 84.81151
|  | 620 | 81.97238 | 67.50444 | 74.73841
|  | 615 | 71.35653 | 49.10681 | 60.23167
|  | 610 | 62.23129 | 35.26153 | 48.74641
|  | 605 | 55.29789 | 26.70842 | 41.00316
|  | 600 | 50.95699 | 22.03307 | 36.49503
|  | 595 | 48.98554 | 19.7061 | 34.34582
|  | 590 | 49.37404 | 19.16422 | 34.26913
|  | 585 | 52.31116 | 20.28502 | 36.29809
|  | 580 | 57.99411 | 23.40873 | 40.70142
|  | 575 | 67.04397 | 29.89531 | 48.46964
|  | 570 | 78.39431 | 41.56444 | 59.97937
|  | 565 | 89.55107 | 60.41107 | 74.98107
|  | 560 | 94.38232 | 76.82577 | 85.60404
|  | 555 | 89.06764 | 72.12077 | 80.59421
|  | 550 | 77.18946 | 51.6211 | 64.40528
|  | 545 | 64.45209 | 34.27056 | 49.36132
|  | 540 | 55.0462 | 24.81787 | 39.93204
|  | 535 | 49.27873 | 20.06531 | 34.67202
|  | 530 | 47.20635 | 18.30876 | 32.75756
|  | 525 | 48.63289 | 18.75826 | 33.69558
|  | 520 | 53.64762 | 21.65445 | 37.65103
|  | 515 | 62.84792 | 28.33712 | 45.59252
|  | 510 | 75.05814 | 40.63452 | 57.84633
|  | 505 | 86.28044 | 58.17731 | 72.22888
|  | 500 | 90.14751 | 67.79636 | 78.97194
|  | 495 | 85.32449 | 60.31777 | 72.82113
|  | 490 | 77.35581 | 47.39858 | 62.3772
|  | 485 | 71.15471 | 38.90969 | 55.0322
|  | 480 | 68.96166 | 36.17459 | 52.56813
|  | 475 | 70.35191 | 37.63325 | 53.99258
|  | 470 | 73.46956 | 41.22254 | 57.34605
|  | 465 | 75.1639 | 43.59454 | 59.37922
|  | 460 | 74.09319 | 42.511 | 58.3021
|  | 455 | 72.06658 | 40.71886 | 56.39272
|  | 450 | 72.91903 | 42.58226 | 57.75064
|  | 445 | 79.08072 | 51.80964 | 65.44518
|  | 440 | 88.3653 | 65.55616 | 76.96073
|  | 435 | 90.76431 | 63.9469 | 77.35561
|  | 430 | 79.30964 | 44.51559 | 61.91262
|  | 425 | 63.91421 | 30.31392 | 47.11406
|  | 420 | 55.56775 | 26.03135 | 40.79955
|  | 415 | 56.66307 | 29.86433 | 43.2637
|  | 410 | 67.47142 | 44.41386 | 55.94264
|  | 405 | 84.56146 | 71.11446 | 77.83796
|  | 400 | 95.74773 | 87.27415 | 91.51094
|  | 395 | 98.04752 | 85.99608 | 92.0218
|  | 390 | 91.88804 | 64.32465 | 78.10634
|  | 385 | 67.36141 | 30.60449 | 48.98295
|  | 380 | 42.62407 | 16.22477 | 29.42442
|  | 375 | 33.47396 | 14.22006 | 23.84701
|  | 370 | 41.82176 | 25.92266 | 33.87221
|  | 365 | 65.36646 | 45.45782 | 55.41214
|  | 360 | 53.81016 | 20.48129 | 37.14573
|  | 355 | 39.97996 | 16.28082 | 28.13039
|  | 350 | 41.15339 | 21.07873 | 31.11606
|  | 345 | 22.26965 | 9.94738 | 16.10851
|  | 340 | 11.61905 | 5.35445 | 8.48675
|  | 335 | 6.80158 | 2.31 | 4.55579
|  | 330 | 2.74495 | 0.67902 | 1.71198
|  | 325 | 0.89497 | 0.21084 | 0.5529
|  | 320 | 0.26774 | 0.07667 | 0.17221
|  | 315 | 0.04775 | 0.01833 | 0.03304
|  | 310 | 0.00668 | 0.00602 | 0.00635
|  | 305 | 0.00706 | -0.00051 | 0.00328
|  | 300 | -0.00327 | -0.00288 | -0.00307

## Reflectance
70:30 Plate Beamsplitter, Coating: 700 - 1100 nm, Reflectance Data
|  | Wavelength (nm) | % Reflectance (P-Polarization) | % Reflectance (S-Polarization) | % Reflectance (Unpolarized)
|  | 2600 | 1.52617 | 1.28629 | 1.40623
|  | 2595 | -0.12464 | 2.39628 | 1.13582
|  | 2590 | -0.07061 | 1.73248 | 0.83093
|  | 2585 | 0.6998 | 1.64464 | 1.17222
Product Raw Data |  | 2580 | -0.41362 | 1.21294 | 0.39966
70:30 (R:T) UVFS Plate Beamsplitter, Coating: 700 - 1100 nm |  | 2575 | 0.015 | 1.31326 | 0.66413
|  | 2570 | 0.17674 | 1.47237 | 0.82455
Item # | BST05, BST11, BST11R, and BST17 | 2565 | -1.30394 | 2.69988 | 0.69797
DISCLAIMER: The data presented here are typical. Slight variations in performance data will occur from lot to lot. Please contact Technical Support with any questions regarding the use or reliability of this data. |  | 2560 | 0.27179 | 0.81856 | 0.54518
|  | 2555 | 0.65054 | 1.95156 | 1.30105
|  | 2550 | -1.76528 | 1.47555 | -0.14486
|  | 2545 | 0.70554 | 2.7116 | 1.70857
|  | 2540 | -0.16233 | 2.20677 | 1.02222
|  | 2535 | 0.66839 | 2.53824 | 1.60332
This data may be used in publications. However, please cite Thorlabs as the source. |  | 2530 | -0.13187 | 2.49228 | 1.1802
|  | 2525 | -0.10653 | 2.44224 | 1.16785
|  | 2520 | -0.40122 | 1.95547 | 0.77712
Additional Information: |  | 2515 | 0.52546 | 3.84607 | 2.18576
Reflectance and transmission were measured separately using a Perkin Elmer Lambda 950 UV/VIS/NIR spectrophotometer with a calcite polarizer attachment. |  | 2510 | 0.1451 | 2.76266 | 1.45388
|  | 2505 | 0.58767 | 2.8912 | 1.73944
|  | 2500 | -0.07598 | 2.68836 | 1.30619
|  | 2495 | 0.36992 | 3.4286 | 1.89926
|  | 2490 | 0.43856 | 3.35549 | 1.89703
|  | 2485 | -0.06991 | 3.99172 | 1.96091
|  | 2480 | 0.53024 | 4.78206 | 2.65615
|  | 2475 | 0.01575 | 3.37893 | 1.69734
|  | 2470 | 0.1258 | 4.85959 | 2.49269
|  | 2465 | -0.15167 | 5.53167 | 2.69
|  | 2460 | 0.44281 | 5.24484 | 2.84383
|  | 2455 | 0.33371 | 5.07092 | 2.70231
|  | 2450 | 0.32264 | 4.48015 | 2.40139
|  | 2445 | 0.94165 | 4.59247 | 2.76706
|  | 2440 | 0.24868 | 5.99729 | 3.12298
|  | 2435 | 0.84677 | 6.19481 | 3.52079
|  | 2430 | 1.15375 | 6.60179 | 3.87777
|  | 2425 | 0.66475 | 7.48481 | 4.07478
|  | 2420 | 0.67641 | 7.12409 | 3.90025
|  | 2415 | 1.16353 | 7.5282 | 4.34586
|  | 2410 | 1.38893 | 8.17874 | 4.78384
|  | 2405 | 0.4533 | 8.17627 | 4.31479
|  | 2400 | 0.43754 | 8.57205 | 4.50479
|  | 2395 | 1.80323 | 9.26155 | 5.53239
|  | 2390 | 0.84104 | 9.399 | 5.12002
|  | 2385 | 1.89442 | 9.87706 | 5.88574
|  | 2380 | 1.8782 | 10.40567 | 6.14193
|  | 2375 | 1.52787 | 10.57202 | 6.04995
|  | 2370 | 1.41974 | 10.87336 | 6.14655
|  | 2365 | 2.56297 | 10.77541 | 6.66919
|  | 2360 | 2.81399 | 12.15501 | 7.4845
|  | 2355 | 2.04037 | 12.50362 | 7.272
|  | 2350 | 1.9224 | 12.16813 | 7.04526
|  | 2345 | 2.69607 | 13.25215 | 7.97411
|  | 2340 | 3.06384 | 13.65347 | 8.35866
|  | 2335 | 2.09667 | 13.76097 | 7.92882
|  | 2330 | 2.88106 | 14.42283 | 8.65195
|  | 2325 | 2.78176 | 14.80002 | 8.79089
|  | 2320 | 2.65122 | 15.14229 | 8.89676
|  | 2315 | 3.07761 | 15.41063 | 9.24412
|  | 2310 | 3.0509 | 15.58254 | 9.31672
|  | 2305 | 3.81465 | 16.21523 | 10.01494
|  | 2300 | 3.45455 | 17.3526 | 10.40358
|  | 2295 | 3.39086 | 16.90988 | 10.15037
|  | 2290 | 3.92355 | 17.15458 | 10.53907
|  | 2285 | 3.7474 | 18.92076 | 11.33408
|  | 2280 | 4.08438 | 18.74732 | 11.41585
|  | 2275 | 3.86507 | 18.84235 | 11.35371
|  | 2270 | 4.59266 | 19.38963 | 11.99115
|  | 2265 | 4.69988 | 19.92016 | 12.31002
|  | 2260 | 4.41756 | 20.27026 | 12.34391
|  | 2255 | 4.83963 | 20.48638 | 12.663
|  | 2250 | 5.33456 | 21.08235 | 13.20846
|  | 2245 | 5.21174 | 21.43062 | 13.32118
|  | 2240 | 5.02565 | 21.72543 | 13.37554
|  | 2235 | 5.30342 | 22.06233 | 13.68288
|  | 2230 | 5.31934 | 22.63183 | 13.97558
|  | 2225 | 5.90714 | 23.0164 | 14.46177
|  | 2220 | 5.88333 | 23.13763 | 14.51048
|  | 2215 | 5.99903 | 23.78154 | 14.89028
|  | 2210 | 5.90939 | 24.22496 | 15.06717
|  | 2205 | 5.88323 | 24.43237 | 15.1578
|  | 2200 | 6.25306 | 24.61105 | 15.43205
|  | 2195 | 6.20477 | 24.86702 | 15.5359
|  | 2190 | 6.314 | 25.15434 | 15.73417
|  | 2185 | 6.76698 | 25.49493 | 16.13095
|  | 2180 | 6.84793 | 25.76742 | 16.30767
|  | 2175 | 6.99977 | 26.00123 | 16.5005
|  | 2170 | 6.99703 | 26.29967 | 16.64835
|  | 2165 | 7.07785 | 26.59796 | 16.8379
|  | 2160 | 7.07811 | 26.74624 | 16.91218
|  | 2155 | 7.361 | 27.0175 | 17.18925
|  | 2150 | 7.51218 | 27.34773 | 17.42995
|  | 2145 | 7.66716 | 27.26458 | 17.46587
|  | 2140 | 7.69661 | 27.63652 | 17.66656
|  | 2135 | 7.94002 | 27.99344 | 17.96673
|  | 2130 | 7.95478 | 27.86788 | 17.91133
|  | 2125 | 7.88467 | 28.14322 | 18.01395
|  | 2120 | 8.10078 | 28.24779 | 18.17429
|  | 2115 | 8.15461 | 28.31109 | 18.23285
|  | 2110 | 8.42181 | 28.39128 | 18.40654
|  | 2105 | 8.25261 | 28.59302 | 18.42282
|  | 2100 | 8.56179 | 28.74679 | 18.65429
|  | 2095 | 8.49708 | 28.65999 | 18.57853
|  | 2090 | 8.45006 | 28.68181 | 18.56594
|  | 2085 | 8.65517 | 28.77031 | 18.71274
|  | 2080 | 8.73553 | 28.67924 | 18.70738
|  | 2075 | 8.67948 | 28.70335 | 18.69142
|  | 2070 | 8.66207 | 28.67541 | 18.66874
|  | 2065 | 8.8192 | 28.65889 | 18.73904
|  | 2060 | 8.82358 | 28.69597 | 18.75978
|  | 2055 | 8.91974 | 28.77188 | 18.84581
|  | 2050 | 8.98208 | 28.64532 | 18.8137
|  | 2045 | 8.99956 | 28.45139 | 18.72548
|  | 2040 | 8.85482 | 28.3009 | 18.57786
|  | 2035 | 8.8103 | 28.23702 | 18.52366
|  | 2030 | 8.91427 | 28.10613 | 18.5102
|  | 2025 | 8.90195 | 27.93421 | 18.41808
|  | 2020 | 8.72997 | 27.69771 | 18.21384
|  | 2015 | 8.50057 | 27.51348 | 18.00702
|  | 2010 | 8.72876 | 27.29826 | 18.01351
|  | 2005 | 8.72577 | 27.03736 | 17.88157
|  | 2000 | 8.58051 | 26.76122 | 17.67086
|  | 1995 | 8.42713 | 26.50785 | 17.46749
|  | 1990 | 8.33579 | 26.19877 | 17.26728
|  | 1985 | 8.35859 | 25.82932 | 17.09395
|  | 1980 | 8.26606 | 25.52362 | 16.89484
|  | 1975 | 8.1493 | 25.17365 | 16.66148
|  | 1970 | 8.06636 | 24.8334 | 16.44988
|  | 1965 | 7.93622 | 24.38671 | 16.16147
|  | 1960 | 7.70733 | 23.88656 | 15.79695
|  | 1955 | 7.69703 | 23.3603 | 15.52867
|  | 1950 | 7.64522 | 22.9353 | 15.29026
|  | 1945 | 7.51191 | 22.50355 | 15.00773
|  | 1940 | 7.3714 | 22.02814 | 14.69977
|  | 1935 | 7.18995 | 21.42199 | 14.30597
|  | 1930 | 7.02141 | 20.89832 | 13.95987
|  | 1925 | 6.95196 | 20.41021 | 13.68109
|  | 1920 | 6.72555 | 19.76184 | 13.24369
|  | 1915 | 6.43607 | 18.9163 | 12.67618
|  | 1910 | 6.35488 | 18.41247 | 12.38368
|  | 1905 | 6.32412 | 17.70933 | 12.01672
|  | 1900 | 6.02432 | 16.92365 | 11.47398
|  | 1895 | 5.64836 | 16.34993 | 10.99914
|  | 1890 | 5.48828 | 15.63788 | 10.56308
|  | 1885 | 5.26621 | 15.03295 | 10.14958
|  | 1880 | 5.14796 | 14.37783 | 9.76289
|  | 1875 | 5.03446 | 13.5951 | 9.31478
|  | 1870 | 4.64465 | 12.88906 | 8.76685
|  | 1865 | 4.25134 | 12.16166 | 8.2065
|  | 1860 | 4.09281 | 11.36945 | 7.73113
|  | 1855 | 3.98881 | 10.63569 | 7.31225
|  | 1850 | 3.83695 | 9.96533 | 6.90114
|  | 1845 | 3.53087 | 9.26892 | 6.39989
|  | 1840 | 3.40418 | 8.59211 | 5.99814
|  | 1835 | 3.10242 | 7.78634 | 5.44438
|  | 1830 | 2.83054 | 7.13516 | 4.98285
|  | 1825 | 2.57515 | 6.51813 | 4.54664
|  | 1820 | 2.29415 | 5.85772 | 4.07594
|  | 1815 | 2.07533 | 5.18965 | 3.63249
|  | 1810 | 1.95598 | 4.64572 | 3.30085
|  | 1805 | 1.75108 | 4.07029 | 2.91069
|  | 1800 | 1.56922 | 3.63134 | 2.60028
|  | 1795 | 1.45518 | 3.25175 | 2.35346
|  | 1790 | 1.29642 | 2.81358 | 2.055
|  | 1785 | 1.08044 | 2.59663 | 1.83853
|  | 1780 | 0.7851 | 2.5386 | 1.66185
|  | 1775 | 0.70688 | 2.33873 | 1.5228
|  | 1770 | 0.62405 | 2.17145 | 1.39775
|  | 1765 | 0.48597 | 2.20494 | 1.34545
|  | 1760 | 0.4443 | 2.32722 | 1.38576
|  | 1755 | 0.29965 | 2.40151 | 1.35058
|  | 1750 | 0.29949 | 2.58583 | 1.44266
|  | 1745 | 0.36709 | 2.86751 | 1.6173
|  | 1740 | 0.17213 | 3.26499 | 1.71856
|  | 1735 | 0.11636 | 3.83739 | 1.97688
|  | 1730 | 0.13271 | 4.43021 | 2.28146
|  | 1725 | 0.28111 | 5.035 | 2.65806
|  | 1720 | 0.39198 | 5.81266 | 3.10232
|  | 1715 | 0.49534 | 6.74675 | 3.62105
|  | 1710 | 0.54279 | 7.6822 | 4.1125
|  | 1705 | 0.62241 | 8.67805 | 4.65023
|  | 1700 | 0.84018 | 9.693 | 5.26659
|  | 1695 | 1.04568 | 10.75416 | 5.89992
|  | 1690 | 1.23296 | 11.93901 | 6.58598
|  | 1685 | 1.51882 | 13.1414 | 7.33011
|  | 1680 | 1.82211 | 14.39306 | 8.10758
|  | 1675 | 2.0347 | 15.66376 | 8.84923
|  | 1670 | 2.36754 | 16.94538 | 9.65646
|  | 1665 | 2.80511 | 18.30825 | 10.55668
|  | 1660 | 3.14977 | 19.80375 | 11.47676
|  | 1655 | 3.52286 | 21.13914 | 12.331
|  | 1650 | 3.927 | 22.35366 | 13.14033
|  | 1645 | 4.33878 | 23.73853 | 14.03865
|  | 1640 | 4.80455 | 25.15887 | 14.98171
|  | 1635 | 5.27731 | 26.46478 | 15.87104
|  | 1630 | 5.70823 | 27.79286 | 16.75055
|  | 1625 | 6.27028 | 29.13017 | 17.70023
|  | 1620 | 6.84685 | 30.3946 | 18.62072
|  | 1615 | 7.34801 | 31.69363 | 19.52082
|  | 1610 | 7.87596 | 32.91066 | 20.39331
|  | 1605 | 8.38967 | 34.11408 | 21.25187
|  | 1600 | 8.92891 | 35.364 | 22.14646
|  | 1595 | 9.56788 | 36.50462 | 23.03625
|  | 1590 | 10.14306 | 37.62714 | 23.8851
|  | 1585 | 10.68959 | 38.7784 | 24.734
|  | 1580 | 11.27196 | 39.80551 | 25.53874
|  | 1575 | 11.85885 | 40.75759 | 26.30822
|  | 1570 | 12.47878 | 41.70497 | 27.09187
|  | 1565 | 13.05201 | 42.62894 | 27.84047
|  | 1560 | 13.63585 | 43.47891 | 28.55738
|  | 1555 | 14.2226 | 44.25106 | 29.23683
|  | 1550 | 14.8475 | 45.00111 | 29.92431
|  | 1545 | 15.43754 | 45.67541 | 30.55647
|  | 1540 | 15.96779 | 46.26823 | 31.11801
|  | 1535 | 16.4912 | 46.86031 | 31.67575
|  | 1530 | 16.97201 | 47.44389 | 32.20795
|  | 1525 | 17.47531 | 47.91323 | 32.69427
|  | 1520 | 18.02053 | 48.31706 | 33.1688
|  | 1515 | 18.47723 | 48.76488 | 33.62106
|  | 1510 | 18.91558 | 49.12737 | 34.02148
|  | 1505 | 19.39048 | 49.41484 | 34.40266
|  | 1500 | 19.8056 | 49.66798 | 34.73679
|  | 1495 | 20.13304 | 49.81468 | 34.97386
|  | 1490 | 20.4837 | 49.93713 | 35.21042
|  | 1485 | 20.81844 | 49.99793 | 35.40819
|  | 1480 | 21.11429 | 49.99115 | 35.55272
|  | 1475 | 21.35494 | 49.89059 | 35.62277
|  | 1470 | 21.58454 | 49.78135 | 35.68295
|  | 1465 | 21.82654 | 49.61834 | 35.72244
|  | 1460 | 22.02799 | 49.33433 | 35.68116
|  | 1455 | 22.18498 | 48.99658 | 35.59078
|  | 1450 | 22.27136 | 48.60742 | 35.43939
|  | 1445 | 22.35606 | 48.1336 | 35.24483
|  | 1440 | 22.42066 | 47.56668 | 34.99367
|  | 1435 | 22.42176 | 46.9141 | 34.66793
|  | 1430 | 22.41478 | 46.16358 | 34.28918
|  | 1425 | 22.38593 | 45.35184 | 33.86888
|  | 1420 | 22.28417 | 44.4477 | 33.36593
|  | 1415 | 22.17673 | 43.49955 | 32.83814
|  | 1410 | 22.05743 | 42.40357 | 32.2305
|  | 1405 | 21.80411 | 41.24863 | 31.52637
|  | 1400 | 21.55361 | 39.93843 | 30.74602
|  | 1395 | 21.2978 | 38.53169 | 29.91474
|  | 1390 | 21.02342 | 37.04389 | 29.03366
|  | 1385 | 20.68616 | 35.41347 | 28.04982
|  | 1380 | 20.3085 | 33.72891 | 27.01871
|  | 1375 | 19.91113 | 32.09792 | 26.00453
|  | 1370 | 19.54952 | 30.31934 | 24.93443
|  | 1365 | 19.09899 | 28.41137 | 23.75518
|  | 1360 | 18.63079 | 26.43516 | 22.53298
|  | 1355 | 18.15147 | 24.42062 | 21.28605
|  | 1350 | 17.68401 | 22.47917 | 20.08159
|  | 1345 | 17.25744 | 20.69915 | 18.97829
|  | 1340 | 16.82473 | 19.1194 | 17.97206
|  | 1335 | 16.40609 | 17.73971 | 17.0729
|  | 1330 | 15.97953 | 16.58575 | 16.28264
|  | 1325 | 15.60401 | 15.69603 | 15.65002
|  | 1320 | 15.2385 | 15.13609 | 15.18729
|  | 1315 | 14.92578 | 15.00834 | 14.96706
|  | 1310 | 14.67294 | 15.35709 | 15.01502
|  | 1305 | 14.50145 | 16.15946 | 15.33045
|  | 1300 | 14.41848 | 17.39943 | 15.90896
|  | 1295 | 14.36273 | 19.09151 | 16.72712
|  | 1290 | 14.43134 | 21.22748 | 17.82941
|  | 1285 | 14.59424 | 23.70501 | 19.14962
|  | 1280 | 14.79602 | 26.56167 | 20.67885
|  | 1275 | 15.16382 | 29.70207 | 22.43295
|  | 1270 | 15.63718 | 33.01047 | 24.32383
|  | 1265 | 16.1849 | 36.3947 | 26.2898
|  | 1260 | 16.83033 | 39.67237 | 28.25135
|  | 1255 | 17.55953 | 42.87596 | 30.21774
|  | 1250 | 18.42134 | 46.01968 | 32.22051
|  | 1245 | 19.40867 | 49.037 | 34.22284
|  | 1240 | 20.45535 | 52.02907 | 36.24221
|  | 1235 | 21.65724 | 54.89681 | 38.27703
|  | 1230 | 22.90965 | 57.62564 | 40.26765
|  | 1225 | 24.21663 | 60.09214 | 42.15439
|  | 1220 | 25.57139 | 62.37966 | 43.97553
|  | 1215 | 26.985 | 64.44906 | 45.71703
|  | 1210 | 28.37107 | 66.33498 | 47.35302
|  | 1205 | 29.82787 | 68.05831 | 48.94309
|  | 1200 | 31.35551 | 69.7179 | 50.5367
|  | 1195 | 32.89576 | 71.25515 | 52.07546
|  | 1190 | 34.45911 | 72.66397 | 53.56154
|  | 1185 | 36.03142 | 73.87981 | 54.95561
|  | 1180 | 37.44844 | 74.96907 | 56.20875
|  | 1175 | 38.86525 | 75.98621 | 57.42573
|  | 1170 | 40.24587 | 76.92593 | 58.5859
|  | 1165 | 41.61662 | 77.75549 | 59.68605
|  | 1160 | 42.96638 | 78.53348 | 60.74993
|  | 1155 | 44.27039 | 79.26227 | 61.76633
|  | 1150 | 45.5127 | 79.88219 | 62.69745
|  | 1145 | 46.67628 | 80.42614 | 63.55121
|  | 1140 | 47.8064 | 80.86054 | 64.33347
|  | 1135 | 48.90965 | 81.23087 | 65.07026
|  | 1130 | 49.91113 | 81.59109 | 65.75111
|  | 1125 | 50.87247 | 81.90642 | 66.38945
|  | 1120 | 51.75617 | 82.1401 | 66.94813
|  | 1115 | 52.56538 | 82.33194 | 67.44866
|  | 1110 | 53.34187 | 82.5209 | 67.93139
|  | 1105 | 54.05228 | 82.54672 | 68.2995
|  | 1100 | 54.68606 | 82.53115 | 68.6086
|  | 1095 | 55.25961 | 82.52324 | 68.89143
|  | 1090 | 55.79212 | 82.58983 | 69.19098
|  | 1085 | 56.25665 | 82.49433 | 69.37549
|  | 1080 | 56.64242 | 82.31652 | 69.47947
|  | 1075 | 56.98075 | 82.06475 | 69.52275
|  | 1070 | 57.35185 | 81.8512 | 69.60152
|  | 1065 | 57.63953 | 81.5577 | 69.59862
|  | 1060 | 57.7897 | 81.32062 | 69.55516
|  | 1055 | 57.97765 | 80.88994 | 69.4338
|  | 1050 | 58.12672 | 80.4467 | 69.28671
|  | 1045 | 58.21564 | 79.98961 | 69.10262
|  | 1040 | 58.3298 | 79.54776 | 68.93878
|  | 1035 | 58.38201 | 79.06817 | 68.72509
|  | 1030 | 58.39792 | 78.54677 | 68.47235
|  | 1025 | 58.44691 | 78.03517 | 68.24104
|  | 1020 | 58.4136 | 77.56828 | 67.99094
|  | 1015 | 58.37967 | 77.2027 | 67.79119
|  | 1010 | 58.40432 | 76.79164 | 67.59798
|  | 1005 | 58.49113 | 76.45306 | 67.4721
|  | 1000 | 58.45009 | 76.32555 | 67.38782
|  | 995 | 58.47381 | 76.18593 | 67.32987
|  | 990 | 58.51772 | 76.17284 | 67.34528
|  | 985 | 58.54683 | 76.26609 | 67.40646
|  | 980 | 58.60925 | 76.48655 | 67.5479
|  | 975 | 58.58476 | 76.79911 | 67.69194
|  | 970 | 58.64223 | 77.21333 | 67.92778
|  | 965 | 58.73543 | 77.78413 | 68.25978
|  | 960 | 58.75648 | 78.30814 | 68.53231
|  | 955 | 58.87594 | 78.89086 | 68.8834
|  | 950 | 59.06743 | 79.59845 | 69.33294
|  | 945 | 59.14463 | 80.12742 | 69.63603
|  | 940 | 59.30999 | 80.75596 | 70.03298
|  | 935 | 59.20782 | 81.35333 | 70.28057
|  | 930 | 59.24108 | 81.92529 | 70.58318
|  | 925 | 59.35586 | 82.20314 | 70.7795
|  | 920 | 59.58627 | 82.79478 | 71.19053
|  | 915 | 59.36611 | 83.15836 | 71.26223
|  | 910 | 59.69544 | 83.51265 | 71.60404
|  | 905 | 59.40462 | 83.81728 | 71.61095
|  | 900 | 59.70545 | 84.30018 | 72.00281
|  | 895 | 59.74288 | 84.58329 | 72.16309
|  | 890 | 59.66541 | 85.05612 | 72.36077
|  | 885 | 59.51598 | 85.231 | 72.37349
|  | 880 | 59.49855 | 85.32677 | 72.41266
|  | 875 | 59.53646 | 85.55947 | 72.54796
|  | 870 | 59.52533 | 85.78504 | 72.65519
|  | 865 | 59.55856 | 85.88259 | 72.72058
|  | 860 | 59.71338 | 85.93991 | 72.82664
|  | 855 | 59.74085 | 86.15354 | 72.9472
|  | 850 | 59.95192 | 86.32316 | 73.13754
|  | 845 | 60.0468 | 86.46786 | 73.25733
|  | 840 | 60.2338 | 86.58547 | 73.40964
|  | 835 | 60.38066 | 86.70262 | 73.54164
|  | 830 | 60.48678 | 86.84954 | 73.66816
|  | 825 | 60.57891 | 87.04604 | 73.81248
|  | 820 | 60.72135 | 87.14914 | 73.93524
|  | 815 | 60.78425 | 87.26274 | 74.0235
|  | 810 | 60.75248 | 87.25437 | 74.00343
|  | 805 | 60.57794 | 87.21131 | 73.89463
|  | 800 | 60.27705 | 87.21436 | 73.7457
|  | 795 | 59.93972 | 87.03018 | 73.48495
|  | 790 | 59.29266 | 86.81312 | 73.05289
|  | 785 | 58.57903 | 86.48227 | 72.53065
|  | 780 | 57.64243 | 86.09048 | 71.86645
|  | 775 | 56.53716 | 85.41266 | 70.97491
|  | 770 | 55.29494 | 84.77359 | 70.03427
|  | 765 | 53.92314 | 83.89511 | 68.90913
|  | 760 | 52.47596 | 82.86773 | 67.67185
|  | 755 | 51.06766 | 81.80181 | 66.43473
|  | 750 | 49.81187 | 80.63987 | 65.22587
|  | 745 | 48.91071 | 79.48941 | 64.20006
|  | 740 | 48.38405 | 78.68869 | 63.53637
|  | 735 | 48.45027 | 78.22564 | 63.33796
|  | 730 | 49.06639 | 78.21197 | 63.63918
|  | 725 | 50.37476 | 78.80511 | 64.58993
|  | 720 | 52.05602 | 79.93661 | 65.99631
|  | 715 | 54.05535 | 81.43372 | 67.74453
|  | 710 | 56.0963 | 82.9342 | 69.51525
|  | 705 | 58.03086 | 84.41293 | 71.2219
|  | 700 | 59.62546 | 85.66533 | 72.6454
|  | 695 | 60.94311 | 86.66943 | 73.80627
|  | 690 | 61.71117 | 87.40137 | 74.55627
|  | 685 | 61.92037 | 87.76002 | 74.84019
|  | 680 | 61.42033 | 87.98707 | 74.7037
|  | 675 | 60.05269 | 87.70989 | 73.88129
|  | 670 | 57.70313 | 87.132 | 72.41756
|  | 665 | 54.10754 | 85.87487 | 69.99121
|  | 660 | 49.13212 | 83.98575 | 66.55894
|  | 655 | 42.14451 | 80.89714 | 61.52082
|  | 650 | 33.37361 | 76.12257 | 54.74809
|  | 645 | 22.87962 | 68.22932 | 45.55447
|  | 640 | 12.85108 | 55.96341 | 34.40724
|  | 635 | 5.69678 | 38.32443 | 22.01061
|  | 630 | 4.74845 | 21.87908 | 13.31376
|  | 625 | 10.59636 | 20.18711 | 15.39173
|  | 620 | 20.44429 | 35.11696 | 27.78063
|  | 615 | 31.02964 | 53.13347 | 42.08156
|  | 610 | 39.73635 | 65.47674 | 52.60655
|  | 605 | 46.16937 | 73.03601 | 59.60269
|  | 600 | 49.95507 | 77.08853 | 63.5218
|  | 595 | 51.42784 | 78.94189 | 65.18487
|  | 590 | 50.47188 | 79.08558 | 64.77873
|  | 585 | 46.90748 | 77.32469 | 62.11608
|  | 580 | 40.42523 | 73.23005 | 56.82764
|  | 575 | 30.483 | 65.21304 | 47.84802
|  | 570 | 18.41029 | 51.10229 | 34.75629
|  | 565 | 7.52282 | 30.43501 | 18.97891
|  | 560 | 4.33792 | 16.78979 | 10.56386
|  | 555 | 11.78155 | 27.75564 | 19.7686
|  | 550 | 24.68267 | 49.60714 | 37.14491
|  | 545 | 37.2592 | 65.73093 | 51.49506
|  | 540 | 46.00265 | 74.20645 | 60.10455
|  | 535 | 51.00747 | 78.30379 | 64.65563
|  | 530 | 52.21829 | 79.43103 | 65.82466
|  | 525 | 49.81135 | 78.05355 | 63.93245
|  | 520 | 43.42853 | 73.60641 | 58.51747
|  | 515 | 32.46587 | 64.00865 | 48.23726
|  | 510 | 18.46391 | 46.37087 | 32.41739
|  | 505 | 6.30155 | 22.48082 | 14.39118
|  | 500 | 3.79933 | 13.03592 | 8.41762
|  | 495 | 11.25689 | 27.98035 | 19.61862
|  | 490 | 20.94342 | 45.35311 | 33.14826
|  | 485 | 27.57574 | 54.68489 | 41.13032
|  | 480 | 29.25688 | 56.49984 | 42.87836
|  | 475 | 26.8007 | 53.10176 | 39.95123
|  | 470 | 22.50828 | 46.75206 | 34.63017
|  | 465 | 19.6614 | 42.02565 | 30.84353
|  | 460 | 20.24221 | 42.46606 | 31.35414
|  | 455 | 22.02398 | 44.3515 | 33.18774
|  | 450 | 20.70319 | 40.89124 | 30.79722
|  | 445 | 13.64143 | 26.73246 | 20.18695
|  | 440 | 4.05445 | 7.52396 | 5.78921
|  | 435 | 3.37471 | 14.32313 | 8.84892
|  | 430 | 17.50156 | 44.26214 | 30.88185
|  | 425 | 34.312 | 63.18713 | 48.74957
|  | 420 | 42.71264 | 68.5323 | 55.62247
|  | 415 | 41.03744 | 63.7547 | 52.39607
|  | 410 | 29.55406 | 46.33484 | 37.94445
|  | 405 | 12.413 | 17.04399 | 14.72849
|  | 400 | 2.04854 | 2.66308 | 2.35581
|  | 395 | 1.44633 | 9.85483 | 5.65058
|  | 390 | 10.17951 | 34.95416 | 22.56683
|  | 385 | 34.50733 | 67.05763 | 50.78248
|  | 380 | 56.58188 | 80.80504 | 68.69346
|  | 375 | 63.14261 | 80.61673 | 71.87967
|  | 370 | 49.8268 | 60.76406 | 55.29543
|  | 365 | 22.14493 | 34.54252 | 28.34373
|  | 360 | 33.36945 | 65.86785 | 49.61865
|  | 355 | 43.26676 | 67.03795 | 55.15235
|  | 350 | 29.89833 | 46.39366 | 38.14599
|  | 345 | 38.47139 | 48.6288 | 43.55009
|  | 340 | 31.92906 | 26.44024 | 29.18465
|  | 335 | 13.53951 | 19.47898 | 16.50924
|  | 330 | 15.34345 | 35.89316 | 25.6183
|  | 325 | 23.988 | 43.6112 | 33.7996
|  | 320 | 27.00875 | 42.86165 | 34.9352
|  | 315 | 27.85645 | 39.57356 | 33.715
|  | 310 | 26.06188 | 33.95891 | 30.01039
|  | 305 | 22.27369 | 27.05497 | 24.66433
|  | 300 | 18.81499 | 20.50627 | 19.66063