## Transmission
50:50 Plate Beam Splitter 250 - 450 nm Transmission
|  | Wavelength (nm) | % Transmission (P-Polarization) | % Transmission (Unpolarized) | % Transmission (S-Polarization)
|  | 225 | 73.74794 | 69.8448 | 63.70778
|  | 226 | 74.2804 | 71.33791 | 63.54826
|  | 227 | 74.37269 | 71.67975 | 63.85167
|  | 228 | 74.62532 | 71.41181 | 65.17635
Product Raw Data |  | 229 | 75.22927 | 71.16647 | 67.75579
50:50 (R:T) UVFS Plate Beamsplitter, Coating: 250-450 nm |  | 230 | 76.39091 | 71.44659 | 71.65327
|  | 231 | 78.20835 | 72.48637 | 76.3004
Item # | BSW19, BSW20, BSW20R, BSW21 | 232 | 80.4484 | 74.40021 | 80.97269
DISCLAIMER: The data presented here are typical. Slight variations in performance data will occur from lot to lot. Please contact Technical Support with any questions regarding the use or reliability of this data. |  | 233 | 83.08046 | 77.08505 | 84.8278
|  | 234 | 85.65009 | 80.3077 | 86.74139
|  | 235 | 88.04434 | 83.58937 | 86.25664
|  | 236 | 89.49231 | 86.37655 | 83.1527
|  | 237 | 89.86975 | 88.19869 | 77.73182
|  | 238 | 88.99542 | 88.33101 | 70.98031
This data may be used in publications. However, please cite Thorlabs as the source. |  | 239 | 86.78373 | 86.74157 | 63.83427
|  | 240 | 83.43121 | 83.56844 | 57.20031
|  | 241 | 79.33715 | 79.23573 | 51.41014
Additional Information: |  | 242 | 74.93112 | 74.27977 | 46.69869
Reflectance and transmission were measured separately using a Perkin Elmer Lambda 950 UV/VIS/NIR spectrophotometer with a calcite polarizer attachment. |  | 243 | 70.44023 | 69.19193 | 42.90644
|  | 244 | 66.2661 | 64.31156 | 39.9484
|  | 245 | 62.47959 | 59.84204 | 37.70819
|  | 246 | 59.09984 | 55.84467 | 36.09533
|  | 247 | 56.28279 | 52.35721 | 34.89283
|  | 248 | 53.82542 | 49.42857 | 34.16271
|  | 249 | 51.83415 | 47.02677 | 33.7173
|  | 250 | 50.38835 | 45.11928 | 33.5403
|  | 251 | 49.3032 | 43.63884 | 33.59222
|  | 252 | 48.57923 | 42.60659 | 33.80978
|  | 253 | 48.18842 | 41.90573 | 34.15479
|  | 254 | 48.0484 | 41.44477 | 34.49321
|  | 255 | 48.18911 | 41.20988 | 34.82721
|  | 256 | 48.54374 | 41.24289 | 35.10141
|  | 257 | 49.14455 | 41.34148 | 35.30015
|  | 258 | 49.90422 | 41.60569 | 35.41857
|  | 259 | 50.769 | 41.96858 | 35.5004
|  | 260 | 51.71036 | 42.36562 | 35.45891
|  | 261 | 52.76706 | 42.81721 | 35.29323
|  | 262 | 53.87002 | 43.29585 | 35.07199
|  | 263 | 54.9082 | 43.72091 | 34.83793
|  | 264 | 55.97269 | 44.12895 | 34.60704
|  | 265 | 56.98091 | 44.56762 | 34.45661
|  | 266 | 57.92558 | 44.96717 | 34.30997
|  | 267 | 58.77904 | 45.37606 | 34.22106
|  | 268 | 59.47559 | 45.69928 | 34.22383
|  | 269 | 60.05217 | 46.08123 | 34.31091
|  | 270 | 60.51644 | 46.41497 | 34.53272
|  | 271 | 60.83041 | 46.71614 | 34.8683
|  | 272 | 60.96645 | 47.00781 | 35.28724
|  | 273 | 61.04022 | 47.31782 | 35.81638
|  | 274 | 60.93867 | 47.63826 | 36.44182
|  | 275 | 60.84368 | 47.90006 | 37.1362
|  | 276 | 60.62905 | 48.2042 | 37.90018
|  | 277 | 60.35708 | 48.51572 | 38.78323
|  | 278 | 60.04399 | 48.85687 | 39.63156
|  | 279 | 59.72044 | 49.19576 | 40.52548
|  | 280 | 59.30588 | 49.49392 | 41.40133
|  | 281 | 58.98013 | 49.78873 | 42.12159
|  | 282 | 58.62539 | 50.10777 | 42.81194
|  | 283 | 58.34131 | 50.41126 | 43.45195
|  | 284 | 58.06394 | 50.70786 | 43.86645
|  | 285 | 57.79248 | 50.96912 | 44.20479
|  | 286 | 57.66659 | 51.16281 | 44.38331
|  | 287 | 57.45592 | 51.32603 | 44.3985
|  | 288 | 57.35778 | 51.42138 | 44.22906
|  | 289 | 57.35442 | 51.52331 | 43.92063
|  | 290 | 57.3534 | 51.53065 | 43.51878
|  | 291 | 57.44713 | 51.48633 | 43.01546
|  | 292 | 57.58941 | 51.40439 | 42.44333
|  | 293 | 57.74592 | 51.22322 | 41.86017
|  | 294 | 57.94311 | 51.10121 | 41.21558
|  | 295 | 58.23137 | 50.85887 | 40.62051
|  | 296 | 58.53703 | 50.69895 | 40.00619
|  | 297 | 58.88748 | 50.48392 | 39.42125
|  | 298 | 59.28861 | 50.28763 | 38.85486
|  | 299 | 59.73425 | 50.08187 | 38.31639
|  | 300 | 60.17552 | 49.92027 | 37.85917
|  | 301 | 60.70515 | 49.76491 | 37.49525
|  | 302 | 61.23523 | 49.67072 | 37.22254
|  | 303 | 61.72651 | 49.58752 | 36.95847
|  | 304 | 62.22942 | 49.53845 | 36.76067
|  | 305 | 62.77574 | 49.5397 | 36.67339
|  | 306 | 63.2202 | 49.55863 | 36.6795
|  | 307 | 63.72883 | 49.62367 | 36.68814
|  | 308 | 64.15816 | 49.7585 | 36.75426
|  | 309 | 64.58307 | 49.89327 | 36.90805
|  | 310 | 65.0231 | 50.05623 | 37.10061
|  | 311 | 65.32263 | 50.2449 | 37.35479
|  | 312 | 65.68505 | 50.47985 | 37.62576
|  | 313 | 65.83386 | 50.71435 | 37.96032
|  | 314 | 66.00723 | 50.94514 | 38.29859
|  | 315 | 66.19706 | 51.211 | 38.67785
|  | 316 | 66.21242 | 51.45493 | 39.03596
|  | 317 | 66.22856 | 51.70562 | 39.45503
|  | 318 | 66.14003 | 51.96355 | 39.86907
|  | 319 | 66.00796 | 52.19531 | 40.28175
|  | 320 | 65.79582 | 52.44403 | 40.61528
|  | 321 | 65.5271 | 52.66379 | 40.95125
|  | 322 | 65.25211 | 52.87386 | 41.29557
|  | 323 | 64.91364 | 52.95988 | 41.54035
|  | 324 | 64.49262 | 53.07524 | 41.76681
|  | 325 | 64.11475 | 53.13701 | 41.9141
|  | 326 | 63.67531 | 53.20414 | 41.99592
|  | 327 | 63.19642 | 53.24776 | 42.02829
|  | 328 | 62.68094 | 53.18866 | 41.99715
|  | 329 | 62.17367 | 53.09899 | 41.95092
|  | 330 | 61.62743 | 52.98749 | 41.8165
|  | 331 | 61.10253 | 52.83825 | 41.56603
|  | 332 | 60.65331 | 52.67632 | 41.3573
|  | 333 | 60.10571 | 52.42502 | 41.11856
|  | 334 | 59.63726 | 52.18516 | 40.82824
|  | 335 | 59.13515 | 51.89785 | 40.45342
|  | 336 | 58.70821 | 51.57687 | 40.0507
|  | 337 | 58.22745 | 51.23765 | 39.67936
|  | 338 | 57.84215 | 50.91763 | 39.23435
|  | 339 | 57.45055 | 50.52542 | 38.82301
|  | 340 | 57.04036 | 50.13578 | 38.35872
|  | 341 | 56.64467 | 49.73072 | 37.9045
|  | 342 | 56.32543 | 49.34809 | 37.50875
|  | 343 | 56.08539 | 48.95215 | 37.07506
|  | 344 | 55.80109 | 48.58994 | 36.66977
|  | 345 | 55.50982 | 48.20476 | 36.28631
|  | 346 | 55.27736 | 47.85918 | 35.88149
|  | 347 | 55.10267 | 47.50286 | 35.53558
|  | 348 | 54.93865 | 47.18297 | 35.18488
|  | 349 | 54.81763 | 46.83033 | 34.84638
|  | 350 | 54.70957 | 46.551 | 34.54807
|  | 351 | 54.66396 | 46.23965 | 34.30221
|  | 352 | 54.5897 | 46.00083 | 34.02175
|  | 353 | 54.54727 | 45.74425 | 33.86096
|  | 354 | 54.59705 | 45.52072 | 33.62304
|  | 355 | 54.56905 | 45.33599 | 33.43495
|  | 356 | 54.68876 | 45.18035 | 33.28531
|  | 357 | 54.73215 | 45.03227 | 33.20505
|  | 358 | 54.82795 | 44.89972 | 33.08098
|  | 359 | 54.91832 | 44.80629 | 32.99836
|  | 360 | 55.07803 | 44.71779 | 32.9639
|  | 361 | 55.27378 | 44.66698 | 32.91524
|  | 362 | 55.39842 | 44.62111 | 32.88565
|  | 363 | 55.60211 | 44.62841 | 32.92528
|  | 364 | 55.80284 | 44.64849 | 32.93127
|  | 365 | 55.98886 | 44.66336 | 32.98817
|  | 366 | 56.20482 | 44.71906 | 33.05129
|  | 367 | 56.47078 | 44.77549 | 33.12728
|  | 368 | 56.74563 | 44.87392 | 33.25874
|  | 369 | 57.04333 | 44.98264 | 33.41557
|  | 370 | 57.26123 | 45.12378 | 33.52389
|  | 371 | 57.55746 | 45.24117 | 33.6823
|  | 372 | 57.86893 | 45.38104 | 33.82661
|  | 373 | 58.12313 | 45.54515 | 33.99163
|  | 374 | 58.39178 | 45.75752 | 34.20076
|  | 375 | 58.7019 | 45.90783 | 34.41432
|  | 376 | 58.9743 | 46.09696 | 34.5658
|  | 377 | 59.22935 | 46.323 | 34.77691
|  | 378 | 59.53326 | 46.56455 | 35.00094
|  | 379 | 59.86239 | 46.79321 | 35.25504
|  | 380 | 60.11949 | 47.00486 | 35.4786
|  | 381 | 60.43526 | 47.24815 | 35.70339
|  | 382 | 60.66388 | 47.50521 | 35.93077
|  | 383 | 60.91394 | 47.75857 | 36.15374
|  | 384 | 61.19848 | 47.96685 | 36.38604
|  | 385 | 61.39287 | 48.20917 | 36.59771
|  | 386 | 61.63151 | 48.45338 | 36.82484
|  | 387 | 61.84159 | 48.70218 | 37.05874
|  | 388 | 62.01724 | 48.92696 | 37.23979
|  | 389 | 62.2657 | 49.15048 | 37.41091
|  | 390 | 62.39418 | 49.36987 | 37.59444
|  | 391 | 62.57185 | 49.59004 | 37.79901
|  | 392 | 62.72479 | 49.77558 | 37.92932
|  | 393 | 62.81237 | 49.96027 | 38.07374
|  | 394 | 62.93075 | 50.14918 | 38.1977
|  | 395 | 63.04092 | 50.30115 | 38.30544
|  | 396 | 63.11378 | 50.46381 | 38.40359
|  | 397 | 63.19761 | 50.6482 | 38.48472
|  | 398 | 63.26756 | 50.75746 | 38.56256
|  | 399 | 63.28104 | 50.87097 | 38.60246
|  | 400 | 63.32117 | 50.99676 | 38.64313
|  | 401 | 63.35044 | 51.05878 | 38.64307
|  | 402 | 63.35271 | 51.12409 | 38.65515
|  | 403 | 63.35787 | 51.20454 | 38.65237
|  | 404 | 63.32865 | 51.21988 | 38.62643
|  | 405 | 63.2781 | 51.25904 | 38.59514
|  | 406 | 63.27009 | 51.28935 | 38.51636
|  | 407 | 63.23317 | 51.26215 | 38.45526
|  | 408 | 63.20897 | 51.28443 | 38.3911
|  | 409 | 63.14001 | 51.27082 | 38.29923
|  | 410 | 63.09064 | 51.21833 | 38.19155
|  | 411 | 62.98917 | 51.18268 | 38.09104
|  | 412 | 62.92713 | 51.11588 | 37.98652
|  | 413 | 62.87749 | 51.06529 | 37.86539
|  | 414 | 62.76395 | 50.99051 | 37.7363
|  | 415 | 62.74464 | 50.91155 | 37.58888
|  | 416 | 62.6827 | 50.80625 | 37.4579
|  | 417 | 62.59303 | 50.69067 | 37.30899
|  | 418 | 62.51391 | 50.60021 | 37.16712
|  | 419 | 62.45943 | 50.51165 | 37.02487
|  | 420 | 62.38808 | 50.40381 | 36.89878
|  | 421 | 62.3507 | 50.28455 | 36.75028
|  | 422 | 62.27805 | 50.14916 | 36.6146
|  | 423 | 62.21587 | 50.04256 | 36.48207
|  | 424 | 62.16121 | 49.919 | 36.34895
|  | 425 | 62.16757 | 49.807 | 36.22017
|  | 426 | 62.14602 | 49.7134 | 36.1105
|  | 427 | 62.13848 | 49.59959 | 36.01568
|  | 428 | 62.10169 | 49.47699 | 35.89014
|  | 429 | 62.05978 | 49.36582 | 35.78217
|  | 430 | 62.08438 | 49.27627 | 35.67228
|  | 431 | 62.13618 | 49.18787 | 35.59823
|  | 432 | 62.15102 | 49.11302 | 35.52752
|  | 433 | 62.176 | 49.02626 | 35.47371
|  | 434 | 62.21749 | 48.9438 | 35.42108
|  | 435 | 62.22393 | 48.88012 | 35.34361
|  | 436 | 62.30654 | 48.82082 | 35.32327
|  | 437 | 62.40492 | 48.78501 | 35.28101
|  | 438 | 62.51616 | 48.73639 | 35.25495
|  | 439 | 62.6171 | 48.69149 | 35.28039
|  | 440 | 62.70342 | 48.65637 | 35.28074
|  | 441 | 62.81793 | 48.65354 | 35.28991
|  | 442 | 62.94176 | 48.66482 | 35.32276
|  | 443 | 63.1255 | 48.68509 | 35.35819
|  | 444 | 63.31054 | 48.72452 | 35.44284
|  | 445 | 63.48926 | 48.75085 | 35.50682
|  | 446 | 63.66138 | 48.77565 | 35.57845
|  | 447 | 63.83959 | 48.84221 | 35.67044
|  | 448 | 64.05497 | 48.91187 | 35.77765
|  | 449 | 64.32381 | 48.99929 | 35.90846
|  | 450 | 64.53851 | 49.11798 | 36.0427
|  | 451 | 64.78859 | 49.22879 | 36.19931
|  | 452 | 65.07702 | 49.33427 | 36.38285
|  | 453 | 65.34055 | 49.44932 | 36.53504
|  | 454 | 65.60835 | 49.60084 | 36.7334
|  | 455 | 65.90941 | 49.76489 | 36.94002
|  | 456 | 66.203 | 49.942 | 37.15601
|  | 457 | 66.54436 | 50.15212 | 37.37792
|  | 458 | 66.8806 | 50.34305 | 37.65025
|  | 459 | 67.20624 | 50.54252 | 37.92333
|  | 460 | 67.55298 | 50.76611 | 38.189
|  | 461 | 67.9378 | 51.00862 | 38.49027
|  | 462 | 68.33193 | 51.28732 | 38.82508
|  | 463 | 68.73971 | 51.54953 | 39.15059
|  | 464 | 69.13586 | 51.80954 | 39.49187
|  | 465 | 69.52012 | 52.0964 | 39.84153
|  | 466 | 69.93373 | 52.39816 | 40.21138
|  | 467 | 70.38466 | 52.73105 | 40.59425
|  | 468 | 70.83772 | 53.09837 | 41.02223
|  | 469 | 71.28908 | 53.45099 | 41.45287
|  | 470 | 71.7557 | 53.79505 | 41.89353
|  | 471 | 72.21208 | 54.18321 | 42.36662
|  | 472 | 72.68182 | 54.56358 | 42.83819
|  | 473 | 73.17818 | 54.96037 | 43.32578
|  | 474 | 73.6908 | 55.39149 | 43.82438
|  | 475 | 74.15305 | 55.81001 | 44.33816
|  | 476 | 74.65148 | 56.23802 | 44.8801
|  | 477 | 75.1545 | 56.68744 | 45.44613
|  | 478 | 75.67468 | 57.16579 | 46.02897
|  | 479 | 76.20876 | 57.66609 | 46.62483
|  | 480 | 76.71629 | 58.13067 | 47.23962
|  | 481 | 77.23073 | 58.61699 | 47.89848
|  | 482 | 77.78685 | 59.12947 | 48.51256
|  | 483 | 78.27424 | 59.63156 | 49.15039
|  | 484 | 78.78453 | 60.1685 | 49.81923
|  | 485 | 79.3178 | 60.72636 | 50.53272
|  | 486 | 79.80618 | 61.27658 | 51.24972
|  | 487 | 80.35779 | 61.83855 | 51.98114
|  | 488 | 80.88786 | 62.43144 | 52.73187
|  | 489 | 81.38355 | 63.02917 | 53.46791
|  | 490 | 81.91127 | 63.62772 | 54.24279
|  | 491 | 82.44843 | 64.24513 | 55.03744
|  | 492 | 82.93896 | 64.87973 | 55.83114
|  | 493 | 83.45542 | 65.50518 | 56.63365
|  | 494 | 83.94837 | 66.11795 | 57.41116
|  | 495 | 84.41242 | 66.73283 | 58.19112
|  | 496 | 84.90733 | 67.35202 | 59.00898
|  | 497 | 85.40691 | 67.97796 | 59.87039
|  | 498 | 85.85735 | 68.65374 | 60.76545
|  | 499 | 86.32769 | 69.33107 | 61.63122
|  | 500 | 86.80123 | 69.97562 | 62.46256
|  | 501 | 87.22807 | 70.63567 | 63.36188
|  | 502 | 87.65858 | 71.30481 | 64.20507
|  | 503 | 88.08496 | 71.97459 | 65.03685
|  | 504 | 88.46813 | 72.66993 | 65.89323
|  | 505 | 88.87534 | 73.28755 | 66.74013
|  | 506 | 89.26435 | 73.92757 | 67.58701
|  | 507 | 89.62083 | 74.58455 | 68.40556
|  | 508 | 90.01599 | 75.24406 | 69.23856
|  | 509 | 90.40194 | 75.90009 | 70.06944
|  | 510 | 90.71243 | 76.60206 | 70.93547
|  | 511 | 91.03286 | 77.20813 | 71.77848
|  | 512 | 91.32279 | 77.81229 | 72.54006
|  | 513 | 91.57958 | 78.43966 | 73.28173
|  | 514 | 91.88459 | 79.0363 | 74.03157
|  | 515 | 92.17043 | 79.64365 | 74.76158
|  | 516 | 92.43199 | 80.2532 | 75.49358
|  | 517 | 92.6769 | 80.84036 | 76.18788
|  | 518 | 92.85359 | 81.40883 | 76.86242
|  | 519 | 93.03352 | 81.98176 | 77.53998
|  | 520 | 93.25852 | 82.52397 | 78.14732
|  | 521 | 93.46779 | 83.03167 | 78.76719
|  | 522 | 93.6201 | 83.55787 | 79.34009
|  | 523 | 93.76928 | 84.03032 | 79.87265
|  | 524 | 93.88779 | 84.49166 | 80.39276
|  | 525 | 94.01058 | 84.94393 | 80.83725
|  | 526 | 94.12455 | 85.39518 | 81.28756
|  | 527 | 94.25527 | 85.78354 | 81.75259
|  | 528 | 94.35414 | 86.16586 | 82.13112
|  | 529 | 94.37763 | 86.55489 | 82.46778
|  | 530 | 94.42038 | 86.93706 | 82.78941
|  | 531 | 94.46517 | 87.264 | 83.05008
|  | 532 | 94.49856 | 87.56266 | 83.31218
|  | 533 | 94.52793 | 87.84274 | 83.54913
|  | 534 | 94.56488 | 88.13133 | 83.76024
|  | 535 | 94.53081 | 88.36855 | 83.93544
|  | 536 | 94.4967 | 88.57997 | 84.05163
|  | 537 | 94.47771 | 88.79127 | 84.12982
|  | 538 | 94.45481 | 88.95031 | 84.23
|  | 539 | 94.44858 | 89.11222 | 84.29318
|  | 540 | 94.39318 | 89.29123 | 84.31545
|  | 541 | 94.36871 | 89.35185 | 84.30967
|  | 542 | 94.30147 | 89.46866 | 84.22913
|  | 543 | 94.21397 | 89.58477 | 84.14779
|  | 544 | 94.17931 | 89.62488 | 84.07368
|  | 545 | 94.1005 | 89.70492 | 83.99595
|  | 546 | 94.00175 | 89.6786 | 83.92254
|  | 547 | 93.86952 | 89.69236 | 83.78478
|  | 548 | 93.75468 | 89.68876 | 83.57117
|  | 549 | 93.69128 | 89.65985 | 83.3636
|  | 550 | 93.5884 | 89.61564 | 83.18658
|  | 551 | 93.4604 | 89.56208 | 82.99894
|  | 552 | 93.37391 | 89.48552 | 82.8147
|  | 553 | 93.28907 | 89.37281 | 82.54449
|  | 554 | 93.14741 | 89.29135 | 82.29409
|  | 555 | 93.02467 | 89.19375 | 82.05558
|  | 556 | 92.89996 | 89.02192 | 81.77281
|  | 557 | 92.75422 | 88.91418 | 81.50265
|  | 558 | 92.64818 | 88.77684 | 81.27649
|  | 559 | 92.5108 | 88.628 | 80.98103
|  | 560 | 92.37133 | 88.45569 | 80.63001
|  | 561 | 92.26636 | 88.30249 | 80.33062
|  | 562 | 92.18956 | 88.19222 | 80.05942
|  | 563 | 92.0434 | 87.97969 | 79.76772
|  | 564 | 91.9458 | 87.78527 | 79.48559
|  | 565 | 91.79645 | 87.58725 | 79.16848
|  | 566 | 91.66756 | 87.44565 | 78.87994
|  | 567 | 91.52895 | 87.20195 | 78.60985
|  | 568 | 91.38697 | 86.99063 | 78.29793
|  | 569 | 91.2517 | 86.79513 | 77.94684
|  | 570 | 91.15473 | 86.58996 | 77.67108
|  | 571 | 91.05318 | 86.38168 | 77.37884
|  | 572 | 90.96922 | 86.15288 | 77.05485
|  | 573 | 90.83994 | 85.96948 | 76.74571
|  | 574 | 90.739 | 85.73606 | 76.492
|  | 575 | 90.61411 | 85.53828 | 76.25895
|  | 576 | 90.52656 | 85.33718 | 75.94863
|  | 577 | 90.42071 | 85.10161 | 75.67079
|  | 578 | 90.32922 | 84.88297 | 75.39045
|  | 579 | 90.20056 | 84.69867 | 75.14242
|  | 580 | 90.07271 | 84.49336 | 74.90878
|  | 581 | 89.98959 | 84.28052 | 74.61583
|  | 582 | 89.90467 | 84.11621 | 74.37305
|  | 583 | 89.84068 | 83.88048 | 74.17421
|  | 584 | 89.72015 | 83.72584 | 73.92868
|  | 585 | 89.62868 | 83.54664 | 73.67889
|  | 586 | 89.54479 | 83.3767 | 73.47093
|  | 587 | 89.43773 | 83.13055 | 73.27702
|  | 588 | 89.38495 | 82.99126 | 73.02885
|  | 589 | 89.30859 | 82.79025 | 72.83123
|  | 590 | 89.31399 | 82.62342 | 72.65494
|  | 591 | 89.1995 | 82.47561 | 72.49346
|  | 592 | 89.10402 | 82.32322 | 72.3016
|  | 593 | 89.04805 | 82.13369 | 72.13286
|  | 594 | 89.01502 | 82.00684 | 71.95942
|  | 595 | 88.9648 | 81.83491 | 71.80777
|  | 596 | 88.95138 | 81.68944 | 71.66335
|  | 597 | 88.87802 | 81.54332 | 71.56464
|  | 598 | 88.79724 | 81.40889 | 71.40106
|  | 599 | 88.77899 | 81.26745 | 71.28126
|  | 600 | 88.72976 | 81.20713 | 71.13646
|  | 601 | 88.68882 | 81.00273 | 71.04894
|  | 602 | 88.70481 | 80.94394 | 70.95072
|  | 603 | 88.6589 | 80.85419 | 70.86659
|  | 604 | 88.61439 | 80.75442 | 70.73667
|  | 605 | 88.59449 | 80.62243 | 70.64261
|  | 606 | 88.59569 | 80.51441 | 70.57269
|  | 607 | 88.57023 | 80.44583 | 70.51661
|  | 608 | 88.56511 | 80.38116 | 70.40552
|  | 609 | 88.52121 | 80.27347 | 70.39767
|  | 610 | 88.51596 | 80.20436 | 70.31441
|  | 611 | 88.51393 | 80.1423 | 70.27982
|  | 612 | 88.49246 | 80.10906 | 70.2008
|  | 613 | 88.46156 | 79.99076 | 70.19556
|  | 614 | 88.54044 | 79.93746 | 70.15102
|  | 615 | 88.52356 | 79.8762 | 70.16223
|  | 616 | 88.49344 | 79.81674 | 70.09675
|  | 617 | 88.46936 | 79.80413 | 70.05496
|  | 618 | 88.49756 | 79.76006 | 70.07878
|  | 619 | 88.53827 | 79.69497 | 70.01837
|  | 620 | 88.57445 | 79.68788 | 70.03594
|  | 621 | 88.5526 | 79.71441 | 70.08203
|  | 622 | 88.56296 | 79.65235 | 70.05643
|  | 623 | 88.60498 | 79.63814 | 70.05378
|  | 624 | 88.58291 | 79.58325 | 70.08817
|  | 625 | 88.60087 | 79.61281 | 70.07936
|  | 626 | 88.70668 | 79.57375 | 70.09575
|  | 627 | 88.63763 | 79.55191 | 70.10354
|  | 628 | 88.69012 | 79.56837 | 70.14603
|  | 629 | 88.70605 | 79.59373 | 70.22086
|  | 630 | 88.72731 | 79.55537 | 70.19222
|  | 631 | 88.7843 | 79.5314 | 70.28485
|  | 632 | 88.81112 | 79.587 | 70.36264
|  | 633 | 88.8514 | 79.60354 | 70.35087
|  | 634 | 88.8394 | 79.61684 | 70.36516
|  | 635 | 88.88069 | 79.61694 | 70.4284
|  | 636 | 88.94198 | 79.61318 | 70.46595
|  | 637 | 88.96782 | 79.64397 | 70.49768
|  | 638 | 89.01134 | 79.70265 | 70.61998
|  | 639 | 89.00084 | 79.72124 | 70.69222
|  | 640 | 88.98554 | 79.75029 | 70.70298
|  | 641 | 89.03875 | 79.79211 | 70.75691
|  | 642 | 89.09767 | 79.76959 | 70.81652
|  | 643 | 89.17612 | 79.8338 | 70.88309
|  | 644 | 89.19796 | 79.85792 | 70.96983
|  | 645 | 89.19444 | 79.9142 | 71.02908
|  | 646 | 89.24 | 79.96768 | 71.13353
|  | 647 | 89.28087 | 79.99171 | 71.15134
|  | 648 | 89.28949 | 80.04668 | 71.19552
|  | 649 | 89.35202 | 80.09431 | 71.29965
|  | 650 | 89.39248 | 80.1381 | 71.37728
|  | -- | -- | -- | --
|  | -- | -- | -- | --
|  | -- | -- | -- | --
|  | -- | -- | -- | --
|  | -- | -- | -- | --
|  | -- | -- | -- | --
|  | -- | -- | -- | --
|  | -- | -- | -- | --
|  | -- | -- | -- | --
|  | -- | -- | -- | --
|  | -- | -- | -- | --
|  | -- | -- | -- | --
|  | -- | -- | -- | --
|  | -- | -- | -- | --
|  | -- | -- | -- | --
|  | -- | -- | -- | --
|  | -- | -- | -- | --
|  | -- | -- | -- | --
|  | -- | -- | -- | --
|  | -- | -- | -- | --
|  | -- | -- | -- | --
|  | -- | -- | -- | --
|  | -- | -- | -- | --
|  | -- | -- | -- | --
|  | -- | -- | -- | --
|  | -- | -- | -- | --
|  | -- | -- | -- | --
|  | -- | -- | -- | --
|  | -- | -- | -- | --
|  | -- | -- | -- | --
|  | -- | -- | -- | --
|  | -- | -- | -- | --
|  | -- | -- | -- | --
|  | -- | -- | -- | --
|  | -- | -- | -- | --
|  | -- | -- | -- | --
|  | -- | -- | -- | --
|  | -- | -- | -- | --
|  | -- | -- | -- | --
|  | -- | -- | -- | --
|  | -- | -- | -- | --
|  | -- | -- | -- | --
|  | -- | -- | -- | --
|  | -- | -- | -- | --
|  | -- | -- | -- | --
|  | -- | -- | -- | --
|  | -- | -- | -- | --
|  | -- | -- | -- | --
|  | -- | -- | -- | --
|  | -- | -- | -- | --
|  | -- | -- | -- | --
|  | -- | -- | -- | --
|  | -- | -- | -- | --
|  | -- | -- | -- | --
|  | -- | -- | -- | --
|  | -- | -- | -- | --
|  | -- | -- | -- | --
|  | -- | -- | -- | --
|  | -- | -- | -- | --
|  | -- | -- | -- | --
|  | -- | -- | -- | --
|  | -- | -- | -- | --
|  | -- | -- | -- | --
|  | -- | -- | -- | --
|  | -- | -- | -- | --
|  | -- | -- | -- | --
|  | -- | -- | -- | --
|  | -- | -- | -- | --
|  | -- | -- | -- | --
|  | -- | -- | -- | --
|  | -- | -- | -- | --
|  | -- | -- | -- | --
|  | -- | -- | -- | --
|  | -- | -- | -- | --
|  | -- | -- | -- | --
|  | -- | -- | -- | --
|  | -- | -- | -- | --
|  | -- | -- | -- | --
|  | -- | -- | -- | --
|  | -- | -- | -- | --
|  | -- | -- | -- | --
|  | -- | -- | -- | --
|  | -- | -- | -- | --
|  | -- | -- | -- | --
|  | -- | -- | -- | --
|  | -- | -- | -- | --
|  | -- | -- | -- | --
|  | -- | -- | -- | --
|  | -- | -- | -- | --
|  | -- | -- | -- | --
|  | -- | -- | -- | --
|  | -- | -- | -- | --
|  | -- | -- | -- | --
|  | -- | -- | -- | --
|  | -- | -- | -- | --
|  | -- | -- | -- | --
|  | -- | -- | -- | --
|  | -- | -- | -- | --
|  | -- | -- | -- | --
|  | -- | -- | -- | --
|  | -- | -- | -- | --
|  | -- | -- | -- | --
|  | -- | -- | -- | --
|  | -- | -- | -- | --
|  | -- | -- | -- | --
|  | -- | -- | -- | --
|  | -- | -- | -- | --
|  | -- | -- | -- | --
|  | -- | -- | -- | --
|  | -- | -- | -- | --
|  | -- | -- | -- | --
|  | -- | -- | -- | --
|  | -- | -- | -- | --
|  | -- | -- | -- | --
|  | -- | -- | -- | --
|  | -- | -- | -- | --
|  | -- | -- | -- | --
|  | -- | -- | -- | --
|  | -- | -- | -- | --
|  | -- | -- | -- | --
|  | -- | -- | -- | --
|  | -- | -- | -- | --
|  | -- | -- | -- | --
|  | -- | -- | -- | --
|  | -- | -- | -- | --
|  | -- | -- | -- | --
|  | -- | -- | -- | --
|  | -- | -- | -- | --
|  | -- | -- | -- | --
|  | -- | -- | -- | --
|  | -- | -- | -- | --
|  | -- | -- | -- | --
|  | -- | -- | -- | --
|  | -- | -- | -- | --
|  | -- | -- | -- | --
|  | -- | -- | -- | --
|  | -- | -- | -- | --
|  | -- | -- | -- | --
|  | -- | -- | -- | --
|  | -- | -- | -- | --
|  | -- | -- | -- | --
|  | -- | -- | -- | --
|  | -- | -- | -- | --
|  | -- | -- | -- | --
|  | -- | -- | -- | --
|  | -- | -- | -- | --
|  | -- | -- | -- | --
|  | -- | -- | -- | --
|  | -- | -- | -- | --
|  | -- | -- | -- | --
|  | -- | -- | -- | --
|  | -- | -- | -- | --
|  | -- | -- | -- | --
|  | -- | -- | -- | --
|  | -- | -- | -- | --
|  | -- | -- | -- | --
|  | -- | -- | -- | --
|  | -- | -- | -- | --
|  | -- | -- | -- | --
|  | -- | -- | -- | --
|  | -- | -- | -- | --
|  | -- | -- | -- | --
|  | -- | -- | -- | --
|  | -- | -- | -- | --
|  | -- | -- | -- | --
|  | -- | -- | -- | --
|  | -- | -- | -- | --
|  | -- | -- | -- | --
|  | -- | -- | -- | --
|  | -- | -- | -- | --
|  | -- | -- | -- | --
|  | -- | -- | -- | --
|  | -- | -- | -- | --
|  | -- | -- | -- | --
|  | -- | -- | -- | --
|  | -- | -- | -- | --
|  | -- | -- | -- | --
|  | -- | -- | -- | --
|  | -- | -- | -- | --
|  | -- | -- | -- | --
|  | -- | -- | -- | --
|  | -- | -- | -- | --
|  | -- | -- | -- | --
|  | -- | -- | -- | --
|  | -- | -- | -- | --
|  | -- | -- | -- | --
|  | -- | -- | -- | --
|  | -- | -- | -- | --
|  | -- | -- | -- | --
|  | -- | -- | -- | --
|  | -- | -- | -- | --
|  | -- | -- | -- | --
|  | -- | -- | -- | --
|  | -- | -- | -- | --
|  | -- | -- | -- | --
|  | -- | -- | -- | --
|  | -- | -- | -- | --
|  | -- | -- | -- | --
|  | -- | -- | -- | --
|  | -- | -- | -- | --
|  | -- | -- | -- | --
|  | -- | -- | -- | --
|  | -- | -- | -- | --
|  | -- | -- | -- | --
|  | -- | -- | -- | --
|  | -- | -- | -- | --
|  | -- | -- | -- | --
|  | -- | -- | -- | --
|  | -- | -- | -- | --
|  | -- | -- | -- | --
|  | -- | -- | -- | --
|  | -- | -- | -- | --
|  | -- | -- | -- | --
|  | -- | -- | -- | --
|  | -- | -- | -- | --
|  | -- | -- | -- | --
|  | -- | -- | -- | --
|  | -- | -- | -- | --
|  | -- | -- | -- | --
|  | -- | -- | -- | --
|  | -- | -- | -- | --
|  | -- | -- | -- | --
|  | -- | -- | -- | --
|  | -- | -- | -- | --
|  | -- | -- | -- | --
|  | -- | -- | -- | --
|  | -- | -- | -- | --
|  | -- | -- | -- | --
|  | -- | -- | -- | --
|  | -- | -- | -- | --
|  | -- | -- | -- | --
|  | -- | -- | -- | --
|  | -- | -- | -- | --
|  | -- | -- | -- | --
|  | -- | -- | -- | --
|  | -- | -- | -- | --
|  | -- | -- | -- | --
|  | -- | -- | -- | --
|  | -- | -- | -- | --
|  | -- | -- | -- | --
|  | -- | -- | -- | --
|  | -- | -- | -- | --
|  | -- | -- | -- | --
|  | -- | -- | -- | --
|  | -- | -- | -- | --
|  | -- | -- | -- | --
|  | -- | -- | -- | --
|  | -- | -- | -- | --
|  | -- | -- | -- | --
|  | -- | -- | -- | --
|  | -- | -- | -- | --
|  | -- | -- | -- | --
|  | -- | -- | -- | --
|  | -- | -- | -- | --
|  | -- | -- | -- | --
|  | -- | -- | -- | --
|  | -- | -- | -- | --
|  | -- | -- | -- | --
|  | -- | -- | -- | --
|  | -- | -- | -- | --
|  | -- | -- | -- | --
|  | -- | -- | -- | --
|  | -- | -- | -- | --
|  | -- | -- | -- | --
|  | -- | -- | -- | --
|  | -- | -- | -- | --
|  | -- | -- | -- | --
|  | -- | -- | -- | --
|  | -- | -- | -- | --
|  | -- | -- | -- | --
|  | -- | -- | -- | --
|  | -- | -- | -- | --
|  | -- | -- | -- | --
|  | -- | -- | -- | --
|  | -- | -- | -- | --
|  | -- | -- | -- | --
|  | -- | -- | -- | --
|  | -- | -- | -- | --
|  | -- | -- | -- | --
|  | -- | -- | -- | --
|  | -- | -- | -- | --
|  | -- | -- | -- | --
|  | -- | -- | -- | --
|  | -- | -- | -- | --
|  | -- | -- | -- | --
|  | -- | -- | -- | --
|  | -- | -- | -- | --
|  | -- | -- | -- | --
|  | -- | -- | -- | --
|  | -- | -- | -- | --
|  | -- | -- | -- | --
|  | -- | -- | -- | --
|  | -- | -- | -- | --
|  | -- | -- | -- | --
|  | -- | -- | -- | --
|  | -- | -- | -- | --
|  | -- | -- | -- | --
|  | -- | -- | -- | --
|  | -- | -- | -- | --
|  | -- | -- | -- | --
|  | -- | -- | -- | --
|  | -- | -- | -- | --
|  | -- | -- | -- | --
|  | -- | -- | -- | --
|  | -- | -- | -- | --
|  | -- | -- | -- | --
|  | -- | -- | -- | --
|  | -- | -- | -- | --
|  | -- | -- | -- | --
|  | -- | -- | -- | --
|  | -- | -- | -- | --
|  | -- | -- | -- | --
|  | -- | -- | -- | --
|  | -- | -- | -- | --
|  | -- | -- | -- | --
|  | -- | -- | -- | --
|  | -- | -- | -- | --
|  | -- | -- | -- | --
|  | -- | -- | -- | --
|  | -- | -- | -- | --
|  | -- | -- | -- | --
|  | -- | -- | -- | --
|  | -- | -- | -- | --
|  | -- | -- | -- | --
|  | -- | -- | -- | --
|  | -- | -- | -- | --
|  | -- | -- | -- | --
|  | -- | -- | -- | --
|  | -- | -- | -- | --
|  | -- | -- | -- | --
|  | -- | -- | -- | --
|  | -- | -- | -- | --
|  | -- | -- | -- | --
|  | -- | -- | -- | --
|  | -- | -- | -- | --
|  | -- | -- | -- | --
|  | -- | -- | -- | --
|  | -- | -- | -- | --
|  | -- | -- | -- | --
|  | -- | -- | -- | --
|  | -- | -- | -- | --
|  | -- | -- | -- | --
|  | -- | -- | -- | --
|  | -- | -- | -- | --
|  | -- | -- | -- | --
|  | -- | -- | -- | --
|  | -- | -- | -- | --
|  | -- | -- | -- | --
|  | -- | -- | -- | --
|  | -- | -- | -- | --
|  | -- | -- | -- | --
|  | -- | -- | -- | --
|  | -- | -- | -- | --
|  | -- | -- | -- | --
|  | -- | -- | -- | --
|  | -- | -- | -- | --
|  | -- | -- | -- | --
|  | -- | -- | -- | --
|  | -- | -- | -- | --
|  | -- | -- | -- | --
|  | -- | -- | -- | --
|  | -- | -- | -- | --
|  | -- | -- | -- | --
|  | -- | -- | -- | --
|  | -- | -- | -- | --
|  | -- | -- | -- | --
|  | -- | -- | -- | --
|  | -- | -- | -- | --
|  | -- | -- | -- | --
|  | -- | -- | -- | --
|  | -- | -- | -- | --
|  | -- | -- | -- | --
|  | -- | -- | -- | --
|  | -- | -- | -- | --

## Reflectance
50:50 Plate Beam Splitter 250 - 450 nm Reflectance
|  | Wavelength (nm) | % Reflectance (P-Polarization) | % Reflectance (Unpolarized) | % Reflectance (S-Polarization)
|  | 240 | 17.2201 | 35.17893 | 54.06321
|  | 241 | 21.73447 | 39.51862 | 57.97377
|  | 242 | 26.60564 | 43.34022 | 60.94417
|  | 243 | 30.94026 | 46.68638 | 62.65472
Product Raw Data |  | 244 | 34.90306 | 49.29784 | 64.14478
50:50 (R:T) UVFS Plate Beamsplitter, Coating: 250-450 nm |  | 245 | 38.14978 | 51.47615 | 65.01656
|  | 246 | 41.27245 | 53.23828 | 65.52881
Item # | BSW19, BSW20, BSW20R, BSW21 | 247 | 43.42918 | 54.57771 | 66.01175
DISCLAIMER: The data presented here are typical. Slight variations in performance data will occur from lot to lot. Please contact Technical Support with any questions regarding the use or reliability of this data. |  | 248 | 45.57026 | 55.56044 | 65.70943
|  | 249 | 47.08951 | 56.22376 | 66.07902
|  | 250 | 48.14602 | 56.55978 | 65.30621
|  | 251 | 48.45981 | 56.69679 | 65.09409
|  | 252 | 49.04536 | 56.65764 | 64.80234
|  | 253 | 48.94329 | 56.45321 | 64.86271
This data may be used in publications. However, please cite Thorlabs as the source. |  | 254 | 48.74093 | 56.19868 | 64.84424
|  | 255 | 47.60002 | 55.92048 | 64.797
|  | 256 | 47.25953 | 55.54975 | 64.93211
Additional Information: |  | 257 | 46.31642 | 55.20206 | 65.40506
Reflectance and transmission were measured separately using a Perkin Elmer Lambda 950 UV/VIS/NIR spectrophotometer with a calcite polarizer attachment. |  | 258 | 45.01671 | 54.84029 | 65.94618
|  | 259 | 43.65621 | 54.42822 | 66.59333
|  | 260 | 42.77106 | 53.98985 | 66.77951
|  | 261 | 41.10732 | 53.53109 | 67.7846
|  | 262 | 39.66565 | 53.10833 | 67.72158
|  | 263 | 38.41194 | 52.64229 | 68.23553
|  | 264 | 37.88812 | 52.19525 | 68.74797
|  | 265 | 36.60029 | 51.82941 | 69.26319
|  | 266 | 36.19801 | 51.56082 | 69.19807
|  | 267 | 35.49188 | 51.28202 | 69.31663
|  | 268 | 35.14451 | 50.99966 | 68.8178
|  | 269 | 34.64653 | 50.81611 | 68.68487
|  | 270 | 35.08583 | 50.6094 | 67.90473
|  | 271 | 34.98676 | 50.50482 | 67.42983
|  | 272 | 35.77352 | 50.35923 | 66.37784
|  | 273 | 36.10302 | 50.25886 | 66.21306
|  | 274 | 36.81906 | 50.13465 | 65.26041
|  | 275 | 37.03317 | 50.08713 | 64.15525
|  | 276 | 37.82857 | 49.85643 | 62.96854
|  | 277 | 38.39626 | 49.73403 | 62.01109
|  | 278 | 39.05147 | 49.64941 | 60.56001
|  | 279 | 39.78249 | 49.54917 | 60.12209
|  | 280 | 40.33058 | 49.4615 | 59.43224
|  | 281 | 40.88288 | 49.41229 | 58.85722
|  | 282 | 41.32767 | 49.35794 | 58.0637
|  | 283 | 41.44525 | 49.44442 | 57.98843
|  | 284 | 41.75142 | 49.47813 | 57.82479
|  | 285 | 41.94131 | 49.72233 | 57.81649
|  | 286 | 42.0509 | 49.86433 | 58.32771
|  | 287 | 41.90537 | 50.03284 | 58.93761
|  | 288 | 41.82786 | 50.29558 | 59.62164
|  | 289 | 41.63019 | 50.47586 | 60.41885
|  | 290 | 41.35945 | 50.65943 | 60.63235
|  | 291 | 41.09089 | 50.832 | 61.68878
|  | 292 | 40.65622 | 50.94131 | 62.29747
|  | 293 | 40.01462 | 51.02705 | 63.18272
|  | 294 | 39.39429 | 50.98777 | 63.80578
|  | 295 | 38.75611 | 50.96246 | 64.76113
|  | 296 | 38.19736 | 50.91493 | 65.11652
|  | 297 | 37.47112 | 50.73317 | 65.65473
|  | 298 | 36.70558 | 50.52134 | 65.93978
|  | 299 | 35.88924 | 50.26064 | 66.29036
|  | 300 | 34.96139 | 49.97111 | 66.68313
|  | 301 | 34.27087 | 49.66726 | 66.7999
|  | 302 | 33.42699 | 49.38336 | 67.02165
|  | 303 | 32.60137 | 48.98288 | 67.07326
|  | 304 | 31.92363 | 48.55861 | 66.86714
|  | 305 | 31.45617 | 48.16081 | 66.9088
|  | 306 | 30.82812 | 47.77112 | 66.66824
|  | 307 | 30.36893 | 47.34642 | 66.37801
|  | 308 | 29.74127 | 47.04768 | 66.03257
|  | 309 | 29.38648 | 46.68017 | 65.6414
|  | 310 | 29.13356 | 46.3443 | 65.34367
|  | 311 | 28.90582 | 46.02204 | 64.81064
|  | 312 | 28.83768 | 45.73804 | 64.52625
|  | 313 | 28.78641 | 45.53918 | 64.06972
|  | 314 | 28.98275 | 45.37396 | 63.53104
|  | 315 | 29.13053 | 45.31103 | 63.06632
|  | 316 | 29.43367 | 45.19899 | 62.29188
|  | 317 | 29.79235 | 45.10675 | 61.82079
|  | 318 | 30.18807 | 45.1882 | 61.70144
|  | 319 | 30.83466 | 45.44637 | 61.65687
|  | 320 | 31.16778 | 45.50977 | 61.32274
|  | 321 | 31.82858 | 45.75085 | 60.88415
|  | 322 | 32.56376 | 46.09014 | 60.81211
|  | 323 | 33.33652 | 46.3807 | 60.33699
|  | 324 | 34.09139 | 46.65705 | 60.55789
|  | 325 | 34.73985 | 47.01318 | 60.72471
|  | 326 | 35.41967 | 47.53196 | 60.64722
|  | 327 | 36.13548 | 47.8903 | 60.88837
|  | 328 | 36.70032 | 48.39207 | 61.23268
|  | 329 | 37.52196 | 48.91058 | 61.30351
|  | 330 | 38.16219 | 49.34187 | 61.79987
|  | 331 | 38.77937 | 49.94033 | 62.17176
|  | 332 | 39.34437 | 50.48206 | 62.677
|  | 333 | 39.68742 | 51.03391 | 63.19778
|  | 334 | 40.34348 | 51.5523 | 63.73024
|  | 335 | 40.93682 | 52.06795 | 64.26465
|  | 336 | 41.40404 | 52.55936 | 64.73432
|  | 337 | 41.70917 | 53.04396 | 65.27107
|  | 338 | 42.17071 | 53.48393 | 65.92461
|  | 339 | 42.62621 | 53.97836 | 66.3917
|  | 340 | 42.96865 | 54.35997 | 66.89303
|  | 341 | 43.39119 | 54.82453 | 67.56973
|  | 342 | 43.60786 | 55.19971 | 68.14126
|  | 343 | 43.75824 | 55.51531 | 68.49589
|  | 344 | 44.03576 | 55.81543 | 68.75047
|  | 345 | 44.14065 | 56.07383 | 69.11761
|  | 346 | 44.23177 | 56.34328 | 69.63833
|  | 347 | 44.25145 | 56.58422 | 70.12185
|  | 348 | 44.45914 | 56.78792 | 70.32108
|  | 349 | 44.55548 | 56.95475 | 70.55104
|  | 350 | 44.48578 | 57.04472 | 70.93918
|  | 351 | 44.22955 | 57.12809 | 71.25265
|  | 352 | 44.25359 | 57.28001 | 71.43497
|  | 353 | 44.30193 | 57.32085 | 71.61326
|  | 354 | 44.19634 | 57.36609 | 71.84136
|  | 355 | 44.01601 | 57.30307 | 72.09932
|  | 356 | 43.91379 | 57.34031 | 72.08369
|  | 357 | 43.77185 | 57.26158 | 72.16441
|  | 358 | 43.53953 | 57.13987 | 72.19664
|  | 359 | 43.24406 | 57.04901 | 72.25602
|  | 360 | 42.96352 | 56.93978 | 72.31428
|  | 361 | 42.66528 | 56.80722 | 72.22293
|  | 362 | 42.43915 | 56.66374 | 72.21537
|  | 363 | 42.22429 | 56.45313 | 72.25272
|  | 364 | 41.97671 | 56.27144 | 72.15239
|  | 365 | 41.65174 | 56.06485 | 72.07546
|  | 366 | 41.29613 | 55.83748 | 71.98569
|  | 367 | 40.94689 | 55.6455 | 71.8486
|  | 368 | 40.66534 | 55.40267 | 71.67848
|  | 369 | 40.30196 | 55.09519 | 71.52823
|  | 370 | 40.01608 | 54.83951 | 71.29188
|  | 371 | 39.67214 | 54.62955 | 71.10359
|  | 372 | 39.34674 | 54.36136 | 70.99756
|  | 373 | 38.95757 | 54.02702 | 70.81668
|  | 374 | 38.60861 | 53.84377 | 70.6775
|  | 375 | 38.28399 | 53.61255 | 70.39431
|  | 376 | 37.95591 | 53.2876 | 69.99925
|  | 377 | 37.74979 | 53.0234 | 69.77475
|  | 378 | 37.46853 | 52.83786 | 69.76336
|  | 379 | 37.12189 | 52.63703 | 69.83387
|  | 380 | 36.82066 | 52.38114 | 69.61039
|  | 381 | 36.52419 | 52.15655 | 69.35748
|  | 382 | 36.2902 | 51.95019 | 69.11075
|  | 383 | 36.08091 | 51.69987 | 68.86329
|  | 384 | 35.82927 | 51.44063 | 68.652
|  | 385 | 35.59485 | 51.22472 | 68.48428
|  | 386 | 35.36431 | 51.04141 | 68.29428
|  | 387 | 35.16644 | 50.86424 | 68.10059
|  | 388 | 34.96435 | 50.6917 | 67.97625
|  | 389 | 34.78847 | 50.53553 | 67.76579
|  | 390 | 34.67909 | 50.35558 | 67.57725
|  | 391 | 34.54812 | 50.22917 | 67.49408
|  | 392 | 34.44644 | 50.13611 | 67.36906
|  | 393 | 34.35307 | 50.04459 | 67.2652
|  | 394 | 34.25656 | 49.94335 | 67.20495
|  | 395 | 34.17633 | 49.8783 | 67.14813
|  | 396 | 34.12424 | 49.82534 | 67.0899
|  | 397 | 34.10016 | 49.75879 | 67.06365
|  | 398 | 34.06204 | 49.76256 | 67.05655
|  | 399 | 34.06696 | 49.76428 | 67.02787
|  | 400 | 34.06196 | 49.73102 | 67.02565
|  | 401 | 34.02948 | 49.74749 | 67.04149
|  | 402 | 34.05194 | 49.79632 | 67.08883
|  | 403 | 34.07856 | 49.84398 | 67.20421
|  | 404 | 34.09879 | 49.89173 | 67.31209
|  | 405 | 34.14758 | 49.95524 | 67.366
|  | 406 | 34.19831 | 50.03387 | 67.42297
|  | 407 | 34.23245 | 50.08495 | 67.54837
|  | 408 | 34.25266 | 50.1492 | 67.67626
|  | 409 | 34.29428 | 50.24653 | 67.78541
|  | 410 | 34.34731 | 50.34084 | 67.92307
|  | 411 | 34.38201 | 50.43281 | 68.06591
|  | 412 | 34.4196 | 50.50359 | 68.19045
|  | 413 | 34.47591 | 50.6022 | 68.35657
|  | 414 | 34.53497 | 50.72491 | 68.534
|  | 415 | 34.59344 | 50.80471 | 68.64007
|  | 416 | 34.63123 | 50.86495 | 68.77549
|  | 417 | 34.67821 | 50.97168 | 68.93433
|  | 418 | 34.7094 | 51.06526 | 69.09611
|  | 419 | 34.71152 | 51.1187 | 69.22639
|  | 420 | 34.71626 | 51.2027 | 69.38131
|  | 421 | 34.73031 | 51.28252 | 69.52058
|  | 422 | 34.74564 | 51.33883 | 69.63971
|  | 423 | 34.73263 | 51.3981 | 69.74358
|  | 424 | 34.71365 | 51.44475 | 69.80675
|  | 425 | 34.69273 | 51.48888 | 69.93333
|  | 426 | 34.65248 | 51.55205 | 70.03481
|  | 427 | 34.60835 | 51.56927 | 70.12257
|  | 428 | 34.57197 | 51.55245 | 70.25856
|  | 429 | 34.51599 | 51.54685 | 70.32645
|  | 430 | 34.42419 | 51.53934 | 70.37544
|  | 431 | 34.31815 | 51.52445 | 70.42392
|  | 432 | 34.22248 | 51.48601 | 70.47958
|  | 433 | 34.12377 | 51.4453 | 70.55516
|  | 434 | 34.00308 | 51.41471 | 70.55835
|  | 435 | 33.8839 | 51.33545 | 70.54848
|  | 436 | 33.74853 | 51.23703 | 70.52613
|  | 437 | 33.5889 | 51.1335 | 70.50666
|  | 438 | 33.3865 | 51.05603 | 70.47218
|  | 439 | 33.20088 | 50.95461 | 70.46117
|  | 440 | 32.9971 | 50.79921 | 70.42213
|  | 441 | 32.78146 | 50.64763 | 70.2991
|  | 442 | 32.57952 | 50.48853 | 70.22135
|  | 443 | 32.33713 | 50.31908 | 70.16279
|  | 444 | 32.1022 | 50.15982 | 70.04757
|  | 445 | 31.83684 | 49.97713 | 69.90174
|  | 446 | 31.53279 | 49.75165 | 69.76162
|  | 447 | 31.2639 | 49.5296 | 69.62876
|  | 448 | 30.9567 | 49.2779 | 69.43516
|  | 449 | 30.61854 | 49.03457 | 69.20544
|  | 450 | 30.29681 | 48.7703 | 68.99566
|  | 451 | 29.97918 | 48.48152 | 68.7859
|  | 452 | 29.63871 | 48.18655 | 68.54727
|  | 453 | 29.27435 | 47.89733 | 68.30369
|  | 454 | 28.88657 | 47.60104 | 68.06199
|  | 455 | 28.51023 | 47.28821 | 67.77718
|  | 456 | 28.12757 | 46.93449 | 67.49196
|  | 457 | 27.71195 | 46.58346 | 67.18968
|  | 458 | 27.29496 | 46.1975 | 66.88228
|  | 459 | 26.87376 | 45.80179 | 66.51992
|  | 460 | 26.42802 | 45.41178 | 66.14905
|  | 461 | 25.98524 | 45.03035 | 65.74542
|  | 462 | 25.52846 | 44.6192 | 65.35939
|  | 463 | 25.08301 | 44.16802 | 64.93131
|  | 464 | 24.62368 | 43.71444 | 64.5236
|  | 465 | 24.15171 | 43.25612 | 64.08804
|  | 466 | 23.67696 | 42.79511 | 63.61502
|  | 467 | 23.18092 | 42.31235 | 63.12426
|  | 468 | 22.70546 | 41.79485 | 62.60032
|  | 469 | 22.22544 | 41.28623 | 62.05302
|  | 470 | 21.71175 | 40.77179 | 61.49213
|  | 471 | 21.2039 | 40.21216 | 60.91991
|  | 472 | 20.69509 | 39.64047 | 60.32258
|  | 473 | 20.19491 | 39.10826 | 59.71378
|  | 474 | 19.68618 | 38.54325 | 59.10443
|  | 475 | 19.178 | 37.97646 | 58.44614
|  | 476 | 18.64861 | 37.37176 | 57.79106
|  | 477 | 18.12526 | 36.75916 | 57.08446
|  | 478 | 17.59267 | 36.15183 | 56.37727
|  | 479 | 17.06611 | 35.51955 | 55.61755
|  | 480 | 16.53183 | 34.85586 | 54.86314
|  | 481 | 16.01232 | 34.18522 | 54.06087
|  | 482 | 15.50739 | 33.56669 | 53.28638
|  | 483 | 15.00376 | 32.92276 | 52.45848
|  | 484 | 14.49809 | 32.24598 | 51.64221
|  | 485 | 13.98797 | 31.56912 | 50.81003
|  | 486 | 13.48887 | 30.8911 | 49.97742
|  | 487 | 12.99437 | 30.19771 | 49.05101
|  | 488 | 12.49188 | 29.47133 | 48.10244
|  | 489 | 11.99797 | 28.74535 | 47.17077
|  | 490 | 11.50899 | 28.0291 | 46.22169
|  | 491 | 11.04614 | 27.33598 | 45.2325
|  | 492 | 10.58633 | 26.63144 | 44.25248
|  | 493 | 10.13611 | 25.9327 | 43.28749
|  | 494 | 9.69982 | 25.25317 | 42.30935
|  | 495 | 9.27255 | 24.54101 | 41.31068
|  | 496 | 8.85214 | 23.83059 | 40.29622
|  | 497 | 8.42855 | 23.10618 | 39.25247
|  | 498 | 8.01973 | 22.40444 | 38.20301
|  | 499 | 7.61839 | 21.7125 | 37.15015
|  | 500 | 7.23113 | 21.01759 | 36.07277
|  | 501 | 6.85231 | 20.31889 | 35.02153
|  | 502 | 6.49785 | 19.6366 | 33.98056
|  | 503 | 6.16769 | 18.9736 | 32.96756
|  | 504 | 5.84965 | 18.32812 | 31.98002
|  | 505 | 5.53658 | 17.67302 | 30.9504
|  | 506 | 5.23222 | 17.02742 | 29.92955
|  | 507 | 4.93729 | 16.41278 | 28.95369
|  | 508 | 4.65864 | 15.79618 | 27.94758
|  | 509 | 4.39187 | 15.20689 | 26.96979
|  | 510 | 4.1429 | 14.61382 | 26.00664
|  | 511 | 3.90881 | 14.04068 | 25.08042
|  | 512 | 3.68842 | 13.49724 | 24.17948
|  | 513 | 3.47923 | 12.97945 | 23.3044
|  | 514 | 3.29809 | 12.46226 | 22.47097
|  | 515 | 3.11541 | 11.98195 | 21.64711
|  | 516 | 2.94886 | 11.5191 | 20.84475
|  | 517 | 2.79522 | 11.07078 | 20.0857
|  | 518 | 2.6485 | 10.64212 | 19.34648
|  | 519 | 2.51837 | 10.23469 | 18.62932
|  | 520 | 2.39958 | 9.85056 | 17.95328
|  | 521 | 2.28968 | 9.49178 | 17.32795
|  | 522 | 2.20145 | 9.16145 | 16.73319
|  | 523 | 2.12563 | 8.86057 | 16.19391
|  | 524 | 2.04559 | 8.57602 | 15.69051
|  | 525 | 1.99154 | 8.31139 | 15.23059
|  | 526 | 1.94444 | 8.07514 | 14.8025
|  | 527 | 1.89553 | 7.86816 | 14.41736
|  | 528 | 1.8569 | 7.6768 | 14.05153
|  | 529 | 1.83705 | 7.5168 | 13.72827
|  | 530 | 1.82332 | 7.37343 | 13.4425
|  | 531 | 1.82087 | 7.25594 | 13.2023
|  | 532 | 1.82598 | 7.15925 | 13.00572
|  | 533 | 1.836 | 7.08948 | 12.85052
|  | 534 | 1.85928 | 7.03521 | 12.70117
|  | 535 | 1.8871 | 7.00903 | 12.63466
|  | 536 | 1.9109 | 6.9978 | 12.57197
|  | 537 | 1.95411 | 7.00419 | 12.55952
|  | 538 | 1.99234 | 7.02888 | 12.5672
|  | 539 | 2.04145 | 7.07523 | 12.61859
|  | 540 | 2.10032 | 7.13968 | 12.68406
|  | 541 | 2.1624 | 7.21225 | 12.77276
|  | 542 | 2.22935 | 7.29875 | 12.88781
|  | 543 | 2.2961 | 7.40088 | 13.03301
|  | 544 | 2.36599 | 7.51374 | 13.17153
|  | 545 | 2.4325 | 7.63657 | 13.36851
|  | 546 | 2.51 | 7.76855 | 13.56103
|  | 547 | 2.59197 | 7.92115 | 13.79514
|  | 548 | 2.67591 | 8.0822 | 14.03664
|  | 549 | 2.76961 | 8.25121 | 14.30712
|  | 550 | 2.84961 | 8.41656 | 14.57098
|  | 551 | 2.94538 | 8.59468 | 14.84323
|  | 552 | 3.03568 | 8.78153 | 15.12538
|  | 553 | 3.12382 | 8.96413 | 15.40643
|  | 554 | 3.2144 | 9.14832 | 15.69589
|  | 555 | 3.30214 | 9.34956 | 16.01338
|  | 556 | 3.39118 | 9.54626 | 16.31909
|  | 557 | 3.48614 | 9.74716 | 16.6502
|  | 558 | 3.58105 | 9.94905 | 16.97036
|  | 559 | 3.67449 | 10.14161 | 17.29927
|  | 560 | 3.76711 | 10.35799 | 17.64365
|  | 561 | 3.84567 | 10.54947 | 17.95625
|  | 562 | 3.94563 | 10.74229 | 18.24946
|  | 563 | 4.02893 | 10.93202 | 18.56408
|  | 564 | 4.11566 | 11.12376 | 18.86303
|  | 565 | 4.19675 | 11.3247 | 19.18107
|  | 566 | 4.28022 | 11.5171 | 19.47456
|  | 567 | 4.36286 | 11.70021 | 19.78884
|  | 568 | 4.44571 | 11.89149 | 20.09811
|  | 569 | 4.51999 | 12.07585 | 20.40891
|  | 570 | 4.59921 | 12.25347 | 20.69644
|  | 571 | 4.6676 | 12.42269 | 21.00643
|  | 572 | 4.74286 | 12.59094 | 21.28604
|  | 573 | 4.8023 | 12.75749 | 21.54657
|  | 574 | 4.87519 | 12.91962 | 21.8076
|  | 575 | 4.93891 | 13.07091 | 22.06694
|  | 576 | 5.00296 | 13.22494 | 22.31532
|  | 577 | 5.07055 | 13.38348 | 22.54841
|  | 578 | 5.12213 | 13.52894 | 22.79518
|  | 579 | 5.17968 | 13.65638 | 23.03646
|  | 580 | 5.23069 | 13.80342 | 23.26121
|  | 581 | 5.28348 | 13.91904 | 23.44622
|  | 582 | 5.32907 | 14.03711 | 23.65723
|  | 583 | 5.36435 | 14.14581 | 23.847
|  | 584 | 5.40055 | 14.24481 | 24.03889
|  | 585 | 5.43852 | 14.35591 | 24.21163
|  | 586 | 5.4756 | 14.46244 | 24.3757
|  | 587 | 5.51969 | 14.55702 | 24.5346
|  | 588 | 5.54369 | 14.65171 | 24.67156
|  | 589 | 5.5731 | 14.73669 | 24.8228
|  | 590 | 5.59741 | 14.8136 | 24.94374
|  | 591 | 5.62296 | 14.88144 | 25.0753
|  | 592 | 5.64027 | 14.94716 | 25.19769
|  | 593 | 5.65314 | 15.01346 | 25.33595
|  | 594 | 5.67738 | 15.05338 | 25.44305
|  | 595 | 5.68139 | 15.09793 | 25.52303
|  | 596 | 5.68397 | 15.1389 | 25.60483
|  | 597 | 5.68705 | 15.17869 | 25.67815
|  | 598 | 5.69706 | 15.2209 | 25.76053
|  | 599 | 5.69624 | 15.26286 | 25.79954
|  | 600 | 5.70729 | 15.29367 | 25.83977
|  | -- | -- | -- | --
|  | -- | -- | -- | --
|  | -- | -- | -- | --
|  | -- | -- | -- | --
|  | -- | -- | -- | --
|  | -- | -- | -- | --
|  | -- | -- | -- | --
|  | -- | -- | -- | --
|  | -- | -- | -- | --
|  | -- | -- | -- | --
|  | -- | -- | -- | --
|  | -- | -- | -- | --
|  | -- | -- | -- | --
|  | -- | -- | -- | --
|  | -- | -- | -- | --
|  | -- | -- | -- | --
|  | -- | -- | -- | --
|  | -- | -- | -- | --
|  | -- | -- | -- | --
|  | -- | -- | -- | --
|  | -- | -- | -- | --
|  | -- | -- | -- | --
|  | -- | -- | -- | --
|  | -- | -- | -- | --
|  | -- | -- | -- | --
|  | -- | -- | -- | --
|  | -- | -- | -- | --
|  | -- | -- | -- | --
|  | -- | -- | -- | --
|  | -- | -- | -- | --
|  | -- | -- | -- | --
|  | -- | -- | -- | --
|  | -- | -- | -- | --
|  | -- | -- | -- | --
|  | -- | -- | -- | --
|  | -- | -- | -- | --
|  | -- | -- | -- | --
|  | -- | -- | -- | --
|  | -- | -- | -- | --
|  | -- | -- | -- | --
|  | -- | -- | -- | --
|  | -- | -- | -- | --
|  | -- | -- | -- | --
|  | -- | -- | -- | --
|  | -- | -- | -- | --
|  | -- | -- | -- | --
|  | -- | -- | -- | --
|  | -- | -- | -- | --
|  | -- | -- | -- | --
|  | -- | -- | -- | --
|  | -- | -- | -- | --
|  | -- | -- | -- | --
|  | -- | -- | -- | --
|  | -- | -- | -- | --
|  | -- | -- | -- | --
|  | -- | -- | -- | --
|  | -- | -- | -- | --
|  | -- | -- | -- | --
|  | -- | -- | -- | --
|  | -- | -- | -- | --
|  | -- | -- | -- | --
|  | -- | -- | -- | --
|  | -- | -- | -- | --
|  | -- | -- | -- | --
|  | -- | -- | -- | --
|  | -- | -- | -- | --
|  | -- | -- | -- | --
|  | -- | -- | -- | --
|  | -- | -- | -- | --
|  | -- | -- | -- | --
|  | -- | -- | -- | --
|  | -- | -- | -- | --
|  | -- | -- | -- | --
|  | -- | -- | -- | --
|  | -- | -- | -- | --
|  | -- | -- | -- | --
|  | -- | -- | -- | --
|  | -- | -- | -- | --
|  | -- | -- | -- | --
|  | -- | -- | -- | --
|  | -- | -- | -- | --
|  | -- | -- | -- | --
|  | -- | -- | -- | --
|  | -- | -- | -- | --
|  | -- | -- | -- | --
|  | -- | -- | -- | --
|  | -- | -- | -- | --
|  | -- | -- | -- | --
|  | -- | -- | -- | --
|  | -- | -- | -- | --
|  | -- | -- | -- | --
|  | -- | -- | -- | --
|  | -- | -- | -- | --
|  | -- | -- | -- | --
|  | -- | -- | -- | --
|  | -- | -- | -- | --
|  | -- | -- | -- | --
|  | -- | -- | -- | --
|  | -- | -- | -- | --
|  | -- | -- | -- | --
|  | -- | -- | -- | --
|  | -- | -- | -- | --
|  | -- | -- | -- | --
|  | -- | -- | -- | --
|  | -- | -- | -- | --
|  | -- | -- | -- | --
|  | -- | -- | -- | --
|  | -- | -- | -- | --
|  | -- | -- | -- | --
|  | -- | -- | -- | --
|  | -- | -- | -- | --
|  | -- | -- | -- | --
|  | -- | -- | -- | --
|  | -- | -- | -- | --
|  | -- | -- | -- | --
|  | -- | -- | -- | --
|  | -- | -- | -- | --
|  | -- | -- | -- | --
|  | -- | -- | -- | --
|  | -- | -- | -- | --
|  | -- | -- | -- | --
|  | -- | -- | -- | --
|  | -- | -- | -- | --
|  | -- | -- | -- | --
|  | -- | -- | -- | --
|  | -- | -- | -- | --
|  | -- | -- | -- | --
|  | -- | -- | -- | --
|  | -- | -- | -- | --
|  | -- | -- | -- | --
|  | -- | -- | -- | --
|  | -- | -- | -- | --
|  | -- | -- | -- | --
|  | -- | -- | -- | --
|  | -- | -- | -- | --
|  | -- | -- | -- | --
|  | -- | -- | -- | --
|  | -- | -- | -- | --
|  | -- | -- | -- | --
|  | -- | -- | -- | --
|  | -- | -- | -- | --
|  | -- | -- | -- | --
|  | -- | -- | -- | --
|  | -- | -- | -- | --
|  | -- | -- | -- | --
|  | -- | -- | -- | --
|  | -- | -- | -- | --
|  | -- | -- | -- | --
|  | -- | -- | -- | --
|  | -- | -- | -- | --
|  | -- | -- | -- | --
|  | -- | -- | -- | --
|  | -- | -- | -- | --
|  | -- | -- | -- | --
|  | -- | -- | -- | --
|  | -- | -- | -- | --
|  | -- | -- | -- | --
|  | -- | -- | -- | --
|  | -- | -- | -- | --
|  | -- | -- | -- | --
|  | -- | -- | -- | --
|  | -- | -- | -- | --
|  | -- | -- | -- | --
|  | -- | -- | -- | --
|  | -- | -- | -- | --
|  | -- | -- | -- | --
|  | -- | -- | -- | --
|  | -- | -- | -- | --
|  | -- | -- | -- | --
|  | -- | -- | -- | --
|  | -- | -- | -- | --
|  | -- | -- | -- | --
|  | -- | -- | -- | --
|  | -- | -- | -- | --
|  | -- | -- | -- | --
|  | -- | -- | -- | --
|  | -- | -- | -- | --
|  | -- | -- | -- | --
|  | -- | -- | -- | --
|  | -- | -- | -- | --
|  | -- | -- | -- | --
|  | -- | -- | -- | --
|  | -- | -- | -- | --
|  | -- | -- | -- | --
|  | -- | -- | -- | --
|  | -- | -- | -- | --
|  | -- | -- | -- | --
|  | -- | -- | -- | --
|  | -- | -- | -- | --
|  | -- | -- | -- | --
|  | -- | -- | -- | --
|  | -- | -- | -- | --
|  | -- | -- | -- | --
|  | -- | -- | -- | --
|  | -- | -- | -- | --
|  | -- | -- | -- | --
|  | -- | -- | -- | --
|  | -- | -- | -- | --
|  | -- | -- | -- | --
|  | -- | -- | -- | --
|  | -- | -- | -- | --
|  | -- | -- | -- | --
|  | -- | -- | -- | --
|  | -- | -- | -- | --
|  | -- | -- | -- | --
|  | -- | -- | -- | --
|  | -- | -- | -- | --
|  | -- | -- | -- | --
|  | -- | -- | -- | --
|  | -- | -- | -- | --
|  | -- | -- | -- | --
|  | -- | -- | -- | --
|  | -- | -- | -- | --
|  | -- | -- | -- | --
|  | -- | -- | -- | --
|  | -- | -- | -- | --
|  | -- | -- | -- | --
|  | -- | -- | -- | --
|  | -- | -- | -- | --
|  | -- | -- | -- | --
|  | -- | -- | -- | --
|  | -- | -- | -- | --
|  | -- | -- | -- | --
|  | -- | -- | -- | --
|  | -- | -- | -- | --
|  | -- | -- | -- | --
|  | -- | -- | -- | --
|  | -- | -- | -- | --
|  | -- | -- | -- | --
|  | -- | -- | -- | --
|  | -- | -- | -- | --
|  | -- | -- | -- | --
|  | -- | -- | -- | --
|  | -- | -- | -- | --
|  | -- | -- | -- | --
|  | -- | -- | -- | --
|  | -- | -- | -- | --
|  | -- | -- | -- | --
|  | -- | -- | -- | --
|  | -- | -- | -- | --
|  | -- | -- | -- | --
|  | -- | -- | -- | --
|  | -- | -- | -- | --
|  | -- | -- | -- | --
|  | -- | -- | -- | --
|  | -- | -- | -- | --
|  | -- | -- | -- | --
|  | -- | -- | -- | --
|  | -- | -- | -- | --
|  | -- | -- | -- | --
|  | -- | -- | -- | --
|  | -- | -- | -- | --
|  | -- | -- | -- | --
|  | -- | -- | -- | --
|  | -- | -- | -- | --
|  | -- | -- | -- | --
|  | -- | -- | -- | --
|  | -- | -- | -- | --
|  | -- | -- | -- | --
|  | -- | -- | -- | --
|  | -- | -- | -- | --
|  | -- | -- | -- | --
|  | -- | -- | -- | --
|  | -- | -- | -- | --
|  | -- | -- | -- | --
|  | -- | -- | -- | --
|  | -- | -- | -- | --
|  | -- | -- | -- | --
|  | -- | -- | -- | --
|  | -- | -- | -- | --
|  | -- | -- | -- | --
|  | -- | -- | -- | --
|  | -- | -- | -- | --
|  | -- | -- | -- | --
|  | -- | -- | -- | --
|  | -- | -- | -- | --
|  | -- | -- | -- | --
|  | -- | -- | -- | --
|  | -- | -- | -- | --
|  | -- | -- | -- | --
|  | -- | -- | -- | --
|  | -- | -- | -- | --
|  | -- | -- | -- | --
|  | -- | -- | -- | --
|  | -- | -- | -- | --
|  | -- | -- | -- | --
|  | -- | -- | -- | --
|  | -- | -- | -- | --
|  | -- | -- | -- | --
|  | -- | -- | -- | --
|  | -- | -- | -- | --
|  | -- | -- | -- | --
|  | -- | -- | -- | --
|  | -- | -- | -- | --
|  | -- | -- | -- | --
|  | -- | -- | -- | --
|  | -- | -- | -- | --
|  | -- | -- | -- | --
|  | -- | -- | -- | --
|  | -- | -- | -- | --
|  | -- | -- | -- | --
|  | -- | -- | -- | --
|  | -- | -- | -- | --
|  | -- | -- | -- | --
|  | -- | -- | -- | --
|  | -- | -- | -- | --
|  | -- | -- | -- | --
|  | -- | -- | -- | --
|  | -- | -- | -- | --
|  | -- | -- | -- | --
|  | -- | -- | -- | --
|  | -- | -- | -- | --
|  | -- | -- | -- | --
|  | -- | -- | -- | --
|  | -- | -- | -- | --
|  | -- | -- | -- | --
|  | -- | -- | -- | --
|  | -- | -- | -- | --
|  | -- | -- | -- | --
|  | -- | -- | -- | --
|  | -- | -- | -- | --
|  | -- | -- | -- | --
|  | -- | -- | -- | --
|  | -- | -- | -- | --
|  | -- | -- | -- | --
|  | -- | -- | -- | --
|  | -- | -- | -- | --
|  | -- | -- | -- | --
|  | -- | -- | -- | --
|  | -- | -- | -- | --
|  | -- | -- | -- | --
|  | -- | -- | -- | --
|  | -- | -- | -- | --
|  | -- | -- | -- | --
|  | -- | -- | -- | --
|  | -- | -- | -- | --
|  | -- | -- | -- | --
|  | -- | -- | -- | --
|  | -- | -- | -- | --
|  | -- | -- | -- | --
|  | -- | -- | -- | --
|  | -- | -- | -- | --
|  | -- | -- | -- | --
|  | -- | -- | -- | --
|  | -- | -- | -- | --
|  | -- | -- | -- | --
|  | -- | -- | -- | --
|  | -- | -- | -- | --
|  | -- | -- | -- | --
|  | -- | -- | -- | --
|  | -- | -- | -- | --
|  | -- | -- | -- | --
|  | -- | -- | -- | --
|  | -- | -- | -- | --
|  | -- | -- | -- | --
|  | -- | -- | -- | --
|  | -- | -- | -- | --
|  | -- | -- | -- | --
|  | -- | -- | -- | --
|  | -- | -- | -- | --
|  | -- | -- | -- | --
|  | -- | -- | -- | --
|  | -- | -- | -- | --
|  | -- | -- | -- | --
|  | -- | -- | -- | --
|  | -- | -- | -- | --
|  | -- | -- | -- | --
|  | -- | -- | -- | --
|  | -- | -- | -- | --
|  | -- | -- | -- | --
|  | -- | -- | -- | --
|  | -- | -- | -- | --
|  | -- | -- | -- | --
|  | -- | -- | -- | --
|  | -- | -- | -- | --
|  | -- | -- | -- | --
|  | -- | -- | -- | --
|  | -- | -- | -- | --
|  | -- | -- | -- | --
|  | -- | -- | -- | --
|  | -- | -- | -- | --
|  | -- | -- | -- | --
|  | -- | -- | -- | --
|  | -- | -- | -- | --
|  | -- | -- | -- | --
|  | -- | -- | -- | --
|  | -- | -- | -- | --
|  | -- | -- | -- | --
|  | -- | -- | -- | --
|  | -- | -- | -- | --
|  | -- | -- | -- | --
|  | -- | -- | -- | --
|  | -- | -- | -- | --
|  | -- | -- | -- | --
|  | -- | -- | -- | --
|  | -- | -- | -- | --
|  | -- | -- | -- | --
|  | -- | -- | -- | --
|  | -- | -- | -- | --
|  | -- | -- | -- | --
|  | -- | -- | -- | --
|  | -- | -- | -- | --
|  | -- | -- | -- | --
|  | -- | -- | -- | --
|  | -- | -- | -- | --
|  | -- | -- | -- | --
|  | -- | -- | -- | --
|  | -- | -- | -- | --
|  | -- | -- | -- | --
|  | -- | -- | -- | --
|  | -- | -- | -- | --
|  | -- | -- | -- | --
|  | -- | -- | -- | --
|  | -- | -- | -- | --
|  | -- | -- | -- | --
|  | -- | -- | -- | --
|  | -- | -- | -- | --
|  | -- | -- | -- | --
|  | -- | -- | -- | --
|  | -- | -- | -- | --
|  | -- | -- | -- | --
|  | -- | -- | -- | --
|  | -- | -- | -- | --
|  | -- | -- | -- | --
|  | -- | -- | -- | --
|  | -- | -- | -- | --
|  | -- | -- | -- | --
|  | -- | -- | -- | --
|  | -- | -- | -- | --
|  | -- | -- | -- | --
|  | -- | -- | -- | --
|  | -- | -- | -- | --
|  | -- | -- | -- | --
|  | -- | -- | -- | --
|  | -- | -- | -- | --
|  | -- | -- | -- | --
|  | -- | -- | -- | --
|  | -- | -- | -- | --
|  | -- | -- | -- | --