## C4X Transmission
C4X Lens Transmission
|  | Wavelength (nm) | % Transmission
|  | 2000 | 79.138143
|  | 1999 | 79.386762
|  | 1998 | 79.069319
|  | 1997 | 79.546323
Product Raw Data |  | 1996 | 78.718557
Lens for Using CSC2001 with 4X Objectives |  | 1995 | 79.305615
|  | 1994 | 79.358844
Item # | C4X | 1993 | 79.249003
DISCLAIMER: The data presented here are typical. Slight variations in performance data will occur from lot to lot. Please contact Technical Support with any questions regarding the use or reliability of this data. |  | 1992 | 79.203718
|  | 1991 | 79.4471
|  | 1990 | 78.91676
|  | 1989 | 79.428161
|  | 1988 | 79.000194
|  | 1987 | 79.016555
This data may be used in publications. However, please cite Thorlabs as the source. |  | 1986 | 79.886222
|  | 1985 | 79.498251
|  | 1984 | 79.275097
Additional Information: |  | 1983 | 79.312933
|  | 1982 | 79.306816
|  | 1981 | 78.803488
|  | 1980 | 79.616396
|  | 1979 | 79.881101
|  | 1978 | 78.808877
|  | 1977 | 79.345868
|  | 1976 | 79.421147
|  | 1975 | 79.204905
|  | 1974 | 79.860202
|  | 1973 | 79.780427
|  | 1972 | 79.078662
|  | 1971 | 79.346945
|  | 1970 | 79.403469
|  | 1969 | 79.234249
|  | 1968 | 79.653198
|  | 1967 | 79.623228
|  | 1966 | 79.454958
|  | 1965 | 79.40184
|  | 1964 | 79.32584
|  | 1963 | 79.127031
|  | 1962 | 79.513515
|  | 1961 | 79.830789
|  | 1960 | 79.266554
|  | 1959 | 79.472136
|  | 1958 | 79.729986
|  | 1957 | 79.241385
|  | 1956 | 79.468114
|  | 1955 | 79.738738
|  | 1954 | 79.45199
|  | 1953 | 79.694904
|  | 1952 | 79.556239
|  | 1951 | 79.268235
|  | 1950 | 79.662426
|  | 1949 | 79.740463
|  | 1948 | 79.356723
|  | 1947 | 79.647731
|  | 1946 | 79.441083
|  | 1945 | 79.364139
|  | 1944 | 79.780794
|  | 1943 | 79.986238
|  | 1942 | 79.090996
|  | 1941 | 79.610229
|  | 1940 | 79.486014
|  | 1939 | 79.426334
|  | 1938 | 80.047333
|  | 1937 | 79.827908
|  | 1936 | 78.948735
|  | 1935 | 79.622596
|  | 1934 | 79.451357
|  | 1933 | 78.994458
|  | 1932 | 79.773859
|  | 1931 | 79.588456
|  | 1930 | 79.215348
|  | 1929 | 79.622121
|  | 1928 | 79.657321
|  | 1927 | 79.158052
|  | 1926 | 80.225203
|  | 1925 | 80.119295
|  | 1924 | 79.559878
|  | 1923 | 80.023923
|  | 1922 | 79.577347
|  | 1921 | 79.41677
|  | 1920 | 80.095595
|  | 1919 | 79.829725
|  | 1918 | 79.251791
|  | 1917 | 80.155191
|  | 1916 | 79.814253
|  | 1915 | 79.596181
|  | 1914 | 80.044459
|  | 1913 | 80.2411
|  | 1912 | 79.412474
|  | 1911 | 79.787175
|  | 1910 | 79.70379
|  | 1909 | 79.84382
|  | 1908 | 80.617944
|  | 1907 | 79.976166
|  | 1906 | 79.991637
|  | 1905 | 79.872689
|  | 1904 | 79.737369
|  | 1903 | 79.830664
|  | 1902 | 80.311018
|  | 1901 | 80.280501
|  | 1900 | 79.82197
|  | 1899 | 80.126764
|  | 1898 | 80.181426
|  | 1897 | 79.98958
|  | 1896 | 80.132184
|  | 1895 | 80.191316
|  | 1894 | 80.014857
|  | 1893 | 80.186423
|  | 1892 | 79.854474
|  | 1891 | 80.122609
|  | 1890 | 80.327448
|  | 1889 | 80.442057
|  | 1888 | 79.902373
|  | 1887 | 80.247592
|  | 1886 | 80.129618
|  | 1885 | 80.173582
|  | 1884 | 80.929583
|  | 1883 | 80.434549
|  | 1882 | 80.141133
|  | 1881 | 80.298186
|  | 1880 | 80.358759
|  | 1879 | 80.633249
|  | 1878 | 80.664454
|  | 1877 | 80.640187
|  | 1876 | 80.301039
|  | 1875 | 80.576741
|  | 1874 | 80.562448
|  | 1873 | 80.788308
|  | 1872 | 80.599513
|  | 1871 | 80.254076
|  | 1870 | 80.600503
|  | 1869 | 80.700499
|  | 1868 | 80.627087
|  | 1867 | 80.216118
|  | 1866 | 80.595039
|  | 1865 | 80.820162
|  | 1864 | 80.444234
|  | 1863 | 80.538847
|  | 1862 | 80.469672
|  | 1861 | 80.527697
|  | 1860 | 81.027441
|  | 1859 | 80.704556
|  | 1858 | 80.499633
|  | 1857 | 80.89904
|  | 1856 | 80.612013
|  | 1855 | 80.328882
|  | 1854 | 80.795978
|  | 1853 | 80.882568
|  | 1852 | 80.897289
|  | 1851 | 80.692625
|  | 1850 | 80.554188
|  | 1849 | 80.618763
|  | 1848 | 80.88352
|  | 1847 | 80.647856
|  | 1846 | 80.431075
|  | 1845 | 80.814968
|  | 1844 | 80.540797
|  | 1843 | 80.566999
|  | 1842 | 81.11065
|  | 1841 | 80.869297
|  | 1840 | 80.549138
|  | 1839 | 80.984551
|  | 1838 | 80.787063
|  | 1837 | 80.682173
|  | 1836 | 81.243483
|  | 1835 | 80.893022
|  | 1834 | 80.732023
|  | 1833 | 80.816194
|  | 1832 | 80.619085
|  | 1831 | 80.789996
|  | 1830 | 81.071248
|  | 1829 | 80.976393
|  | 1828 | 80.957151
|  | 1827 | 81.033147
|  | 1826 | 80.892208
|  | 1825 | 80.993968
|  | 1824 | 81.101842
|  | 1823 | 80.760629
|  | 1822 | 80.747292
|  | 1821 | 80.861395
|  | 1820 | 80.692569
|  | 1819 | 80.927559
|  | 1818 | 81.214009
|  | 1817 | 80.984798
|  | 1816 | 80.802077
|  | 1815 | 80.898462
|  | 1814 | 80.974958
|  | 1813 | 80.95774
|  | 1812 | 81.064675
|  | 1811 | 80.951542
|  | 1810 | 80.875533
|  | 1809 | 81.020034
|  | 1808 | 80.862868
|  | 1807 | 80.818744
|  | 1806 | 81.08006
|  | 1805 | 81.004866
|  | 1804 | 80.990671
|  | 1803 | 81.017192
|  | 1802 | 80.855735
|  | 1801 | 81.004678
|  | 1800 | 81.160317
|  | 1799 | 81.109576
|  | 1798 | 81.106594
|  | 1797 | 81.132538
|  | 1796 | 80.9751
|  | 1795 | 81.225998
|  | 1794 | 81.383232
|  | 1793 | 81.124664
|  | 1792 | 81.04627
|  | 1791 | 81.170343
|  | 1790 | 80.993396
|  | 1789 | 81.164804
|  | 1788 | 81.407787
|  | 1787 | 81.221601
|  | 1786 | 81.145989
|  | 1785 | 81.185141
|  | 1784 | 81.002187
|  | 1783 | 81.172301
|  | 1782 | 81.32824
|  | 1781 | 81.270618
|  | 1780 | 81.230014
|  | 1779 | 81.155976
|  | 1778 | 80.976071
|  | 1777 | 81.122151
|  | 1776 | 81.297
|  | 1775 | 81.204397
|  | 1774 | 81.039618
|  | 1773 | 81.192427
|  | 1772 | 81.082286
|  | 1771 | 81.275263
|  | 1770 | 81.428713
|  | 1769 | 81.24591
|  | 1768 | 81.43734
|  | 1767 | 81.466067
|  | 1766 | 81.160176
|  | 1765 | 81.443467
|  | 1764 | 81.559431
|  | 1763 | 81.38488
|  | 1762 | 81.278084
|  | 1761 | 81.36197
|  | 1760 | 81.070968
|  | 1759 | 81.475233
|  | 1758 | 81.585504
|  | 1757 | 81.364028
|  | 1756 | 81.408532
|  | 1755 | 81.575178
|  | 1754 | 81.48513
|  | 1753 | 81.559046
|  | 1752 | 81.694656
|  | 1751 | 81.658696
|  | 1750 | 81.607439
|  | 1749 | 81.564931
|  | 1748 | 81.276806
|  | 1747 | 81.655134
|  | 1746 | 81.675368
|  | 1745 | 81.232826
|  | 1744 | 81.600062
|  | 1743 | 81.698577
|  | 1742 | 81.336666
|  | 1741 | 81.621427
|  | 1740 | 81.70695
|  | 1739 | 81.479141
|  | 1738 | 81.415983
|  | 1737 | 81.748757
|  | 1736 | 81.46671
|  | 1735 | 81.644493
|  | 1734 | 81.797585
|  | 1733 | 81.650319
|  | 1732 | 81.670276
|  | 1731 | 81.772575
|  | 1730 | 81.368487
|  | 1729 | 81.825899
|  | 1728 | 81.877463
|  | 1727 | 81.642493
|  | 1726 | 81.617562
|  | 1725 | 81.784213
|  | 1724 | 81.478922
|  | 1723 | 81.699675
|  | 1722 | 81.718523
|  | 1721 | 81.746565
|  | 1720 | 81.687911
|  | 1719 | 81.831241
|  | 1718 | 81.539243
|  | 1717 | 81.935298
|  | 1716 | 81.859137
|  | 1715 | 81.605241
|  | 1714 | 81.817714
|  | 1713 | 81.765672
|  | 1712 | 81.452143
|  | 1711 | 81.943217
|  | 1710 | 81.903703
|  | 1709 | 81.687232
|  | 1708 | 81.70523
|  | 1707 | 81.760343
|  | 1706 | 81.707071
|  | 1705 | 82.127253
|  | 1704 | 81.949511
|  | 1703 | 81.800144
|  | 1702 | 81.919828
|  | 1701 | 81.925056
|  | 1700 | 81.691864
|  | 1699 | 82.038068
|  | 1698 | 81.96544
|  | 1697 | 81.757906
|  | 1696 | 81.934562
|  | 1695 | 81.97302
|  | 1694 | 81.737557
|  | 1693 | 82.031983
|  | 1692 | 82.087728
|  | 1691 | 81.786654
|  | 1690 | 81.979157
|  | 1689 | 82.029401
|  | 1688 | 81.831596
|  | 1687 | 82.148597
|  | 1686 | 82.083573
|  | 1685 | 81.918838
|  | 1684 | 82.180147
|  | 1683 | 82.04435
|  | 1682 | 81.748203
|  | 1681 | 82.087475
|  | 1680 | 82.195126
|  | 1679 | 82.016822
|  | 1678 | 81.981781
|  | 1677 | 82.149623
|  | 1676 | 81.987407
|  | 1675 | 82.276022
|  | 1674 | 82.291908
|  | 1673 | 82.047645
|  | 1672 | 82.075419
|  | 1671 | 82.061345
|  | 1670 | 81.865025
|  | 1669 | 82.319346
|  | 1668 | 82.123142
|  | 1667 | 82.39652
|  | 1666 | 82.079615
|  | 1665 | 82.305945
|  | 1664 | 82.237158
|  | 1663 | 82.144618
|  | 1662 | 82.158698
|  | 1661 | 82.403563
|  | 1660 | 81.980196
|  | 1659 | 82.426172
|  | 1658 | 82.352209
|  | 1657 | 82.39511
|  | 1656 | 82.321977
|  | 1655 | 82.402279
|  | 1654 | 81.972189
|  | 1653 | 82.454529
|  | 1652 | 82.268941
|  | 1651 | 82.405557
|  | 1650 | 82.132252
|  | 1649 | 82.229702
|  | 1648 | 82.027959
|  | 1647 | 82.443705
|  | 1646 | 82.399356
|  | 1645 | 82.284403
|  | 1644 | 82.285228
|  | 1643 | 82.438499
|  | 1642 | 82.184683
|  | 1641 | 82.655458
|  | 1640 | 82.345917
|  | 1639 | 82.372791
|  | 1638 | 82.287264
|  | 1637 | 82.368492
|  | 1636 | 82.27543
|  | 1635 | 82.502313
|  | 1634 | 82.65683
|  | 1633 | 82.312913
|  | 1632 | 82.416436
|  | 1631 | 82.53064
|  | 1630 | 82.219618
|  | 1629 | 82.631834
|  | 1628 | 82.466533
|  | 1627 | 82.508691
|  | 1626 | 82.392395
|  | 1625 | 82.423323
|  | 1624 | 82.617897
|  | 1623 | 82.216838
|  | 1622 | 82.655145
|  | 1621 | 82.478594
|  | 1620 | 82.42324
|  | 1619 | 82.448161
|  | 1618 | 82.592081
|  | 1617 | 82.411156
|  | 1616 | 82.655917
|  | 1615 | 82.494539
|  | 1614 | 82.539574
|  | 1613 | 82.50526
|  | 1612 | 82.775651
|  | 1611 | 82.287817
|  | 1610 | 82.747257
|  | 1609 | 82.741481
|  | 1608 | 82.722401
|  | 1607 | 82.591663
|  | 1606 | 82.65822
|  | 1605 | 82.332116
|  | 1604 | 82.786596
|  | 1603 | 82.608248
|  | 1602 | 82.66518
|  | 1601 | 82.554718
|  | 1600 | 82.845895
|  | 1599 | 82.565538
|  | 1598 | 82.726633
|  | 1597 | 82.778654
|  | 1596 | 82.721543
|  | 1595 | 82.600846
|  | 1594 | 82.818562
|  | 1593 | 82.442584
|  | 1592 | 82.943203
|  | 1591 | 82.773187
|  | 1590 | 82.703761
|  | 1589 | 82.709412
|  | 1588 | 82.913357
|  | 1587 | 82.550871
|  | 1586 | 82.87889
|  | 1585 | 82.818626
|  | 1584 | 82.813465
|  | 1583 | 82.794454
|  | 1582 | 82.837619
|  | 1581 | 82.643174
|  | 1580 | 82.928782
|  | 1579 | 82.82756
|  | 1578 | 82.913616
|  | 1577 | 82.851864
|  | 1576 | 82.921335
|  | 1575 | 82.664735
|  | 1574 | 82.920181
|  | 1573 | 82.866201
|  | 1572 | 82.756525
|  | 1571 | 82.771762
|  | 1570 | 82.90424
|  | 1569 | 82.848744
|  | 1568 | 83.135006
|  | 1567 | 82.899862
|  | 1566 | 82.873847
|  | 1565 | 82.752865
|  | 1564 | 82.993034
|  | 1563 | 82.811495
|  | 1562 | 83.110846
|  | 1561 | 82.881814
|  | 1560 | 82.938513
|  | 1559 | 82.862273
|  | 1558 | 83.003475
|  | 1557 | 82.796505
|  | 1556 | 83.151291
|  | 1555 | 82.983901
|  | 1554 | 82.929057
|  | 1553 | 82.949321
|  | 1552 | 83.062833
|  | 1551 | 82.85461
|  | 1550 | 83.140805
|  | 1549 | 83.053972
|  | 1548 | 83.036143
|  | 1547 | 82.944587
|  | 1546 | 83.021842
|  | 1545 | 82.839336
|  | 1544 | 83.095794
|  | 1543 | 83.219363
|  | 1542 | 83.043769
|  | 1541 | 82.991567
|  | 1540 | 83.166848
|  | 1539 | 83.069103
|  | 1538 | 83.20841
|  | 1537 | 83.036734
|  | 1536 | 83.090274
|  | 1535 | 83.077668
|  | 1534 | 83.241815
|  | 1533 | 83.048472
|  | 1532 | 83.20825
|  | 1531 | 83.127343
|  | 1530 | 83.130184
|  | 1529 | 83.159213
|  | 1528 | 83.174934
|  | 1527 | 83.139123
|  | 1526 | 83.282929
|  | 1525 | 83.111469
|  | 1524 | 83.075578
|  | 1523 | 83.180213
|  | 1522 | 83.142187
|  | 1521 | 83.1088
|  | 1520 | 83.305353
|  | 1519 | 83.221755
|  | 1518 | 83.174713
|  | 1517 | 83.195213
|  | 1516 | 83.233587
|  | 1515 | 83.119154
|  | 1514 | 83.304169
|  | 1513 | 83.162176
|  | 1512 | 83.190011
|  | 1511 | 83.293227
|  | 1510 | 83.259984
|  | 1509 | 83.193749
|  | 1508 | 83.290566
|  | 1507 | 83.253681
|  | 1506 | 83.168791
|  | 1505 | 83.212382
|  | 1504 | 83.334475
|  | 1503 | 83.312558
|  | 1502 | 83.389395
|  | 1501 | 83.286569
|  | 1500 | 83.294049
|  | 1499 | 83.378117
|  | 1498 | 83.32891
|  | 1497 | 83.280679
|  | 1496 | 83.404108
|  | 1495 | 83.282654
|  | 1494 | 83.264899
|  | 1493 | 83.302921
|  | 1492 | 83.373126
|  | 1491 | 83.29714
|  | 1490 | 83.406638
|  | 1489 | 83.392948
|  | 1488 | 83.358747
|  | 1487 | 83.369348
|  | 1486 | 83.381319
|  | 1485 | 83.276759
|  | 1484 | 83.401443
|  | 1483 | 83.388733
|  | 1482 | 83.3646
|  | 1481 | 83.330264
|  | 1480 | 83.372459
|  | 1479 | 83.427185
|  | 1478 | 83.491968
|  | 1477 | 83.345826
|  | 1476 | 83.299314
|  | 1475 | 83.361216
|  | 1474 | 83.367163
|  | 1473 | 83.344465
|  | 1472 | 83.47931
|  | 1471 | 83.375605
|  | 1470 | 83.356242
|  | 1469 | 83.449567
|  | 1468 | 83.37505
|  | 1467 | 83.342954
|  | 1466 | 83.45508
|  | 1465 | 83.364914
|  | 1464 | 83.343958
|  | 1463 | 83.413881
|  | 1462 | 83.4443
|  | 1461 | 83.404536
|  | 1460 | 83.463712
|  | 1459 | 83.350921
|  | 1458 | 83.328348
|  | 1457 | 83.416273
|  | 1456 | 83.408154
|  | 1455 | 83.472421
|  | 1454 | 83.507231
|  | 1453 | 83.372876
|  | 1452 | 83.389975
|  | 1451 | 83.411235
|  | 1450 | 83.357263
|  | 1449 | 83.378359
|  | 1448 | 83.434456
|  | 1447 | 83.360608
|  | 1446 | 83.384889
|  | 1445 | 83.44101
|  | 1444 | 83.384443
|  | 1443 | 83.43854
|  | 1442 | 83.477037
|  | 1441 | 83.346518
|  | 1440 | 83.367904
|  | 1439 | 83.458145
|  | 1438 | 83.434675
|  | 1437 | 83.46216
|  | 1436 | 83.473777
|  | 1435 | 83.359138
|  | 1434 | 83.298208
|  | 1433 | 83.365193
|  | 1432 | 83.310096
|  | 1431 | 83.303909
|  | 1430 | 83.391533
|  | 1429 | 83.334757
|  | 1428 | 83.336467
|  | 1427 | 83.439526
|  | 1426 | 83.378111
|  | 1425 | 83.380058
|  | 1424 | 83.394062
|  | 1423 | 83.318806
|  | 1422 | 83.324005
|  | 1421 | 83.385114
|  | 1420 | 83.309577
|  | 1419 | 83.343378
|  | 1418 | 83.429394
|  | 1417 | 83.360461
|  | 1416 | 83.368047
|  | 1415 | 83.43191
|  | 1414 | 83.384413
|  | 1413 | 83.439322
|  | 1412 | 83.444308
|  | 1411 | 83.384193
|  | 1410 | 83.36513
|  | 1409 | 83.389181
|  | 1408 | 83.345495
|  | 1407 | 83.431726
|  | 1406 | 83.504803
|  | 1405 | 83.458361
|  | 1404 | 83.441488
|  | 1403 | 83.550297
|  | 1402 | 83.559919
|  | 1401 | 83.639279
|  | 1400 | 83.695597
|  | 1399 | 83.655072
|  | 1398 | 83.711653
|  | 1397 | 83.790896
|  | 1396 | 83.706562
|  | 1395 | 83.809061
|  | 1394 | 83.889569
|  | 1393 | 83.856542
|  | 1392 | 83.871092
|  | 1391 | 83.964714
|  | 1390 | 83.924512
|  | 1389 | 83.966214
|  | 1388 | 84.035291
|  | 1387 | 84.045126
|  | 1386 | 84.025997
|  | 1385 | 84.202242
|  | 1384 | 84.122844
|  | 1383 | 84.238982
|  | 1382 | 84.244269
|  | 1381 | 84.210459
|  | 1380 | 84.272273
|  | 1379 | 84.332247
|  | 1378 | 84.22343
|  | 1377 | 84.31778
|  | 1376 | 84.348208
|  | 1375 | 84.31024
|  | 1374 | 84.337842
|  | 1373 | 84.416697
|  | 1372 | 84.38401
|  | 1371 | 84.454871
|  | 1370 | 84.422572
|  | 1369 | 84.377972
|  | 1368 | 84.393529
|  | 1367 | 84.491297
|  | 1366 | 84.376224
|  | 1365 | 84.520825
|  | 1364 | 84.530203
|  | 1363 | 84.441424
|  | 1362 | 84.503877
|  | 1361 | 84.5273
|  | 1360 | 84.52289
|  | 1359 | 84.603966
|  | 1358 | 84.576089
|  | 1357 | 84.594528
|  | 1356 | 84.51432
|  | 1355 | 84.535445
|  | 1354 | 84.498587
|  | 1353 | 84.63501
|  | 1352 | 84.657718
|  | 1351 | 84.605128
|  | 1350 | 84.549863
|  | 1349 | 84.655891
|  | 1348 | 84.520421
|  | 1347 | 84.673611
|  | 1346 | 84.651353
|  | 1345 | 84.649011
|  | 1344 | 84.631431
|  | 1343 | 84.690429
|  | 1342 | 84.588927
|  | 1341 | 84.735735
|  | 1340 | 84.686447
|  | 1339 | 84.697433
|  | 1338 | 84.721275
|  | 1337 | 84.743047
|  | 1336 | 84.602196
|  | 1335 | 84.762583
|  | 1334 | 84.751976
|  | 1333 | 84.725461
|  | 1332 | 84.729461
|  | 1331 | 84.801767
|  | 1330 | 84.649403
|  | 1329 | 84.828882
|  | 1328 | 84.794231
|  | 1327 | 84.849118
|  | 1326 | 84.833883
|  | 1325 | 84.839583
|  | 1324 | 84.782942
|  | 1323 | 84.865017
|  | 1322 | 84.811501
|  | 1321 | 84.800882
|  | 1320 | 84.837966
|  | 1319 | 84.866263
|  | 1318 | 84.766044
|  | 1317 | 85.022341
|  | 1316 | 84.872927
|  | 1315 | 84.885825
|  | 1314 | 84.942606
|  | 1313 | 84.963439
|  | 1312 | 84.879311
|  | 1311 | 84.973645
|  | 1310 | 84.941809
|  | 1309 | 84.985368
|  | 1308 | 84.914892
|  | 1307 | 84.995896
|  | 1306 | 84.883231
|  | 1305 | 85.062539
|  | 1304 | 85.0164
|  | 1303 | 84.969744
|  | 1302 | 84.95521
|  | 1301 | 85.056263
|  | 1300 | 84.977451
|  | 1299 | 85.150534
|  | 1298 | 85.080592
|  | 1297 | 85.061156
|  | 1296 | 84.996319
|  | 1295 | 85.132729
|  | 1294 | 85.015788
|  | 1293 | 85.172092
|  | 1292 | 85.058406
|  | 1291 | 85.101698
|  | 1290 | 85.006983
|  | 1289 | 85.152879
|  | 1288 | 85.032177
|  | 1287 | 85.112971
|  | 1286 | 85.13776
|  | 1285 | 85.162225
|  | 1284 | 85.142144
|  | 1283 | 85.258689
|  | 1282 | 85.160211
|  | 1281 | 85.292165
|  | 1280 | 85.245399
|  | 1279 | 85.205575
|  | 1278 | 85.229185
|  | 1277 | 85.285297
|  | 1276 | 85.175627
|  | 1275 | 85.232387
|  | 1274 | 85.263221
|  | 1273 | 85.257778
|  | 1272 | 85.260341
|  | 1271 | 85.381372
|  | 1270 | 85.169662
|  | 1269 | 85.327538
|  | 1268 | 85.290477
|  | 1267 | 85.262586
|  | 1266 | 85.211056
|  | 1265 | 85.454854
|  | 1264 | 85.270702
|  | 1263 | 85.395775
|  | 1262 | 85.351083
|  | 1261 | 85.333888
|  | 1260 | 85.342505
|  | 1259 | 85.488411
|  | 1258 | 85.314881
|  | 1257 | 85.49063
|  | 1256 | 85.44073
|  | 1255 | 85.405752
|  | 1254 | 85.435574
|  | 1253 | 85.529693
|  | 1252 | 85.417747
|  | 1251 | 85.557099
|  | 1250 | 85.476343
|  | 1249 | 85.429946
|  | 1248 | 85.458051
|  | 1247 | 85.560767
|  | 1246 | 85.393454
|  | 1245 | 85.568457
|  | 1244 | 85.525522
|  | 1243 | 85.528882
|  | 1242 | 85.569113
|  | 1241 | 85.697647
|  | 1240 | 85.536799
|  | 1239 | 85.699844
|  | 1238 | 85.569421
|  | 1237 | 85.61181
|  | 1236 | 85.514296
|  | 1235 | 85.672916
|  | 1234 | 85.556927
|  | 1233 | 85.67941
|  | 1232 | 85.667139
|  | 1231 | 85.717439
|  | 1230 | 85.613999
|  | 1229 | 85.670592
|  | 1228 | 85.721985
|  | 1227 | 85.809695
|  | 1226 | 85.708597
|  | 1225 | 85.739478
|  | 1224 | 85.632062
|  | 1223 | 85.719309
|  | 1222 | 85.71986
|  | 1221 | 85.850412
|  | 1220 | 85.731118
|  | 1219 | 85.650692
|  | 1218 | 85.704667
|  | 1217 | 85.788332
|  | 1216 | 85.730539
|  | 1215 | 85.746313
|  | 1214 | 85.721793
|  | 1213 | 85.860617
|  | 1212 | 85.977688
|  | 1211 | 85.852263
|  | 1210 | 85.91065
|  | 1209 | 85.866152
|  | 1208 | 85.921791
|  | 1207 | 85.982714
|  | 1206 | 85.971052
|  | 1205 | 85.800778
|  | 1204 | 85.877748
|  | 1203 | 85.837585
|  | 1202 | 85.914299
|  | 1201 | 85.997295
|  | 1200 | 85.965626
|  | 1199 | 85.780289
|  | 1198 | 85.857575
|  | 1197 | 86.012251
|  | 1196 | 86.014954
|  | 1195 | 85.990905
|  | 1194 | 85.934164
|  | 1193 | 85.876881
|  | 1192 | 85.996345
|  | 1191 | 86.130125
|  | 1190 | 86.024799
|  | 1189 | 86.090323
|  | 1188 | 86.060586
|  | 1187 | 86.166532
|  | 1186 | 86.144941
|  | 1185 | 86.174696
|  | 1184 | 86.072588
|  | 1183 | 86.108068
|  | 1182 | 86.09379
|  | 1181 | 86.144122
|  | 1180 | 86.161381
|  | 1179 | 86.287024
|  | 1178 | 86.179109
|  | 1177 | 86.20576
|  | 1176 | 86.153111
|  | 1175 | 86.201193
|  | 1174 | 86.221429
|  | 1173 | 86.314593
|  | 1172 | 86.299279
|  | 1171 | 86.31234
|  | 1170 | 86.243775
|  | 1169 | 86.30883
|  | 1168 | 86.29255
|  | 1167 | 86.336168
|  | 1166 | 86.350385
|  | 1165 | 86.381916
|  | 1164 | 86.330082
|  | 1163 | 86.351549
|  | 1162 | 86.360524
|  | 1161 | 86.459042
|  | 1160 | 86.416656
|  | 1159 | 86.440893
|  | 1158 | 86.351152
|  | 1157 | 86.366533
|  | 1156 | 86.496571
|  | 1155 | 86.527344
|  | 1154 | 86.45832
|  | 1153 | 86.508047
|  | 1152 | 86.483204
|  | 1151 | 86.472201
|  | 1150 | 86.497618
|  | 1149 | 86.528618
|  | 1148 | 86.550068
|  | 1147 | 86.596316
|  | 1146 | 86.522016
|  | 1145 | 86.538478
|  | 1144 | 86.614984
|  | 1143 | 86.630372
|  | 1142 | 86.575159
|  | 1141 | 86.617779
|  | 1140 | 86.604686
|  | 1139 | 86.660232
|  | 1138 | 86.671192
|  | 1137 | 86.650109
|  | 1136 | 86.650269
|  | 1135 | 86.697692
|  | 1134 | 86.639949
|  | 1133 | 86.685986
|  | 1132 | 86.732324
|  | 1131 | 86.730023
|  | 1130 | 86.715591
|  | 1129 | 86.723742
|  | 1128 | 86.667984
|  | 1127 | 86.764359
|  | 1126 | 86.877357
|  | 1125 | 86.865624
|  | 1124 | 86.816144
|  | 1123 | 86.822407
|  | 1122 | 86.809602
|  | 1121 | 86.840512
|  | 1120 | 86.832349
|  | 1119 | 86.884069
|  | 1118 | 86.854166
|  | 1117 | 86.892867
|  | 1116 | 86.81658
|  | 1115 | 86.886327
|  | 1114 | 86.967763
|  | 1113 | 86.973487
|  | 1112 | 86.958513
|  | 1111 | 87.026082
|  | 1110 | 86.997622
|  | 1109 | 86.944957
|  | 1108 | 87.040542
|  | 1107 | 87.103643
|  | 1106 | 87.051937
|  | 1105 | 87.048366
|  | 1104 | 87.000189
|  | 1103 | 87.049583
|  | 1102 | 87.105165
|  | 1101 | 87.125688
|  | 1100 | 87.101593
|  | 1099 | 87.089627
|  | 1098 | 87.045322
|  | 1097 | 87.112591
|  | 1096 | 87.172348
|  | 1095 | 87.135369
|  | 1094 | 87.134209
|  | 1093 | 87.167576
|  | 1092 | 87.107424
|  | 1091 | 87.170477
|  | 1090 | 87.246542
|  | 1089 | 87.230164
|  | 1088 | 87.218263
|  | 1087 | 87.227826
|  | 1086 | 87.233535
|  | 1085 | 87.25595
|  | 1084 | 87.312782
|  | 1083 | 87.339318
|  | 1082 | 87.370013
|  | 1081 | 87.351502
|  | 1080 | 87.258597
|  | 1079 | 87.337226
|  | 1078 | 87.457224
|  | 1077 | 87.450055
|  | 1076 | 87.431975
|  | 1075 | 87.409484
|  | 1074 | 87.365276
|  | 1073 | 87.416203
|  | 1072 | 87.433839
|  | 1071 | 87.427791
|  | 1070 | 87.480626
|  | 1069 | 87.519322
|  | 1068 | 87.439817
|  | 1067 | 87.472171
|  | 1066 | 87.579317
|  | 1065 | 87.567317
|  | 1064 | 87.586241
|  | 1063 | 87.592941
|  | 1062 | 87.563656
|  | 1061 | 87.587844
|  | 1060 | 87.649118
|  | 1059 | 87.675454
|  | 1058 | 87.685672
|  | 1057 | 87.656585
|  | 1056 | 87.583884
|  | 1055 | 87.613005
|  | 1054 | 87.707597
|  | 1053 | 87.764003
|  | 1052 | 87.790267
|  | 1051 | 87.697891
|  | 1050 | 87.632978
|  | 1049 | 87.717712
|  | 1048 | 87.843219
|  | 1047 | 87.830279
|  | 1046 | 87.806674
|  | 1045 | 87.794981
|  | 1044 | 87.713709
|  | 1043 | 87.809654
|  | 1042 | 87.945801
|  | 1041 | 87.905169
|  | 1040 | 87.920534
|  | 1039 | 87.872583
|  | 1038 | 87.807023
|  | 1037 | 87.933433
|  | 1036 | 87.989022
|  | 1035 | 87.960428
|  | 1034 | 87.996399
|  | 1033 | 87.982425
|  | 1032 | 87.933077
|  | 1031 | 87.993912
|  | 1030 | 88.119304
|  | 1029 | 88.161919
|  | 1028 | 88.145447
|  | 1027 | 88.038123
|  | 1026 | 88.023972
|  | 1025 | 88.113458
|  | 1024 | 88.222741
|  | 1023 | 88.161916
|  | 1022 | 88.232737
|  | 1021 | 88.078195
|  | 1020 | 88.138599
|  | 1019 | 88.140416
|  | 1018 | 88.270001
|  | 1017 | 88.314536
|  | 1016 | 88.301787
|  | 1015 | 88.233838
|  | 1014 | 88.332624
|  | 1013 | 88.365443
|  | 1012 | 88.43319
|  | 1011 | 88.437684
|  | 1010 | 88.433196
|  | 1009 | 88.322659
|  | 1008 | 88.434272
|  | 1007 | 88.466552
|  | 1006 | 88.499429
|  | 1005 | 88.55415
|  | 1004 | 88.582468
|  | 1003 | 88.417436
|  | 1002 | 88.382092
|  | 1001 | 88.429844
|  | 1000 | 88.550732
|  | 999 | 88.580312
|  | 998 | 88.559393
|  | 997 | 88.582588
|  | 996 | 88.565615
|  | 995 | 88.618644
|  | 994 | 88.880622
|  | 993 | 88.690201
|  | 992 | 88.632643
|  | 991 | 88.633797
|  | 990 | 88.742001
|  | 989 | 88.71418
|  | 988 | 88.818
|  | 987 | 88.658389
|  | 986 | 88.705475
|  | 985 | 88.536319
|  | 984 | 88.751825
|  | 983 | 88.706252
|  | 982 | 88.830177
|  | 981 | 88.814637
|  | 980 | 88.602621
|  | 979 | 88.56964
|  | 978 | 88.689526
|  | 977 | 88.741835
|  | 976 | 88.895295
|  | 975 | 88.920556
|  | 974 | 88.788163
|  | 973 | 88.669542
|  | 972 | 88.942245
|  | 971 | 88.81387
|  | 970 | 89.089692
|  | 969 | 88.718461
|  | 968 | 89.029946
|  | 967 | 88.941117
|  | 966 | 88.907304
|  | 965 | 88.894373
|  | 964 | 89.107939
|  | 963 | 89.20781
|  | 962 | 89.212497
|  | 961 | 89.017106
|  | 960 | 89.07228
|  | 959 | 89.15185
|  | 958 | 89.297466
|  | 957 | 89.144601
|  | 956 | 89.270975
|  | 955 | 88.971557
|  | 954 | 89.162111
|  | 953 | 89.107486
|  | 952 | 89.491683
|  | 951 | 89.270944
|  | 950 | 89.191599
|  | 949 | 89.075358
|  | 948 | 89.401111
|  | 947 | 89.267327
|  | 946 | 89.422616
|  | 945 | 89.465075
|  | 944 | 89.236842
|  | 943 | 88.940372
|  | 942 | 89.581822
|  | 941 | 89.638333
|  | 940 | 89.588712
|  | 939 | 89.323127
|  | 938 | 89.521579
|  | 937 | 89.547163
|  | 936 | 89.599353
|  | 935 | 89.549452
|  | 934 | 89.764453
|  | 933 | 89.690982
|  | 932 | 89.390425
|  | 931 | 89.465281
|  | 930 | 89.743337
|  | 929 | 89.699537
|  | 928 | 89.942074
|  | 927 | 89.698582
|  | 926 | 89.777778
|  | 925 | 89.533635
|  | 924 | 89.566048
|  | 923 | 89.789774
|  | 922 | 90.093551
|  | 921 | 89.978815
|  | 920 | 90.024781
|  | 919 | 89.345036
|  | 918 | 89.557688
|  | 917 | 89.918628
|  | 916 | 89.804194
|  | 915 | 89.901332
|  | 914 | 90.084832
|  | 913 | 89.660891
|  | 912 | 90.275821
|  | 911 | 90.173591
|  | 910 | 90.47062
|  | 909 | 89.950948
|  | 908 | 90.038375
|  | 907 | 89.692287
|  | 906 | 90.082692
|  | 905 | 90.100307
|  | 904 | 90.45892
|  | 903 | 89.81207
|  | 902 | 90.352309
|  | 901 | 89.764574
|  | 900 | 90.229304
|  | 899 | 90.953527
|  | 898 | 90.046159
|  | 897 | 90.588533
|  | 896 | 90.60024
|  | 895 | 90.08066
|  | 894 | 90.391396
|  | 893 | 90.60346
|  | 892 | 91.186659
|  | 891 | 90.589576
|  | 890 | 89.819317
|  | 889 | 90.600369
|  | 888 | 90.657525
|  | 887 | 90.899389
|  | 886 | 90.62989
|  | 885 | 90.405559
|  | 884 | 90.968666
|  | 883 | 89.82575
|  | 882 | 90.7155
|  | 881 | 91.156225
|  | 880 | 90.672901
|  | 879 | 91.481125
|  | 878 | 89.788024
|  | 877 | 90.307662
|  | 876 | 91.184582
|  | 875 | 90.433654
|  | 874 | 90.900241
|  | 873 | 92.19088
|  | 872 | 90.595032
|  | 871 | 90.170465
|  | 870 | 91.276087
|  | 869 | 91.549808
|  | 868 | 91.767304
|  | 867 | 90.809047
|  | 866 | 91.158542
|  | 865 | 89.658983
|  | 864 | 91.257712
|  | 863 | 90.168391
|  | 862 | 92.400926
|  | 861 | 90.521027
|  | 860 | 92.043968
|  | 859 | 91.60466
|  | 858 | 91.534589
|  | 857 | 91.075283
|  | 856 | 91.721028
|  | 855 | 91.527459
|  | 854 | 91.612868
|  | 853 | 91.440266
|  | 852 | 91.412933
|  | 851 | 91.658604
|  | 850 | 91.534455
|  | 849 | 91.673535
|  | 848 | 91.669195
|  | 847 | 91.768597
|  | 846 | 91.950795
|  | 845 | 91.534977
|  | 844 | 91.676522
|  | 843 | 91.36362
|  | 842 | 91.580117
|  | 841 | 91.925917
|  | 840 | 91.647186
|  | 839 | 91.481814
|  | 838 | 91.58025
|  | 837 | 91.970294
|  | 836 | 91.686666
|  | 835 | 91.917485
|  | 834 | 92.044226
|  | 833 | 91.841333
|  | 832 | 91.571109
|  | 831 | 91.768563
|  | 830 | 92.029503
|  | 829 | 92.026389
|  | 828 | 91.913185
|  | 827 | 91.955197
|  | 826 | 91.988373
|  | 825 | 92.095504
|  | 824 | 92.02283
|  | 823 | 91.91751
|  | 822 | 92.015702
|  | 821 | 91.973794
|  | 820 | 92.041348
|  | 819 | 92.134617
|  | 818 | 91.941648
|  | 817 | 92.190141
|  | 816 | 92.128548
|  | 815 | 92.151645
|  | 814 | 92.244144
|  | 813 | 92.083569
|  | 812 | 92.183172
|  | 811 | 92.095997
|  | 810 | 92.244994
|  | 809 | 92.336577
|  | 808 | 92.306248
|  | 807 | 92.203621
|  | 806 | 92.422194
|  | 805 | 92.338911
|  | 804 | 92.293129
|  | 803 | 92.467054
|  | 802 | 92.443256
|  | 801 | 92.332162
|  | 800 | 92.605826
|  | 799 | 92.552418
|  | 798 | 92.440883
|  | 797 | 92.599436
|  | 796 | 92.563529
|  | 795 | 92.550374
|  | 794 | 92.71067
|  | 793 | 92.663115
|  | 792 | 92.848238
|  | 791 | 92.764022
|  | 790 | 92.720225
|  | 789 | 92.706331
|  | 788 | 92.853688
|  | 787 | 92.789765
|  | 786 | 92.862699
|  | 785 | 92.786977
|  | 784 | 92.851001
|  | 783 | 93.049317
|  | 782 | 92.954951
|  | 781 | 92.947141
|  | 780 | 92.882625
|  | 779 | 93.015831
|  | 778 | 92.943146
|  | 777 | 92.929055
|  | 776 | 92.928722
|  | 775 | 92.914907
|  | 774 | 93.084091
|  | 773 | 93.128713
|  | 772 | 93.106793
|  | 771 | 93.041286
|  | 770 | 93.035606
|  | 769 | 93.15776
|  | 768 | 93.15757
|  | 767 | 93.283199
|  | 766 | 93.276917
|  | 765 | 93.280416
|  | 764 | 93.374354
|  | 763 | 93.295242
|  | 762 | 93.239069
|  | 761 | 93.274487
|  | 760 | 93.330399
|  | 759 | 93.367907
|  | 758 | 93.505265
|  | 757 | 93.57176
|  | 756 | 93.562278
|  | 755 | 93.40509
|  | 754 | 93.443396
|  | 753 | 93.382342
|  | 752 | 93.575805
|  | 751 | 93.579815
|  | 750 | 93.459791
|  | 749 | 93.518331
|  | 748 | 93.515111
|  | 747 | 93.625423
|  | 746 | 93.651605
|  | 745 | 93.660123
|  | 744 | 93.730642
|  | 743 | 93.716542
|  | 742 | 93.806853
|  | 741 | 93.818986
|  | 740 | 93.796523
|  | 739 | 93.762635
|  | 738 | 93.860867
|  | 737 | 93.886585
|  | 736 | 93.790702
|  | 735 | 93.850744
|  | 734 | 94.009297
|  | 733 | 93.995451
|  | 732 | 93.922495
|  | 731 | 93.956501
|  | 730 | 94.13559
|  | 729 | 94.027635
|  | 728 | 93.949362
|  | 727 | 94.013044
|  | 726 | 94.069935
|  | 725 | 94.104556
|  | 724 | 94.077206
|  | 723 | 94.082715
|  | 722 | 94.094845
|  | 721 | 94.19594
|  | 720 | 94.23663
|  | 719 | 94.23622
|  | 718 | 94.280535
|  | 717 | 94.301783
|  | 716 | 94.337892
|  | 715 | 94.345418
|  | 714 | 94.330939
|  | 713 | 94.357539
|  | 712 | 94.349662
|  | 711 | 94.346185
|  | 710 | 94.387158
|  | 709 | 94.337675
|  | 708 | 94.388356
|  | 707 | 94.475682
|  | 706 | 94.508384
|  | 705 | 94.524955
|  | 704 | 94.540825
|  | 703 | 94.549682
|  | 702 | 94.540964
|  | 701 | 94.559886
|  | 700 | 94.626845
|  | 699 | 94.675452
|  | 698 | 94.685031
|  | 697 | 94.659144
|  | 696 | 94.648463
|  | 695 | 94.646432
|  | 694 | 94.686985
|  | 693 | 94.703156
|  | 692 | 94.705776
|  | 691 | 94.785515
|  | 690 | 94.761479
|  | 689 | 94.730909
|  | 688 | 94.761039
|  | 687 | 94.868864
|  | 686 | 94.929841
|  | 685 | 94.924399
|  | 684 | 94.915391
|  | 683 | 94.949797
|  | 682 | 94.997984
|  | 681 | 95.038794
|  | 680 | 95.002248
|  | 679 | 94.971631
|  | 678 | 95.009283
|  | 677 | 95.056844
|  | 676 | 95.096128
|  | 675 | 95.123499
|  | 674 | 95.166814
|  | 673 | 95.126409
|  | 672 | 95.119454
|  | 671 | 95.177429
|  | 670 | 95.205677
|  | 669 | 95.198027
|  | 668 | 95.162477
|  | 667 | 95.202803
|  | 666 | 95.263651
|  | 665 | 95.327359
|  | 664 | 95.324565
|  | 663 | 95.325881
|  | 662 | 95.34505
|  | 661 | 95.339619
|  | 660 | 95.355632
|  | 659 | 95.347239
|  | 658 | 95.300409
|  | 657 | 95.357748
|  | 656 | 95.458427
|  | 655 | 95.408339
|  | 654 | 95.37694
|  | 653 | 95.497854
|  | 652 | 95.58522
|  | 651 | 95.545784
|  | 650 | 95.536654
|  | 649 | 95.537788
|  | 648 | 95.542876
|  | 647 | 95.555581
|  | 646 | 95.578051
|  | 645 | 95.579208
|  | 644 | 95.560047
|  | 643 | 95.634919
|  | 642 | 95.657062
|  | 641 | 95.674076
|  | 640 | 95.691236
|  | 639 | 95.690594
|  | 638 | 95.695008
|  | 637 | 95.695755
|  | 636 | 95.713299
|  | 635 | 95.807
|  | 634 | 95.812287
|  | 633 | 95.846683
|  | 632 | 95.837266
|  | 631 | 95.820236
|  | 630 | 95.782931
|  | 629 | 95.809186
|  | 628 | 95.826726
|  | 627 | 95.823357
|  | 626 | 95.841642
|  | 625 | 95.90127
|  | 624 | 95.929504
|  | 623 | 95.947198
|  | 622 | 95.950558
|  | 621 | 95.983159
|  | 620 | 96.009812
|  | 619 | 96.05134
|  | 618 | 96.002757
|  | 617 | 96.023462
|  | 616 | 96.050776
|  | 615 | 96.07983
|  | 614 | 96.083177
|  | 613 | 96.089708
|  | 612 | 96.09449
|  | 611 | 96.077354
|  | 610 | 96.067674
|  | 609 | 96.052411
|  | 608 | 96.057404
|  | 607 | 96.138612
|  | 606 | 96.178379
|  | 605 | 96.183018
|  | 604 | 96.170651
|  | 603 | 96.185592
|  | 602 | 96.17563
|  | 601 | 96.200024
|  | 600 | 96.228901
|  | 599 | 96.236299
|  | 598 | 96.214488
|  | 597 | 96.196415
|  | 596 | 96.265469
|  | 595 | 96.222091
|  | 594 | 96.324652
|  | 593 | 96.328594
|  | 592 | 96.282045
|  | 591 | 96.268172
|  | 590 | 96.277739
|  | 589 | 96.316523
|  | 588 | 96.267681
|  | 587 | 96.246857
|  | 586 | 96.303987
|  | 585 | 96.314688
|  | 584 | 96.325539
|  | 583 | 96.346556
|  | 582 | 96.409605
|  | 581 | 96.343606
|  | 580 | 96.392606
|  | 579 | 96.353854
|  | 578 | 96.373573
|  | 577 | 96.34368
|  | 576 | 96.336269
|  | 575 | 96.405911
|  | 574 | 96.383428
|  | 573 | 96.339777
|  | 572 | 96.365486
|  | 571 | 96.434759
|  | 570 | 96.364329
|  | 569 | 96.368317
|  | 568 | 96.331389
|  | 567 | 96.323411
|  | 566 | 96.373212
|  | 565 | 96.36089
|  | 564 | 96.416928
|  | 563 | 96.398943
|  | 562 | 96.344946
|  | 561 | 96.478385
|  | 560 | 96.414708
|  | 559 | 96.37602
|  | 558 | 96.312114
|  | 557 | 96.395784
|  | 556 | 96.382477
|  | 555 | 96.244577
|  | 554 | 96.361548
|  | 553 | 96.377397
|  | 552 | 96.269828
|  | 551 | 96.331906
|  | 550 | 96.299992
|  | 549 | 96.276221
|  | 548 | 96.248817
|  | 547 | 96.280558
|  | 546 | 96.270898
|  | 545 | 96.221778
|  | 544 | 96.284387
|  | 543 | 96.284773
|  | 542 | 96.234777
|  | 541 | 96.21332
|  | 540 | 96.216726
|  | 539 | 96.139778
|  | 538 | 96.122718
|  | 537 | 96.168392
|  | 536 | 96.166082
|  | 535 | 96.142398
|  | 534 | 96.115996
|  | 533 | 96.140142
|  | 532 | 96.061458
|  | 531 | 96.10684
|  | 530 | 95.996907
|  | 529 | 95.99082
|  | 528 | 95.995229
|  | 527 | 95.955462
|  | 526 | 95.94078
|  | 525 | 95.946304
|  | 524 | 95.896578
|  | 523 | 95.935097
|  | 522 | 95.962452
|  | 521 | 95.907921
|  | 520 | 95.863366
|  | 519 | 95.845303
|  | 518 | 95.849864
|  | 517 | 95.785904
|  | 516 | 95.811933
|  | 515 | 95.772125
|  | 514 | 95.724666
|  | 513 | 95.735582
|  | 512 | 95.661622
|  | 511 | 95.615555
|  | 510 | 95.580903
|  | 509 | 95.484689
|  | 508 | 95.444155
|  | 507 | 95.500529
|  | 506 | 95.423036
|  | 505 | 95.464965
|  | 504 | 95.496333
|  | 503 | 95.349381
|  | 502 | 95.324169
|  | 501 | 95.290322
|  | 500 | 95.191239
|  | 499 | 95.22505
|  | 498 | 95.137661
|  | 497 | 95.11956
|  | 496 | 94.979887
|  | 495 | 94.928494
|  | 494 | 95.045011
|  | 493 | 94.941331
|  | 492 | 94.882723
|  | 491 | 94.793923
|  | 490 | 94.742349
|  | 489 | 94.568987
|  | 488 | 94.699414
|  | 487 | 94.593119
|  | 486 | 94.508408
|  | 485 | 94.513984
|  | 484 | 94.453224
|  | 483 | 94.369016
|  | 482 | 94.401746
|  | 481 | 94.320199
|  | 480 | 94.418244
|  | 479 | 94.25369
|  | 478 | 94.178291
|  | 477 | 93.977698
|  | 476 | 94.088394
|  | 475 | 94.097577
|  | 474 | 93.971912
|  | 473 | 93.933249
|  | 472 | 93.824016
|  | 471 | 93.694637
|  | 470 | 93.743331
|  | 469 | 93.675095
|  | 468 | 93.589195
|  | 467 | 93.634596
|  | 466 | 93.553213
|  | 465 | 93.519564
|  | 464 | 93.323994
|  | 463 | 93.206881
|  | 462 | 93.139125
|  | 461 | 93.124995
|  | 460 | 93.04595
|  | 459 | 93.041225
|  | 458 | 92.848073
|  | 457 | 92.839462
|  | 456 | 92.662555
|  | 455 | 92.593129
|  | 454 | 92.518621
|  | 453 | 92.485717
|  | 452 | 92.427904
|  | 451 | 92.322654
|  | 450 | 92.276656
|  | 449 | 92.186578
|  | 448 | 92.102986
|  | 447 | 91.890746
|  | 446 | 91.865286
|  | 445 | 91.714087
|  | 444 | 91.600162
|  | 443 | 91.583261
|  | 442 | 91.469654
|  | 441 | 91.306212
|  | 440 | 91.26936
|  | 439 | 91.07192
|  | 438 | 91.107293
|  | 437 | 91.011058
|  | 436 | 90.79301
|  | 435 | 90.667911
|  | 434 | 90.629299
|  | 433 | 90.421743
|  | 432 | 90.35392
|  | 431 | 90.285886
|  | 430 | 90.19173
|  | 429 | 89.968309
|  | 428 | 89.906502
|  | 427 | 89.704272
|  | 426 | 89.599749
|  | 425 | 89.512776
|  | 424 | 89.30573
|  | 423 | 89.275298
|  | 422 | 89.104461
|  | 421 | 88.998496
|  | 420 | 88.855818
|  | 419 | 88.694069
|  | 418 | 88.519764
|  | 417 | 88.353081
|  | 416 | 88.169549
|  | 415 | 88.018108
|  | 414 | 87.761281
|  | 413 | 87.733679
|  | 412 | 87.591289
|  | 411 | 87.356402
|  | 410 | 87.145373
|  | 409 | 86.887358
|  | 408 | 86.80917
|  | 407 | 86.514824
|  | 406 | 86.301296
|  | 405 | 86.09566
|  | 404 | 85.887303
|  | 403 | 85.605757
|  | 402 | 85.295955
|  | 401 | 85.037961
|  | 400 | 84.822277
|  | 399 | 84.519695
|  | 398 | 84.194478
|  | 397 | 83.917417
|  | 396 | 83.494095
|  | 395 | 83.032584
|  | 394 | 82.7707
|  | 393 | 82.357731
|  | 392 | 81.953217
|  | 391 | 81.409513
|  | 390 | 80.949347
|  | 389 | 80.391433
|  | 388 | 79.766781
|  | 387 | 78.99432
|  | 386 | 78.256409
|  | 385 | 77.457723
|  | 384 | 76.618185
|  | 383 | 75.668397
|  | 382 | 74.650832
|  | 381 | 73.636652
|  | 380 | 72.424917
|  | 379 | 71.023183
|  | 378 | 69.440463
|  | 377 | 67.451825
|  | 376 | 65.883439
|  | 375 | 63.980569
|  | 374 | 61.917756
|  | 373 | 59.447137
|  | 372 | 56.960564
|  | 371 | 54.387678
|  | 370 | 51.259412
|  | 369 | 47.936067
|  | 368 | 44.489924
|  | 367 | 40.837463
|  | 366 | 37.049355
|  | 365 | 33.189214
|  | 364 | 29.260641
|  | 363 | 25.433546
|  | 362 | 21.678346
|  | 361 | 17.937718
|  | 360 | 14.392838
|  | 359 | 11.160384
|  | 358 | 8.346756
|  | 357 | 5.999146
|  | 356 | 4.161104
|  | 355 | 2.756926
|  | 354 | 1.712896
|  | 353 | 0.990485
|  | 352 | 0.541149
|  | 351 | 0.276882
|  | 350 | 0.123391
|  | 349 | 0.041503
|  | 348 | 0.04421
|  | 347 | 0.044674
|  | 346 | 0.021932
|  | 345 | 0.018029
|  | 344 | 0.022466
|  | 343 | 0.009264
|  | 342 | 0.003534
|  | 341 | 0.007523
|  | 340 | 0.003105
|  | 339 | 0.025762
|  | 338 | 0.011128
|  | 337 | 0.040581
|  | 336 | 0.034818
|  | 335 | 0.022788
|  | 334 | 0.021509
|  | 333 | 0.022922
|  | 332 | 0.040964
|  | 331 | 0.007204
|  | 330 | 0.045554
|  | 329 | 0.01403
|  | 328 | 0.027701
|  | 327 | 0.002274
|  | 326 | 0.050565
|  | 325 | 0.000913
|  | 324 | 0.089529
|  | 323 | 0.073755
|  | 322 | 0.141214
|  | 321 | 0.128909
|  | 320 | 0.011505
|  | 319 | 0.041087
|  | 318 | 0.076489
|  | 317 | 0.12205
|  | 316 | 0.149342
|  | 315 | 0.145905
|  | 314 | 0.149506
|  | 313 | 0.180493
|  | 312 | 0.194308
|  | 311 | 0.210739
|  | 310 | 0.179405
|  | 309 | 0.187117
|  | 308 | 0.230578
|  | 307 | 0.239778
|  | 306 | 0.243351
|  | 305 | 0.245711
|  | 304 | 0.289122
|  | 303 | 0.338743
|  | 302 | 0.377936
|  | 301 | 0.372114
|  | 300 | 0.384647