## Attenuation Comparison
AR-Coated 4.0-4.6 µm vs Uncoated InF3 Fiber CO2 Absorption
|  | Wavelength (µm) | Uncoated InF3 MF11L1 Attenuation (dB/m) | AR-coated InF3 MF11L1AR1 Attenuation (dB/m)
|  | 6.001052 | 2.149257 | 3.604436
|  | 5.973397 | 1.07677 | 2.258831
|  | 5.945996 | -0.3008694 | 1.686446
|  | 5.918845 | -0.08625123 | 1.625076
Product Raw Data |  | 5.891942 | 0.07348408 | 0.4340068
AR-Coated 4.0-4.6 µm vs Uncoated InF3 Fiber CO2 Absorption |  | 5.865281 | -0.158122 | -0.005803277
|  | 5.838861 | -0.09633942 | 0.296255
Item # | MF11L1AR1, MF11L1 | 5.812678 | -0.0759828 | 0.2686926
DISCLAIMER: The data presented here are typical. Slight variations in performance data will occur from lot to lot. Please contact Technical Support with any questions regarding the use or reliability of this data. |  | 5.786728 | 0.007908222 | 0.08349906
|  | 5.76101 | 0.155511 | 0.009028056
|  | 5.735518 | 0.2385487 | 0.1126972
|  | 5.710252 | 0.182476 | 0.2482942
|  | 5.685207 | 0.06118023 | 0.2157207
|  | 5.660381 | 0.02310469 | 0.1216045
|  | 5.63577 | 0.0232266 | 0.09270408
This data may be used in publications. However, please cite Thorlabs as the source. |  | 5.611373 | -0.0069365 | 0.09151875
|  | 5.587186 | 0.001343942 | 0.08456631
|  | 5.563207 | 0.01703159 | 0.08089024
Additional Information: |  | 5.539432 | -0.01176326 | 0.06310734
This tab contains a comparison of CO2 4.3µm absorption data collected using AR coated 4.0-4.6 µm and uncoated InF3 fiber. |  | 5.51586 | -0.02885509 | 0.03940199
|  | 5.492488 | -0.00879442 | 0.04308228
|  | 5.469313 | 0.006947865 | 0.04647265
|  | 5.446333 | 0.01915299 | 0.04567144
|  | 5.423545 | 0.020821 | 0.03555531
|  | 5.400946 | 0.008139812 | 0.02040935
|  | 5.378536 | 0.01190806 | 0.02830307
|  | 5.356311 | 0.02344041 | 0.0424618
|  | 5.334268 | 0.01464468 | 0.02967759
|  | 5.312406 | 0.007410669 | 0.02225133
|  | 5.290723 | 0.01130795 | 0.02948033
|  | 5.269216 | 0.008737796 | 0.02613799
|  | 5.247883 | 0.008467194 | 0.02409297
|  | 5.226722 | 0.01554915 | 0.03395522
|  | 5.205732 | 0.01682024 | 0.03754438
|  | 5.184909 | 0.008069147 | 0.02500383
|  | 5.164252 | 0.006919782 | 0.02167121
|  | 5.143759 | 0.01053794 | 0.02830653
|  | 5.123427 | 0.006043997 | 0.02562828
|  | 5.103256 | 0.0046239 | 0.02238144
|  | 5.083244 | 0.005517895 | 0.02270605
|  | 5.063387 | 0.001920157 | 0.01888165
|  | 5.043685 | 0.002681956 | 0.01961319
|  | 5.024136 | 0.006801869 | 0.02627143
|  | 5.004738 | 0.004055814 | 0.02058552
|  | 4.985489 | 0.0009150851 | 0.01143752
|  | 4.966388 | 0.003525961 | 0.01306722
|  | 4.947432 | 0.004136398 | 0.01659829
|  | 4.92862 | 0.001549131 | 0.01782397
|  | 4.909951 | 0.001730542 | 0.01932032
|  | 4.891423 | 0.002583425 | 0.01987982
|  | 4.873034 | 0.001898742 | 0.01894256
|  | 4.854783 | 0.002843945 | 0.019063
|  | 4.836668 | 0.003549405 | 0.0191101
|  | 4.818688 | 0.002389063 | 0.01752747
|  | 4.800841 | 0.001538657 | 0.01575051
|  | 4.783126 | 0.001235789 | 0.01498392
|  | 4.765541 | 0.0005936967 | 0.01718027
|  | 4.748085 | 8.45701e-06 | 0.01864192
|  | 4.730756 | 0.0005550358 | 0.01598153
|  | 4.713553 | 0.0009377118 | 0.01289604
|  | 4.696475 | 0.001166754 | 0.01155585
|  | 4.67952 | 0.00173385 | 0.01232231
|  | 4.662688 | 0.001732389 | 0.013914
|  | 4.645975 | 0.001419133 | 0.01421236
|  | 4.629383 | 0.0009476061 | 0.0135719
|  | 4.612908 | 0.0005778578 | 0.01343641
|  | 4.59655 | 0.0007124255 | 0.0154175
|  | 4.580308 | 0.001518815 | 0.01705008
|  | 4.56418 | 0.001915575 | 0.0160979
|  | 4.548165 | 0.001491726 | 0.01555714
|  | 4.532263 | 0.001248106 | 0.01550737
|  | 4.516471 | 0.001223803 | 0.01344189
|  | 4.500789 | 0.002228139 | 0.01273965
|  | 4.485215 | 0.005513003 | 0.01713363
|  | 4.469749 | 0.01296373 | 0.02675924
|  | 4.454389 | 0.02972957 | 0.04656463
|  | 4.439134 | 0.06013038 | 0.08155659
|  | 4.423983 | 0.0987785 | 0.125895
|  | 4.408936 | 0.1264803 | 0.1596251
|  | 4.39399 | 0.1250352 | 0.1587581
|  | 4.379146 | 0.1555831 | 0.1933969
|  | 4.364401 | 0.3065155 | 0.3762133
|  | 4.349756 | 0.5709507 | 0.7005267
|  | 4.335208 | 0.9352549 | 1.146539
|  | 4.320757 | 1.434994 | 1.758234
|  | 4.306402 | 2.088126 | 2.55657
|  | 4.292143 | 2.780701 | 3.399122
|  | 4.277977 | 3.087802 | 3.77407
|  | 4.263905 | 2.918902 | 3.570431
|  | 4.249925 | 3.134556 | 3.831142
|  | 4.236036 | 3.845204 | 4.701613
|  | 4.222238 | 2.758878 | 3.397357
|  | 4.20853 | 1.231963 | 1.529556
|  | 4.19491 | 0.412954 | 0.5223784
|  | 4.181378 | 0.07341426 | 0.1063934
|  | 4.167933 | 0.002008705 | 0.02151617
|  | 4.154574 | 0.001880526 | 0.01993326
|  | 4.141301 | 0.001332536 | 0.01452453
|  | 4.128112 | 0.002081579 | 0.01412213
|  | 4.115007 | 0.001687815 | 0.01552778
|  | 4.101985 | 0.00164327 | 0.01643063
|  | 4.089045 | 0.00204494 | 0.01645822
|  | 4.076186 | 0.002622998 | 0.01652113
|  | 4.063408 | 0.002840215 | 0.01604773
|  | 4.05071 | 0.002519753 | 0.01490728
|  | 4.038091 | 0.001709188 | 0.01342421
|  | 4.02555 | 0.001595235 | 0.01203653
|  | 4.013087 | 0.002050304 | 0.01099835
|  | 4.000701 | 0.002350665 | 0.01148384
|  | 3.988391 | 0.002034268 | 0.01351837
|  | 3.976157 | 0.001878048 | 0.0163596
|  | 3.963997 | 0.002388759 | 0.01791022
|  | 3.951912 | 0.002446944 | 0.01635101
|  | 3.9399 | 0.002344159 | 0.01393256
|  | 3.927961 | 0.002486806 | 0.01305052
|  | 3.916094 | 0.002286172 | 0.01277049
|  | 3.904299 | 0.001865145 | 0.01291756
|  | 3.892574 | 0.001592816 | 0.01241823
|  | 3.88092 | 0.002525885 | 0.0117965
|  | 3.869335 | 0.00353407 | 0.01238912
|  | 3.857819 | 0.003049059 | 0.01318407
|  | 3.846371 | 0.001779237 | 0.01452123
|  | 3.834992 | 0.001249203 | 0.0159623
|  | 3.823679 | 0.002083746 | 0.01735352
|  | 3.812433 | 0.002941852 | 0.01837291
|  | 3.801253 | 0.002997832 | 0.01775412
|  | 3.790138 | 0.001916937 | 0.01744199
|  | 3.779088 | 0.001392118 | 0.01833471
|  | 3.768102 | 0.002432786 | 0.01766179
|  | 3.75718 | 0.00324906 | 0.01551934
|  | 3.746321 | 0.003479736 | 0.01418908
|  | 3.735525 | 0.002931541 | 0.01482988
|  | 3.724791 | 0.00258311 | 0.01656571
|  | 3.714118 | 0.00311199 | 0.0187205
|  | 3.703506 | 0.003086245 | 0.02131472
|  | 3.692955 | 0.002500432 | 0.02248753
|  | 3.682463 | 0.00262326 | 0.02180927
|  | 3.672032 | 0.003074935 | 0.02021317
|  | 3.661659 | 0.003256925 | 0.01850826
|  | 3.651344 | 0.003323809 | 0.01928404
|  | 3.641087 | 0.002685194 | 0.02428984
|  | 3.630888 | 0.002067205 | 0.02653356
|  | 3.620746 | 0.002407952 | 0.02421976
|  | 3.610661 | 0.002820401 | 0.02209865
|  | 3.600631 | 0.002854304 | 0.01995268
|  | 3.590657 | 0.003888748 | 0.02047502
|  | 3.580738 | 0.004718798 | 0.0225853
|  | 3.570874 | 0.003420459 | 0.0249235
|  | 3.561064 | 0.00312543 | 0.02764158
|  | 3.551307 | 0.00408788 | 0.02855755
|  | 3.541604 | 0.004103353 | 0.02987234
|  | 3.531954 | 0.003706421 | 0.03239105
|  | 3.522356 | 0.003206313 | 0.03586391
|  | 3.512811 | 0.00307238 | 0.03902966
|  | 3.503317 | 0.002836853 | 0.04143789
|  | 3.493874 | 0.00321854 | 0.04364723
|  | 3.484482 | 0.004046976 | 0.04233436
|  | 3.47514 | 0.003724599 | 0.04093842
|  | 3.465848 | 0.003666995 | 0.03988652
|  | 3.456606 | 0.004260341 | 0.03672533
|  | 3.447413 | 0.004380503 | 0.03701714
|  | 3.438268 | 0.004104756 | 0.0397565
|  | 3.429172 | 0.003817386 | 0.04152103
|  | 3.420124 | 0.00397034 | 0.04206969
|  | 3.411124 | 0.004412533 | 0.04268804
|  | 3.402171 | 0.004261137 | 0.04442408
|  | 3.393265 | 0.003914409 | 0.04500935
|  | 3.384405 | 0.004271554 | 0.04444108
|  | 3.375592 | 0.004786235 | 0.04675248
|  | 3.366824 | 0.005356518 | 0.05276046
|  | 3.358101 | 0.005640941 | 0.05592767
|  | 3.349424 | 0.005211677 | 0.05357145
|  | 3.340792 | 0.00560815 | 0.05092814
|  | 3.332203 | 0.007137451 | 0.05087397
|  | 3.323659 | 0.008314727 | 0.04944747
|  | 3.315159 | 0.008199104 | 0.04556328
|  | 3.306702 | 0.008906921 | 0.04508829
|  | 3.298288 | 0.009607445 | 0.04786324
|  | 3.289917 | 0.007389498 | 0.04864694
|  | 3.281588 | 0.00634987 | 0.05018448
|  | 3.273301 | 0.008227054 | 0.05260639
|  | 3.265056 | 0.009598499 | 0.05196259
|  | 3.256852 | 0.009455807 | 0.05303249
|  | 3.24869 | 0.00896539 | 0.05408111
|  | 3.240568 | 0.00827159 | 0.052054
|  | 3.232487 | 0.01004112 | 0.05394685
|  | 3.224446 | 0.01276183 | 0.05639934
|  | 3.216445 | 0.01216275 | 0.05522845
|  | 3.208483 | 0.01278628 | 0.05471093
|  | 3.200561 | 0.01394732 | 0.05417018
|  | 3.192678 | 0.01207044 | 0.05262059
|  | 3.184833 | 0.009948048 | 0.05086176
|  | 3.177027 | 0.01027626 | 0.05046253
|  | 3.16926 | 0.01165098 | 0.05273743
|  | 3.16153 | 0.01116731 | 0.0566789
|  | 3.153837 | 0.01088571 | 0.06030004
|  | 3.146182 | 0.01234235 | 0.06254996
|  | 3.138565 | 0.01326188 | 0.0650237
|  | 3.130983 | 0.01393208 | 0.06796058
|  | 3.123439 | 0.01459126 | 0.06899054
|  | 3.115931 | 0.01421753 | 0.06777676
|  | 3.108458 | 0.01485612 | 0.069204
|  | 3.101022 | 0.0155575 | 0.07332144
|  | 3.093621 | 0.01544298 | 0.07219705
|  | 3.086255 | 0.0171616 | 0.06963251
|  | 3.078924 | 0.01798326 | 0.07050936
|  | 3.071628 | 0.01522814 | 0.06882091
|  | 3.064367 | 0.0138041 | 0.06719956
|  | 3.057139 | 0.01626754 | 0.06845585
|  | 3.049946 | 0.01689897 | 0.06634827
|  | 3.042787 | 0.01441821 | 0.06354091
|  | 3.035661 | 0.01180025 | 0.06459476
|  | 3.028568 | 0.0106475 | 0.06991639
|  | 3.021508 | 0.01301694 | 0.07610434
|  | 3.014482 | 0.01387953 | 0.07484529
|  | 3.007488 | 0.01106934 | 0.07292206
|  | 3.000526 | 0.01085897 | 0.07409781
|  | 2.993596 | 0.01184341 | 0.07225241
|  | 2.986698 | 0.0114129 | 0.07194118
|  | 2.979833 | 0.01352134 | 0.073244
|  | 2.972998 | 0.01463117 | 0.07140641
|  | 2.966195 | 0.01149256 | 0.06978286
|  | 2.959423 | 0.01073915 | 0.07135727
|  | 2.952681 | 0.01336686 | 0.07293267
|  | 2.945971 | 0.01396156 | 0.07130671
|  | 2.939291 | 0.01140103 | 0.06492103
|  | 2.932641 | 0.01088239 | 0.06276317
|  | 2.926021 | 0.01463624 | 0.07019894
|  | 2.919431 | 0.0156711 | 0.0719298
|  | 2.91287 | 0.01330413 | 0.06880219
|  | 2.906339 | 0.01525733 | 0.07064752
|  | 2.899837 | 0.01591977 | 0.06943736
|  | 2.893364 | 0.01313863 | 0.06776582
|  | 2.88692 | 0.01287969 | 0.06997525
|  | 2.880505 | 0.01306278 | 0.06829454
|  | 2.874118 | 0.01459499 | 0.06498789
|  | 2.867759 | 0.01526228 | 0.06367356
|  | 2.861429 | 0.01774902 | 0.06833793
|  | 2.855126 | 0.02377152 | 0.07724355
|  | 2.848851 | 0.02252023 | 0.07420427
|  | 2.842603 | 0.02528162 | 0.07376358
|  | 2.836383 | 0.03485667 | 0.08086806
|  | 2.83019 | 0.03119454 | 0.07567276
|  | 2.824024 | 0.03277079 | 0.07901462
|  | 2.817885 | 0.04159279 | 0.08633855
|  | 2.811773 | 0.05017326 | 0.09574032
|  | 2.805686 | 0.07026881 | 0.1231233
|  | 2.799627 | 0.07170946 | 0.1262589
|  | 2.793593 | 0.08301274 | 0.1375351
|  | 2.787585 | 0.1414905 | 0.2035168
|  | 2.781603 | 0.1875216 | 0.2584697
|  | 2.775647 | 0.184286 | 0.2552847
|  | 2.769716 | 0.1739506 | 0.2394891
|  | 2.763811 | 0.2000955 | 0.2681375
|  | 2.75793 | 0.229687 | 0.2999507
|  | 2.752075 | 0.1773838 | 0.2343002
|  | 2.746244 | 0.1216548 | 0.17008
|  | 2.740438 | 0.1053264 | 0.1466941
|  | 2.734656 | 0.06450698 | 0.09277815
|  | 2.728899 | 0.05787217 | 0.08927248
|  | 2.723166 | 0.110755 | 0.1517336
|  | 2.717457 | 0.1416479 | 0.1807414
|  | 2.711772 | 0.1699321 | 0.2137027
|  | 2.706111 | 0.2171615 | 0.2714765
|  | 2.700473 | 0.2381883 | 0.296001
|  | 2.694859 | 0.2283962 | 0.2794097
|  | 2.689268 | 0.2489933 | 0.3054859
|  | 2.6837 | 0.3305813 | 0.4077459
|  | 2.678155 | 0.3433777 | 0.4247246
|  | 2.672633 | 0.2604984 | 0.3256122
|  | 2.667134 | 0.1767794 | 0.2246312
|  | 2.661657 | 0.1040297 | 0.1346322
|  | 2.656203 | 0.06307073 | 0.08465133
|  | 2.650771 | 0.04349757 | 0.06375527
|  | 2.645362 | 0.03351099 | 0.05455693
|  | 2.639974 | 0.03058579 | 0.05142313
|  | 2.634608 | 0.05590063 | 0.08006982
|  | 2.629264 | 0.08120125 | 0.1079927
|  | 2.623942 | 0.07681702 | 0.09969177
|  | 2.618641 | 0.09117685 | 0.1142018
|  | 2.613361 | 0.09857676 | 0.1223958
|  | 2.608103 | 0.1020322 | 0.1267672
|  | 2.602866 | 0.1000825 | 0.1277622
|  | 2.59765 | 0.09086366 | 0.1197352
|  | 2.592454 | 0.09510545 | 0.1271799
|  | 2.58728 | 0.09365214 | 0.1278893
|  | 2.582126 | 0.08346132 | 0.1142141
|  | 2.576992 | 0.07018366 | 0.09520384
|  | 2.571879 | 0.06236741 | 0.08495937
|  | 2.566786 | 0.06976288 | 0.09238419
|  | 2.561714 | 0.06518853 | 0.08390094
|  | 2.556661 | 0.03758787 | 0.05146963
|  | 2.551628 | 0.03360272 | 0.04921059
|  | 2.546615 | 0.03894643 | 0.05616874
|  | 2.541622 | 0.02959037 | 0.04513961
|  | 2.536648 | 0.02375275 | 0.04172459
|  | 2.531694 | 0.0201705 | 0.04070153
|  | 2.526759 | 0.01196234 | 0.03003129
|  | 2.521843 | 0.007284402 | 0.0233881
|  | 2.516946 | 0.005869042 | 0.02167866
|  | 2.512068 | 0.00352576 | 0.01740573
|  | 2.507209 | 0.004041526 | 0.01642819
|  | 2.502369 | 0.004885547 | 0.01689645
|  | 2.497547 | 0.003262748 | 0.01443033
|  | 2.492745 | 0.0008225012 | 0.01276394
|  | 2.48796 | -0.000328081 | 0.01334934
|  | 2.483194 | 0.0009141655 | 0.01340946
|  | 2.478446 | 0.002088158 | 0.01199369
|  | 2.473716 | 0.003526685 | 0.01388437
|  | 2.469004 | 0.00290791 | 0.01611355
|  | 2.46431 | 0.001854491 | 0.01347045
|  | 2.459634 | 0.002071963 | 0.0101739
|  | 2.454976 | -0.001028987 | 0.009558575
|  | 2.450335 | -0.002098116 | 0.01061216
|  | 2.445712 | -0.000809285 | 0.009822679
|  | 2.441106 | -0.001135376 | 0.008917162
|  | 2.436517 | -6.924413e-05 | 0.009523844
|  | 2.431946 | 0.001238373 | 0.008209179
|  | 2.427392 | 0.0007382152 | 0.007381465
|  | 2.422854 | 0.001168505 | 0.009157079
|  | 2.418334 | 0.001623372 | 0.01082921
|  | 2.413831 | -0.0003161158 | 0.01003064
|  | 2.409344 | -0.002991652 | 0.007668474
|  | 2.404874 | -0.004583485 | 0.007968737
|  | 2.400421 | -0.003584333 | 0.01002155
|  | 2.395984 | -0.001674519 | 0.009705472
|  | 2.391563 | 7.688174e-05 | 0.007187689
|  | 2.387159 | 0.00251376 | 0.006494746
|  | 2.38277 | 0.0005952238 | 0.007620743
|  | 2.378398 | -0.004376761 | 0.00804588
|  | 2.374042 | -0.003136259 | 0.008400876
|  | 2.369702 | 0.001447294 | 0.008149769
|  | 2.365378 | 0.001432311 | 0.007559064
|  | 2.361069 | 0.001781772 | 0.007867151
|  | 2.356777 | 0.004506435 | 0.009008199
|  | 2.352499 | 0.004438058 | 0.008664296
|  | 2.348238 | 0.001279322 | 0.006828239
|  | 2.343991 | -0.002575764 | 0.005858857
|  | 2.33976 | -0.002465248 | 0.005273867
|  | 2.335544 | -0.00173428 | 0.005189886
|  | 2.331344 | -0.003632225 | 0.005485509
|  | 2.327158 | -0.003908448 | 0.008003969
|  | 2.322988 | -0.002126665 | 0.00811731
|  | 2.318832 | 0.0003646932 | 0.004821636
|  | 2.314691 | -0.0008215855 | 0.005680497
|  | 2.310565 | -0.004645543 | 0.005517687
|  | 2.306454 | -0.004148592 | 0.00417476
|  | 2.302357 | 0.0004662116 | 0.006416822
|  | 2.298275 | 0.003392362 | 0.00772887
|  | 2.294207 | 0.00271712 | 0.004853942
|  | 2.290154 | 0.001941576 | 0.0005321618
|  | 2.286115 | 0.003543651 | 0.00168185
|  | 2.28209 | 0.004110211 | 0.006369425
|  | 2.278079 | 0.002854751 | 0.007163049
|  | 2.274083 | 0.002926491 | 0.004505846
|  | 2.2701 | 0.002098732 | 0.002443999
|  | 2.266131 | -8.79421e-05 | 0.00137621
|  | 2.262177 | -0.0002675513 | 0.001141165
|  | 2.258235 | 0.0005273758 | 0.0002705293
|  | 2.254308 | -0.001926899 | -0.0008281479
|  | 2.250394 | -0.003129754 | 0.0001225003
|  | 2.246494 | -0.002551364 | -0.0005035609
|  | 2.242608 | -0.004423306 | -0.0001829335
|  | 2.238734 | -0.007697755 | 0.0008718993
|  | 2.234874 | -0.01123507 | -0.000776319
|  | 2.231028 | -0.01070256 | -0.002185242
|  | 2.227194 | -0.007085276 | -0.002324445
|  | 2.223374 | -0.006330609 | -0.003880637
|  | 2.219567 | -0.01183597 | -0.008653795
|  | 2.215773 | -0.01967761 | -0.01253354
|  | 2.211992 | -0.02085168 | -0.01342778
|  | 2.208223 | -0.01776246 | -0.01523559
|  | 2.204468 | -0.01845988 | -0.01851678
|  | 2.200725 | -0.02234777 | -0.01909115
|  | 2.196995 | -0.0228363 | -0.01838139
|  | 2.193278 | -0.01908266 | -0.01630727
|  | 2.189573 | -0.01742691 | -0.01539296
|  | 2.185881 | -0.02450535 | -0.02453431
|  | 2.182201 | -0.03806127 | -0.03935524
|  | 2.178533 | -0.0516256 | -0.04878298
|  | 2.174878 | -0.06620589 | -0.05426231
|  | 2.171235 | -0.0779997 | -0.06351515
|  | 2.167604 | -0.08724844 | -0.07397732
|  | 2.163985 | -0.09662047 | -0.0777995
|  | 2.160379 | -0.09542766 | -0.07584864
|  | 2.156784 | -0.08321108 | -0.07062586
|  | 2.153201 | -0.07135487 | -0.06286186
|  | 2.14963 | -0.06537493 | -0.05663461
|  | 2.146071 | -0.05818607 | -0.05163919
|  | 2.142524 | -0.04913156 | -0.0487237
|  | 2.138989 | -0.04904672 | -0.04714386
|  | 2.135465 | -0.05222744 | -0.04483392
|  | 2.131953 | -0.05592447 | -0.04886956
|  | 2.128452 | -0.05918175 | -0.05322301
|  | 2.124963 | -0.05136466 | -0.0435804
|  | 2.121485 | -0.03544462 | -0.03175926
|  | 2.118018 | -0.02563516 | -0.02947063
|  | 2.114563 | -0.03150311 | -0.03086797
|  | 2.111119 | -0.04763726 | -0.03897379
|  | 2.107686 | -0.06307267 | -0.05681834
|  | 2.104265 | -0.07446767 | -0.06867323
|  | 2.100854 | -0.0740414 | -0.06430397
|  | 2.097455 | -0.05263618 | -0.04699938
|  | 2.094066 | -0.02370079 | -0.02259078
|  | 2.090689 | -0.009610666 | -0.004962026
|  | 2.087322 | -0.009379262 | 0.001695321
|  | 2.083966 | -0.007613035 | 0.003459304
|  | 2.080621 | -0.002000907 | 0.001723529
|  | 2.077287 | 0.002204668 | -0.0001715666
|  | 2.073963 | 0.00255968 | 0.001475773
|  | 2.07065 | 0.002614397 | 0.005537031
|  | 2.067348 | 0.005743539 | 0.007620192
|  | 2.064056 | 0.007630671 | 0.004663223
|  | 2.060774 | 0.00743186 | -0.001533501
|  | 2.057503 | 0.00826515 | -0.007618357
|  | 2.054243 | 0.001965814 | -0.009142415
|  | 2.050992 | -0.004582562 | -0.006352978
|  | 2.047752 | 0.002711122 | -0.004361792
|  | 2.044522 | 0.003038582 | -0.00181605
|  | 2.041303 | -0.005415146 | 0.001999741
|  | 2.038093 | -0.004105663 | 0.001334531
|  | 2.034893 | -0.003388806 | -0.001897613
|  | 2.031704 | -0.002987538 | -0.003481828
|  | 2.028524 | 0.002425952 | -0.002425944
|  | 2.025355 | 0.001747414 | -0.002341445
|  | 2.022195 | -0.002447851 | -0.002288291
|  | 2.019045 | -0.0007715951 | 0.003768427
|  | 2.015905 | 0.004087051 | 0.004426065
|  | 2.012775 | 0.001255832 | 8.290974e-05
|  | 2.009654 | -0.005138256 | 0.001652829
|  | 2.006544 | 0.0002216935 | 0.007142739
|  | 2.003442 | 0.005419757 | 0.0107415
|  | 2.000351 | 0.003676033 | 0.006631196
|  | 1.997268 | 0.003029844 | 0.003034892
|  | 1.994196 | -0.001374913 | 0.003553015
|  | 1.991132 | -0.0002087664 | 0.001394077
|  | 1.988078 | 0.004875187 | 0.001264265
|  | 1.985034 | -0.002677914 | 0.002034039
|  | 1.981999 | -0.01036785 | 8.877608e-05
|  | 1.978973 | -0.005289141 | -0.000270858
|  | 1.975956 | -0.004498567 | -0.0001901019
|  | 1.972948 | -0.004899491 | 0.001296644
|  | 1.96995 | -0.0008931124 | 0.0008394438
|  | 1.966961 | -0.002842287 | -0.003156885
|  | 1.963981 | -0.003160345 | -0.004774902
|  | 1.961009 | -0.002379508 | -0.003408966
|  | 1.958047 | -0.002255981 | 0.002384325
|  | 1.955094 | -0.001412884 | 0.005152989
|  | 1.952149 | -0.0007476065 | 0.002111566
|  | 1.949214 | 0.004284612 | 0.002784216
|  | 1.946287 | 0.01170614 | 0.003395488
|  | 1.943369 | 0.01399963 | 0.001688697
|  | 1.94046 | 0.01014233 | 0.008694174
|  | 1.937559 | 0.006261005 | 0.02077767
|  | 1.934667 | 0.009123084 | 0.01697701
|  | 1.931784 | 0.01569925 | 0.006101545
|  | 1.928909 | 0.02194676 | 0.006398382
|  | 1.926043 | 0.02528064 | 0.008664592
|  | 1.923186 | 0.02623745 | 0.01854353
|  | 1.920337 | 0.02222114 | 0.02843244
|  | 1.917496 | 0.007351706 | 0.02277849
|  | 1.914663 | 0.003827862 | 0.02601673
|  | 1.911839 | 0.008712745 | 0.02764607
|  | 1.909024 | 0.005144336 | 0.02104106
|  | 1.906216 | 0.01295183 | 0.02715927
|  | 1.903417 | 0.02921902 | 0.03378489
|  | 1.900626 | 0.03375502 | 0.03448933
|  | 1.897844 | 0.0201694 | 0.02845431
|  | 1.895069 | 0.01181344 | 0.02401528
|  | 1.892302 | 0.02195577 | 0.02310876
|  | 1.889544 | 0.01487776 | 0.01205687
|  | 1.886794 | 0.0006551724 | 0.008314231
|  | 1.884051 | 0.0132838 | 0.01737629
|  | 1.881317 | 0.02485218 | 0.02014188
|  | 1.87859 | 0.01947375 | 0.02676247
|  | 1.875871 | 0.02422702 | 0.04985374
|  | 1.873161 | 0.04307033 | 0.06612526
|  | 1.870458 | 0.0472962 | 0.05799106
|  | 1.867762 | 0.03085984 | 0.03793977
|  | 1.865075 | 0.008333381 | 0.02303543
|  | 1.862395 | -0.0005000256 | 0.02648829
|  | 1.859723 | 0.01285094 | 0.03324462
|  | 1.857059 | 0.02825514 | 0.03029256
|  | 1.854402 | 0.02730399 | 0.03081539
|  | 1.851753 | 0.01939937 | 0.02853421
|  | 1.849111 | 0.02676557 | 0.03472967
|  | 1.846477 | 0.02373631 | 0.04178335
|  | 1.843851 | 0.0119083 | 0.04041922
|  | 1.841232 | 0.02349229 | 0.04678677
|  | 1.83862 | 0.04245443 | 0.05161995
|  | 1.836016 | 0.03839494 | 0.04644539
|  | 1.833419 | 0.02387477 | 0.03113779
|  | 1.830829 | 0.02720767 | 0.02795473
|  | 1.828247 | 0.0309043 | 0.03085156
|  | 1.825672 | 0.02047295 | 0.02472093
|  | 1.823104 | 0.009640381 | 0.02615632
|  | 1.820544 | 0.00653557 | 0.02294846
|  | 1.81799 | 0.01582636 | 0.01345383
|  | 1.815444 | 0.01606306 | 0.01187927
|  | 1.812905 | -0.005306491 | 0.01124238
|  | 1.810373 | -0.01184587 | 0.01495551
|  | 1.807848 | 0.004940407 | 0.0232744
|  | 1.80533 | 0.01841702 | 0.02540642
|  | 1.802819 | 0.01150067 | 0.02179524
|  | 1.800315 | -0.005662896 | 0.0179839
|  | 1.797819 | -0.00730206 | 0.01702977
|  | 1.795328 | -0.003432387 | 0.01543906
|  | 1.792845 | -0.00919422 | 0.006440628
|  | 1.790369 | -0.006040487 | 0.003366345
|  | 1.7879 | 0.007547992 | 0.008932688
|  | 1.785437 | 0.009744437 | 0.008140964
|  | 1.782981 | 0.003437548 | 0.003739438
|  | 1.780532 | 0.004707625 | 0.003140956
|  | 1.778089 | 0.00509887 | 0.005516824
|  | 1.775654 | -0.0005259645 | 0.008736392
|  | 1.773225 | 0.003340837 | 0.0136626
|  | 1.770802 | 0.01472269 | 0.01682333
|  | 1.768386 | 0.01431004 | 0.02003564
|  | 1.765977 | 0.004152885 | 0.02090069
|  | 1.763574 | 0.004515299 | 0.01589895
|  | 1.761178 | 0.0006459245 | 0.01289385
|  | 1.758789 | -0.0134287 | 0.01014098
|  | 1.756405 | -0.007947326 | 0.01215816
|  | 1.754029 | -0.006994022 | 0.02308302
|  | 1.751658 | -0.01212133 | 0.02365708
|  | 1.749294 | 0.009936737 | 0.0188191
|  | 1.746937 | 0.01277677 | 0.02532702
|  | 1.744586 | -0.0036709 | 0.02663011
|  | 1.742241 | 0.004071576 | 0.01674223
|  | 1.739902 | 0.00638602 | 0.01341132
|  | 1.73757 | -0.009903095 | 0.01812168
|  | 1.735244 | -0.01129342 | 0.0163735
|  | 1.732924 | -0.001858774 | 0.00928831
|  | 1.73061 | 0.004985152 | 0.01273662
|  | 1.728303 | 0.009060456 | 0.02067745
|  | 1.726002 | -0.00288851 | 0.01700053
|  | 1.723706 | -0.002174796 | 0.01555335
|  | 1.721417 | 0.0115271 | 0.0235375
|  | 1.719134 | -0.002004132 | 0.02155724
|  | 1.716857 | -0.02705451 | 0.01620839
|  | 1.714586 | -0.03270581 | 0.01888214
|  | 1.712321 | -0.01552085 | 0.004746929
|  | 1.710062 | 0.01442001 | -0.0131194
|  | 1.707809 | 0.03013145 | 0.001337285
|  | 1.705562 | 0.01168888 | 0.02213019
|  | 1.703321 | -0.02067617 | 0.02898463
|  | 1.701085 | -0.03372651 | 0.03258954
|  | 1.698856 | -0.01391028 | 0.0294845
|  | 1.696632 | 0.007816085 | 0.02205696
|  | 1.694415 | 0.005182087 | 0.01450326
|  | 1.692203 | -0.008684349 | 0.01273778
|  | 1.689996 | -0.01502396 | 0.01053343
|  | 1.687796 | -0.002296142 | 0.006532524
|  | 1.685601 | 0.01407389 | 0.0111528
|  | 1.683412 | 0.01375309 | 0.01132247
|  | 1.681228 | -0.001868637 | 0.01630894
|  | 1.679051 | -0.01819629 | 0.03757462
|  | 1.676879 | -0.02522673 | 0.04051265
|  | 1.674712 | -0.02331984 | 0.01764894
|  | 1.672551 | -0.01103352 | 0.003034653
|  | 1.670396 | 0.004442175 | 0.0009751402
|  | 1.668246 | 0.01129696 | 0.01476605
|  | 1.666102 | 0.002487556 | 0.03405888
|  | 1.663963 | -0.01476805 | 0.02711176
|  | 1.66183 | -0.02412701 | 0.01172101
|  | 1.659702 | -0.008774028 | 0.01220194
|  | 1.657579 | -0.004546147 | 0.02031205
|  | 1.655463 | -0.03257328 | 0.03046401
|  | 1.653351 | -0.04921596 | 0.03551742
|  | 1.651245 | -0.04383135 | 0.02660973
|  | 1.649144 | -0.02271947 | 0.02086905
|  | 1.647048 | 0.0035883 | 0.02959222
|  | 1.644958 | 0.00796501 | 0.03079426
|  | 1.642873 | -0.01086613 | 0.02264757
|  | 1.640794 | -0.02190998 | 0.01544623
|  | 1.63872 | -0.01597108 | 0.007241337
|  | 1.63665 | -0.009409361 | 0.01049987
|  | 1.634587 | -0.003054192 | 0.01940969
|  | 1.632528 | 0.01917285 | 0.02095139
|  | 1.630474 | 0.01549903 | 0.02249305
|  | 1.628426 | -0.02033506 | 0.02844866
|  | 1.626383 | -0.01167252 | 0.03058325
|  | 1.624345 | 0.0113831 | 0.0138445
|  | 1.622312 | 0.01196995 | 0.002133425
|  | 1.620284 | 0.0139897 | 0.007656336
|  | 1.618261 | -0.004329399 | 0.01133085
|  | 1.616243 | -0.006272203 | 0.03131492
|  | 1.614231 | 0.01298164 | 0.04531171
|  | 1.612223 | 0.000709924 | 0.02098477
|  | 1.61022 | -0.00726449 | 0.003127144
|  | 1.608222 | 0.01575957 | 0.005647206
|  | 1.606229 | 0.02918842 | -0.0007040221
|  | 1.604242 | 0.01246808 | 0.002273399
|  | 1.602259 | -0.002876509 | 0.0216306
|  | 1.60028 | 0.006659461 | 0.0312203
|  | 1.598307 | 0.01652005 | 0.02376898
|  | 1.596339 | 0.0154327 | 0.01114922
|  | 1.594375 | 0.01822446 | 0.01504748
|  | 1.592417 | 0.01981837 | 0.04567715
|  | 1.590463 | 0.02338139 | 0.07489528
|  | 1.588514 | 0.005131843 | 0.0542764
|  | 1.586569 | -0.02480308 | 0.02321416
|  | 1.58463 | -0.01984502 | 0.02898331
|  | 1.582695 | 0.01003188 | 0.03591591
|  | 1.580765 | 0.01465713 | 0.03132851
|  | 1.578839 | -0.01157546 | 0.02184468
|  | 1.576919 | -0.01468328 | 0.01360329
|  | 1.575003 | -0.01329326 | 0.01894177
|  | 1.573091 | -0.01996478 | 0.02792582
|  | 1.571184 | -0.01167718 | 0.01802403
|  | 1.569282 | -0.004495553 | 0.006768895
|  | 1.567385 | -0.002347266 | 0.002434708
|  | 1.565492 | -0.00336632 | 0.007339
|  | 1.563603 | -0.02461371 | 0.02905853
|  | 1.561719 | -0.02577335 | 0.02475667
|  | 1.55984 | -0.01603485 | 0.001672796
|  | 1.557965 | -0.04266916 | 0.001078055
|  | 1.556095 | -0.05600856 | 0.03159967
|  | 1.554229 | -0.05775831 | 0.04524218
|  | 1.552368 | -0.0616869 | 0.005057434
|  | 1.550511 | -0.04706326 | -0.01513598
|  | 1.548658 | -0.01818032 | 0.01233704
|  | 1.54681 | -0.01017932 | 0.02282571
|  | 1.544967 | -0.02248913 | -0.008643104
|  | 1.543128 | -0.02197896 | -0.04097014
|  | 1.541293 | -0.01388242 | -0.03643664
|  | 1.539462 | 0.001504095 | -0.01280717
|  | 1.537636 | 0.0208381 | 0.01841985
|  | 1.535814 | 0.01823818 | 0.04918022
|  | 1.533997 | 0.005531248 | 0.04497217
|  | 1.532183 | 0.0159487 | 0.004816705
|  | 1.530374 | 0.01990101 | -0.02633234
|  | 1.52857 | -0.001866835 | -0.009380032
|  | 1.526769 | -0.0171676 | 0.03492076
|  | 1.524973 | -0.02222284 | 0.06713111
|  | 1.523181 | -0.03957732 | 0.07932591
|  | 1.521393 | -0.05446893 | 0.05587588
|  | 1.51961 | -0.04815233 | 0.02116183
|  | 1.51783 | -0.03382356 | 0.02738126
|  | 1.516055 | -0.01289457 | 0.03185875
|  | 1.514284 | 0.01405911 | 0.01189301
|  | 1.512517 | 0.03125357 | 0.008595241
|  | 1.510754 | 0.01436059 | 0.01603281
|  | 1.508996 | -0.01514449 | 0.004235124
|  | 1.507241 | -0.008589392 | -0.01088177
|  | 1.50549 | 0.0045741 | -0.01585943
|  | 1.503744 | -0.01772046 | -0.02251568
|  | 1.502001 | -0.003609352 | -0.01821981
|  | 1.500263 | 0.03060055 | -0.001833064
|  | 1.498528 | -0.007667926 | 0.01078048
|  | 1.496798 | -0.008472532 | 0.03493035
|  | 1.495072 | 0.03242247 | 0.05578444
|  | 1.493349 | -0.002441477 | 0.04816085
|  | 1.491631 | -0.04703028 | 0.04082005
|  | 1.489916 | -0.05263728 | 0.01269258
|  | 1.488206 | -0.04748016 | -0.0348283
|  | 1.486499 | -0.03514427 | -0.04315321
|  | 1.484796 | -0.04116521 | -0.01148543
|  | 1.483097 | -0.05264232 | 0.0001220098
|  | 1.481402 | -0.03393436 | -0.010831
|  | 1.479711 | -0.02825216 | 0.006566644
|  | 1.478024 | -0.04423065 | 0.02685722
|  | 1.476341 | -0.03956046 | 0.0388148
|  | 1.474661 | -0.02963513 | 0.05195457
|  | 1.472985 | -0.04620854 | 0.06650154
|  | 1.471313 | -0.03050359 | 0.04940872
|  | 1.469645 | 0.03370256 | -0.001819259
|  | 1.467981 | 0.06515336 | -0.01805781
|  | 1.46632 | 0.06312557 | -0.01575206
|  | 1.464663 | 0.0173814 | 0.002068758
|  | 1.46301 | -0.05703162 | 0.01165399
|  | 1.461361 | -0.02264039 | -0.02054918
|  | 1.459715 | 0.05311313 | -0.02436231
|  | 1.458073 | -0.007083745 | -0.01366029
|  | 1.456435 | -0.08417482 | -0.01164915
|  | 1.4548 | -0.07041448 | -0.01134061
|  | 1.453169 | -0.02455047 | -0.02213604
|  | 1.451542 | -0.001361194 | -0.006544459
|  | 1.449919 | -0.01664218 | 0.02146913
|  | 1.448298 | -0.02800288 | 0.03410356
|  | 1.446682 | -0.03689422 | 0.01281568
|  | 1.445069 | -0.0004465513 | 0.006915978
|  | 1.44346 | 0.1097036 | 0.04162883
|  | 1.441854 | 0.149628 | 0.03880052
|  | 1.440252 | 0.1041492 | 0.001470823
|  | 1.438654 | 0.07712872 | 0.01190817
|  | 1.437059 | 0.02999128 | 0.05553774
|  | 1.435467 | 0.004008045 | 0.05594821
|  | 1.43388 | 0.05219706 | 0.04345077
|  | 1.432295 | 0.07427385 | 0.03682201
|  | 1.430714 | 0.08549049 | 0.0334776
|  | 1.429137 | 0.08786937 | 0.02460051
|  | 1.427563 | 0.04858794 | 0.04066318
|  | 1.425992 | 0.02485014 | 0.07850519
|  | 1.424425 | 0.05764122 | 0.04784176
|  | 1.422862 | 0.1167258 | 0.01556016
|  | 1.421302 | 0.1026923 | 0.01731349
|  | 1.419745 | 0.07490613 | 0.01022193
|  | 1.418192 | 0.06425282 | -0.00120877
|  | 1.416642 | 0.07128597 | -0.01261566
|  | 1.415095 | 0.1348763 | 0.02210174
|  | 1.413552 | 0.1240499 | 0.04017138
|  | 1.412012 | 0.002051794 | 0.004505323
|  | 1.410476 | -0.04964982 | 0.0006174167
|  | 1.408943 | 0.004381347 | 0.005130011
|  | 1.407413 | -0.009199024 | 0.01303529
|  | 1.405886 | -0.06236759 | 0.03740539
|  | 1.404363 | -0.01623203 | 0.01658241
|  | 1.402843 | -0.0174051 | 0.004662312
|  | 1.401327 | -0.09165196 | 0.03295182
|  | 1.399813 | -0.1155386 | 0.01778289
|  | 1.398303 | -0.09902249 | -0.03149022
|  | 1.396796 | -0.1156287 | -0.02675774
|  | 1.395293 | -0.1314796 | 0.02737018
|  | 1.393793 | -0.08247334 | 0.02874472
|  | 1.392296 | -0.1023585 | -0.04165344
|  | 1.390802 | -0.1959349 | -0.09855706
|  | 1.389311 | -0.1548902 | -0.120534
|  | 1.387823 | -0.03609073 | -0.130115
|  | 1.386339 | -0.03147133 | -0.08444837
|  | 1.384858 | -0.09460459 | -0.004684377
|  | 1.38338 | -0.153738 | 0.03688521
|  | 1.381905 | -0.171379 | 0.0491687
|  | 1.380434 | -0.2071235 | 0.05317472
|  | 1.378965 | -0.2494472 | 0.0345484
|  | 1.3775 | -0.1797417 | -0.003149576
|  | 1.376037 | -0.1196429 | -0.07537892
|  | 1.374578 | -0.04010383 | -0.09785965
|  | 1.373122 | 0.08801526 | -0.03804855
|  | 1.371669 | 0.04570166 | -0.002828488
|  | 1.370219 | -0.04225606 | 0.01080087
|  | 1.368772 | -0.1106184 | 0.02900525
|  | 1.367328 | -0.1269691 | 0.03466689
|  | 1.365887 | 0.005541072 | -0.01135512
|  | 1.36445 | -0.01727595 | -0.05188893
|  | 1.363015 | -0.01201301 | 0.03843858
|  | 1.361583 | 0.1033542 | 0.09346819
|  | 1.360154 | 0.09144806 | 0.03714453
|  | 1.358729 | 0.07137303 | 0.01898231
|  | 1.357306 | -0.03149562 | 0.007877824
|  | 1.355886 | -0.1954312 | -0.05174005
|  | 1.354469 | -0.2284977 | -0.1649166
|  | 1.353055 | -0.1870475 | -0.2200371
|  | 1.351645 | -0.2423018 | -0.1016105
|  | 1.350237 | -0.2302806 | -0.1341004
|  | 1.348832 | 0.01121034 | -0.2315867
|  | 1.347429 | 0.07911143 | -0.1344543
|  | 1.34603 | -0.04198293 | -0.0504534
|  | 1.344634 | -0.1917379 | -0.06814842
|  | 1.343241 | -0.2905359 | -0.09039319
|  | 1.34185 | -0.3620331 | -0.1090481
|  | 1.340462 | -0.3776249 | -0.1276607
|  | 1.339078 | -0.1490711 | -0.09950798
|  | 1.337696 | 0.05181771 | -0.1020592
|  | 1.336317 | 0.05487642 | -0.1398117
|  | 1.33494 | 0.03440901 | -0.148213
|  | 1.333567 | -0.01456905 | -0.1003287
|  | 1.332196 | -0.07593442 | -0.02815677
|  | 1.330829 | -0.06268349 | -0.03211453
|  | 1.329464 | 0.001170148 | -0.05877383
|  | 1.328102 | 0.038406 | -0.06401137
|  | 1.326742 | 0.1010618 | -0.07784976
|  | 1.325386 | 0.2203575 | -0.03005368
|  | 1.324032 | 0.2319115 | 0.03917118
|  | 1.322681 | 0.2215316 | 0.03585457
|  | 1.321332 | 0.008841726 | 0.06032599
|  | 1.319987 | -0.4442699 | 0.04674582
|  | 1.318644 | -0.5114399 | -0.06187494
|  | 1.317304 | -0.2611845 | -0.04003093
|  | 1.315967 | -0.05242478 | 0.0613486
|  | 1.314632 | 0.03836541 | 0.1238704
|  | 1.3133 | 0.007065651 | 0.2282068
|  | 1.311971 | -0.0125723 | 0.216084
|  | 1.310644 | 0.06819632 | 0.0156961
|  | 1.30932 | 0.141053 | -0.03791904
|  | 1.307999 | 0.1288158 | -0.038413
|  | 1.306681 | 0.03553968 | -0.03065551
|  | 1.305365 | -0.04630504 | 0.1185457
|  | 1.304051 | -0.08009853 | 0.1378087
|  | 1.302741 | -0.1634954 | -0.01356332
|  | 1.301433 | -0.3218517 | -0.08766806
|  | 1.300128 | -0.4314074 | -0.08769941
|  | 1.298825 | -0.3940367 | -0.08471714
|  | 1.297525 | -0.2826872 | -0.04141063
|  | 1.296227 | -0.09341681 | -0.04640435
|  | 1.294932 | -0.1169472 | -0.1146391
|  | 1.29364 | -0.2500956 | -0.09689771
|  | 1.29235 | -0.1774306 | -0.05841057
|  | 1.291063 | -0.09376923 | -0.07915172
|  | 1.289778 | -0.08068883 | -0.05283082
|  | 1.288496 | -0.1080938 | -0.03686872
|  | 1.287217 | -0.1300285 | -0.1255438
|  | 1.28594 | -0.1470123 | -0.1614298
|  | 1.284665 | -0.1322087 | -0.1198595
|  | 1.283393 | -0.04076433 | -0.0794256
|  | 1.282124 | 0.1396503 | -0.02655521
|  | 1.280857 | 0.201806 | 0.01559316
|  | 1.279592 | 0.07359188 | -0.004060622
|  | 1.278331 | 0.03172396 | -0.01912934
|  | 1.277071 | 0.1629603 | 0.07345461
|  | 1.275814 | 0.1404838 | 0.1080391
|  | 1.27456 | 0.08294989 | -0.006126257
|  | 1.273308 | 0.08144543 | -0.01617084
|  | 1.272058 | -0.2288795 | 0.07351115
|  | 1.270811 | -0.4795713 | 0.02048369
|  | 1.269566 | -0.03610731 | -0.06639192
|  | 1.268324 | 0.2030654 | -0.01632598
|  | 1.267084 | -0.03160195 | 0.04237038
|  | 1.265847 | -0.01829189 | 0.0253014
|  | 1.264612 | -0.1890753 | 0.1149759
|  | 1.263379 | -0.4912832 | 0.1244581
|  | 1.262149 | -0.234112 | -0.0729115
|  | 1.260921 | 0.1344565 | -0.187192
|  | 1.259696 | 0.07970652 | -0.1256483
|  | 1.258473 | 0.1033927 | 0.08028563
|  | 1.257252 | 0.3717041 | 0.2923169
|  | 1.256034 | 0.3713328 | 0.3513634
|  | 1.254818 | 0.1301573 | 0.3128344
|  | 1.253605 | 0.01327243 | 0.2998273
|  | 1.252393 | 0.1520934 | 0.2220322
|  | 1.251185 | 0.2393204 | 0.1028665
|  | 1.249978 | 0.1706931 | 0.03124183
|  | 1.248774 | 0.2919258 | 0.03239402
|  | 1.247572 | 0.4095553 | 0.1351961
|  | 1.246372 | 0.1851237 | 0.03894351
|  | 1.245175 | -0.2087493 | -0.1148448
|  | 1.24398 | -0.4774674 | -0.01510727
|  | 1.242787 | -0.09852363 | 0.04402207
|  | 1.241597 | 0.2951857 | 0.005481122
|  | 1.240409 | -0.1749877 | 0.01194359
|  | 1.239223 | -0.4468292 | 0.007088754
|  | 1.238039 | -0.2428245 | -0.07124705
|  | 1.236858 | 0.1045389 | -0.1333985
|  | 1.235679 | 0.1048274 | -0.1632115
|  | 1.234502 | -0.2841125 | -0.1821629
|  | 1.233327 | -0.2792116 | -0.1331322
|  | 1.232155 | -0.4047433 | -0.05116869
|  | 1.230985 | -0.2463034 | 0.01984393
|  | 1.229817 | 0.2701733 | 0.08842212
|  | 1.228651 | -0.2299868 | 0.0446909
|  | 1.227488 | -0.5281705 | -0.05942321
|  | 1.226327 | -0.2259253 | -0.004958587
|  | 1.225167 | -0.6776387 | 0.07275858
|  | 1.224011 | -1.173899 | -0.07285867
|  | 1.222856 | -0.7920017 | -0.3593488
|  | 1.221703 | -0.3207245 | -0.387354
|  | 1.220553 | 0.4476514 | -0.2118342
|  | 1.219405 | 0.8994691 | -0.2285848
|  | 1.218259 | 0.1839377 | -0.1794292
|  | 1.217115 | 0.0287195 | 0.09452043
|  | 1.215973 | 0.533528 | 0.2626585
|  | 1.214833 | 0.2331884 | 0.1674347
|  | 1.213696 | -0.4678277 | -0.07842187
|  | 1.21256 | -0.7504743 | -0.2576273
|  | 1.211427 | -0.6247435 | -0.205923
|  | 1.210296 | -0.574239 | -0.1095249
|  | 1.209167 | -0.6771327 | -0.0425504
|  | 1.20804 | -0.4379441 | 0.0151999
|  | 1.206915 | 0.4752498 | -0.08888287
|  | 1.205793 | 1.646649 | -0.1115287
|  | 1.204672 | 0.8971321 | 0.1517579
|  | 1.203554 | -0.6648501 | 0.2815507
|  | 1.202437 | -0.7863547 | -0.01387761
|  | 1.201323 | 0.174167 | -0.06305642
|  | 1.20021 | 1.605904 | 0.1776814
|  | 1.1991 | 2.437063 | 0.3082727
|  | 1.197992 | 0.6721942 | 0.3724434
|  | 1.196886 | -1.427967 | 0.01127745
|  | 1.195781 | -0.9153554 | -0.3455176
|  | 1.194679 | 0.9751487 | -0.1607052
|  | 1.193579 | 1.344969 | -0.1416102
|  | 1.192481 | 1.148847 | -0.3105708
|  | 1.191385 | 0.7899923 | -0.1879017
|  | 1.190291 | -0.1391865 | 0.2028885
|  | 1.189199 | -0.1826479 | 0.5133441
|  | 1.188109 | 0.1733024 | 0.327293
|  | 1.187021 | 0.298462 | -0.09400357
|  | 1.185935 | 0.4719094 | -0.467862
|  | 1.184851 | -1.110603 | -0.6771475
|  | 1.183769 | -1.921783 | -0.4375598
|  | 1.182689 | -0.5525531 | -0.02444156
|  | 1.181611 | -0.4353363 | 0.07741938
|  | 1.180535 | -0.7713172 | -0.1369796
|  | 1.179461 | 0.2147606 | -0.1472363
|  | 1.178388 | 1.508656 | -0.1021992
|  | 1.177318 | 2.006734 | -0.2388951
|  | 1.17625 | 1.359593 | -0.1356504
|  | 1.175183 | 0.2473672 | 0.09940756
|  | 1.174119 | -1.075733 | 0.320921
|  | 1.173056 | -1.845169 | 0.4103732
|  | 1.171996 | -1.356443 | 0.289923
|  | 1.170937 | -0.3095011 | 0.3203884
|  | 1.16988 | -0.8199337 | 0.1692934
|  | 1.168825 | -1.54603 | -0.1092147
|  | 1.167772 | 0.2063752 | 0.2019197
|  | 1.166721 | 1.136329 | 0.4209793
|  | 1.165672 | 0.279455 | 0.3379417
|  | 1.164625 | 0.5314698 | 0.453896
|  | 1.163579 | 1.048213 | 0.4205129
|  | 1.162536 | 1.359288 | 0.5418847
|  | 1.161494 | 2.311462 | 0.5277649
|  | 1.160454 | 3.606914 | 0.03907679
|  | 1.159416 | 4.173514 | -0.07895632
|  | 1.15838 | 1.42481 | 0.4071114
|  | 1.157346 | -0.03595909 | 0.6868077
|  | 1.156313 | -1.527817 | 0.3808983
|  | 1.155283 | -2.737571 | 0.1368779
|  | 1.154254 | -1.853285 | -0.3102969
|  | 1.153227 | 0.623399 | -0.9225425
|  | 1.152202 | 2.253286 | -0.5196835
|  | 1.151179 | 1.659689 | 0.2284394
|  | 1.150157 | 1.127117 | 0.2892674
|  | 1.149138 | 0.7272612 | 0.1474222
|  | 1.14812 | 1.569342 | 0.304181
|  | 1.147104 | 1.557952 | 0.1894762
|  | 1.146089 | -0.7693884 | -0.3789289
|  | 1.145077 | -3.139536 | 0.03355697
|  | 1.144066 | -2.712861 | 0.9200856
|  | 1.143057 | 0.7619673 | 0.4095638
|  | 1.14205 | 4.685317 | -0.2567586
|  | 1.141045 | 4.519142 | 0.2358477
|  | 1.140041 | 1.796924 | 0.7180984
|  | 1.13904 | 0.8580066 | 0.1626584
|  | 1.13804 | -0.8485752 | -0.1540938
|  | 1.137041 | -2.532784 | 0.165787
|  | 1.136045 | -1.313706 | 0.277164
|  | 1.13505 | 1.283224 | 0.5755496
|  | 1.134057 | 3.190409 | 0.5220401
|  | 1.133066 | 1.812485 | -0.1985407
|  | 1.132076 | 0.593308 | -0.5143759
|  | 1.131088 | 0.4505626 | -0.05492682
|  | 1.130102 | 0.7926515 | 0.1952287
|  | 1.129118 | 1.178358 | 0.0222633
|  | 1.128135 | 0.8589694 | 0.3578592
|  | 1.127154 | -0.06172167 | 0.3283178
|  | 1.126175 | -0.04059836 | -0.2046272
|  | 1.125197 | -1.534648 | -0.4525484
|  | 1.124221 | -3.40665 | -0.6104029
|  | 1.123247 | 0.2777425 | -0.3116241
|  | 1.122275 | 2.892344 | -0.1995174
|  | 1.121304 | 0.8754349 | 0.3670421
|  | 1.120335 | -0.6965097 | 2.246877
|  | 1.119367 | 0.09068075 | 1.443601
|  | 1.118401 | 0.1630795 | -0.1280557
|  | 1.117437 | 0.8861609 | 0.841236
|  | 1.116475 | 1.04651 | 0.7897619
|  | 1.115514 | -0.05087995 | 0.0001615468
|  | 1.114555 | 0.7858464 | -0.1958826
|  | 1.113597 | 2.697132 | -0.7274203
|  | 1.112641 | 1.629924 | 0.4340402
|  | 1.111687 | -0.2875517 | 1.539332
|  | 1.110734 | -0.7279665 | 0.8529152
|  | 1.109784 | -0.96055 | -0.3785301
|  | 1.108834 | -2.250369 | -1.068139
|  | 1.107886 | -0.0469275 | -1.022659
|  | 1.10694 | 1.840938 | -0.6721459
|  | 1.105996 | 1.072448 | -1.058111
|  | 1.105053 | 1.677164 | -1.53608
|  | 1.104112 | 2.335124 | -2.33937
|  | 1.103172 | 1.798758 | -1.870727
|  | 1.102234 | 2.076414 | 0.1111172
|  | 1.101297 | 1.560676 | 0.04855442
|  | 1.100363 | 1.2727 | -1.02266
|  | 1.099429 | 1.487332 | -0.6530963
|  | 1.098498 | 0.6291873 | -0.1188092
|  | 1.097567 | 0.1140506 | -0.8008526
|  | 1.096639 | 1.129431 | -1.506387
|  | 1.095712 | 1.174873 | 1.441869
|  | 1.094786 | -0.5395147 | 2.43475
|  | 1.093863 | 0.4000293 | 0.5116509
|  | 1.09294 | 1.335072 | 1.285574
|  | 1.092019 | 0.02853732 | 3.064852
|  | 1.0911 | -0.7613365 | 1.840611
|  | 1.090183 | -1.524569 | -1.124809
|  | 1.089267 | -2.312387 | -4.979586
|  | 1.088352 | -0.7126643 | -3.174205
|  | 1.087439 | 0.767351 | 0.4842321
|  | 1.086527 | -0.4248818 | 2.728836
|  | 1.085617 | -4.107392 | 2.046415
|  | 1.084709 | -6.893081 | 1.207261
|  | 1.083802 | -3.265832 | 0.8303664
|  | 1.082897 | -0.8858366 | 1.6666
|  | 1.081993 | 1.04815 | 6.102151
|  | 1.08109 | 3.334636 | 4.973265
|  | 1.080189 | 1.942482 | 2.504787
|  | 1.07929 | 0.7976079 | 2.480839
|  | 1.078392 | 0.7587653 | 0.7637035
|  | 1.077496 | 2.94795 | -1.055115
|  | 1.076601 | 10.02044 | -2.59378
|  | 1.075707 | 2.597595 | -1.536729
|  | 1.074815 | -1.088241 | 0.9279501
|  | 1.073925 | -0.7109705 | 0.4837776
|  | 1.073036 | 0.0772513 | -0.06532216
|  | 1.072148 | 0.8337685 | -0.3283313
|  | 1.071262 | 1.162707 | -1.47282
|  | 1.070377 | 1.054679 | -1.059945
|  | 1.069494 | 0.9488033 | 0.4088539
|  | 1.068613 | -0.06652527 | 0.06563034
|  | 1.067732 | 0.5862865 | -0.9522631
|  | 1.066854 | 1.806944 | 0.5788979
|  | 1.065976 | 0.4463351 | 2.198032
|  | 1.0651 | -0.8539787 | 2.229202
|  | 1.064226 | -0.7818232 | 2.032183
|  | 1.063353 | -0.7413702 | 0.8175805
|  | 1.062481 | -0.5672696 | 0.7143006
|  | 1.061611 | 0.4783831 | 3.456848
|  | 1.060742 | 0.6285115 | 2.02054
|  | 1.059875 | -0.6165544 | 0.4672714
|  | 1.059009 | -0.05491069 | 2.26866
|  | 1.058145 | 1.414719 | 3.152244
|  | 1.057282 | 2.695327 | 0.9310871
|  | 1.05642 | 1.281842 | -0.4910762
|  | 1.05556 | -0.1171666 | -0.2062338
|  | 1.054701 | 0.7341695 | -0.4616342
|  | 1.053843 | 2.283497 | -2.014619
|  | 1.052987 | 1.965515 | -3.546586
|  | 1.052132 | 0.1189186 | -1.327448
|  | 1.051279 | -0.7772952 | 5.719365
|  | 1.050427 | -1.034752 | 7.714222
|  | 1.049577 | -0.5752146 | 1.645584
|  | 1.048727 | 1.021742 | 1.075995
|  | 1.04788 | 2.220433 | 2.023474
|  | 1.047033 | 1.247708 | 0.2945073
|  | 1.046188 | -0.1407165 | -2.373363
|  | 1.045344 | -0.2191303 | -1.350948
|  | 1.044502 | 0.5748471 | -0.8668621
|  | 1.043661 | 0.5201598 | 0.2275308
|  | 1.042822 | -0.1957472 | 2.994659
|  | 1.041983 | 0.2886733 | 0.4085526
|  | 1.041146 | -0.4749386 | -0.6459606
|  | 1.040311 | -1.709482 | 0.8890316
|  | 1.039476 | -1.160433 | -0.1762787
|  | 1.038644 | -1.155077 | -2.156286
|  | 1.037812 | -1.557965 | -1.741187
|  | 1.036982 | -0.6091842 | -0.9622866
|  | 1.036153 | -0.4317917 | -0.5676377
|  | 1.035325 | -1.391422 | 0.5257255
|  | 1.034499 | -1.279591 | -0.7745589
|  | 1.033674 | -0.7954195 | -1.616493
|  | 1.03285 | 1.23077 | 0.5618999
|  | 1.032028 | 1.987024 | 1.522065
|  | 1.031207 | 0.02901786 | 0.01309722
|  | 1.030387 | -0.003162375 | -2.105945
|  | 1.029569 | 1.03012 | -2.482805
|  | 1.028752 | 0.6167563 | -1.272058
|  | 1.027936 | -0.5295721 | -0.10855
|  | 1.027121 | 0.0577376 | 1.184782
|  | 1.026308 | -0.1515129 | 0.8555123
|  | 1.025496 | -1.262121 | 0.0462768
|  | 1.024685 | -1.340405 | -0.1812602
|  | 1.023876 | -0.6805712 | -1.617579
|  | 1.023068 | 0.3339408 | -1.516476
|  | 1.022261 | 0.7419934 | -1.672344
|  | 1.021456 | 1.567588 | -2.538918
|  | 1.020651 | 2.906855 | -0.3684914
|  | 1.019848 | 2.12099 | 1.434814
|  | 1.019046 | 0.660782 | 0.3357463
|  | 1.018246 | -0.2871903 | -0.9204919
|  | 1.017447 | -0.7812817 | -0.7567411
|  | 1.016649 | -1.08074 | -0.5171866
|  | 1.015852 | -0.9967125 | 0.4562503
|  | 1.015056 | -0.1852943 | 1.388642
|  | 1.014262 | 0.6325254 | 0.4131509
|  | 1.013469 | 0.704982 | -0.03762506
|  | 1.012677 | 1.909407 | 0.2587777
|  | 1.011887 | 3.5257 | -1.021883
|  | 1.011098 | 3.289466 | -1.191364
|  | 1.01031 | -0.3541669 | 0.04177631
|  | 1.009523 | -1.818026 | 0.009062834
|  | 1.008737 | -0.817073 | -0.2103859
|  | 1.007953 | -0.2863863 | -0.1813003
|  | 1.007169 | -0.004352264 | -0.6215721
|  | 1.006388 | -2.250744 | -0.9065535
|  | 1.005607 | -5.841688 | 0.2982708
|  | 1.004827 | -2.268093 | -0.1539348
|  | 1.004049 | -0.2352747 | -2.373463
|  | 1.003272 | -1.645982 | -2.090272
|  | 1.002496 | -2.077931 | -0.7866759
|  | 1.001721 | 1.217129 | 0.2358785
|  | 1.000948 | 3.104355 | 0.3690683
|  | 1.000175 | 0.7953813 | 0.2506597
|  | 0.9994041 | -1.181332 | 0.3021439