## -C Coating Variation
Variation in -C Coating Over 32 Runs
|  | Wavelength (nm) | Reflectance (%)
|  |  | Run 1 | Run 2 | Run 3 | Run 4 | Run 5 | Run 6 | Run 7 | Run 8 | Run 9 | Run 10 | Run 11 | Run 12 | Run 13 | Run 14 | Run 15 | Run 16 | Run 17 | Run 18 | Run 19 | Run 20 | Run 21 | Run 22 | Run 23 | Run 24 | Run 25 | Run 26 | Run 27 | Run 28 | Run 29 | Run 30 | Run 31 | Run 32
|  | 1800 | 1.51138 | 1.76643 | 1.55234 | 1.53929 | 1.03364 | 1.8682 | 1.30424 | 1.5193 | 1.63384 | 1.62787 | 1.29702 | 1.61898 | 1.40976 | 1.75018 | 1.3688 | 1.84168 | 1.80239 | 1.12889 | 1.2855 | 1.73005 | 1.76004 | 1.3545 | 1.62509 | 1.44044 | 1.17179 | 1.09265 | 1.14194 | 0.84191 | 0.97769 | 2.16642 | 1.38921 | 2.25
|  | 1790 | 1.4029 | 1.65177 | 1.44113 | 1.477 | 0.94741 | 1.76035 | 1.21774 | 1.4432 | 1.53031 | 1.54458 | 1.22854 | 1.52879 | 1.3025 | 1.65994 | 1.24987 | 1.71686 | 1.69872 | 1.02967 | 1.1744 | 1.63349 | 1.65523 | 1.29045 | 1.53682 | 1.35623 | 1.06637 | 1.01125 | 1.03923 | 0.76626 | 0.86127 | 2.07306 | 1.3007 | 2.15809
|  | 1780 | 1.31701 | 1.54826 | 1.34657 | 1.34051 | 0.89968 | 1.6634 | 1.12981 | 1.31997 | 1.44566 | 1.45255 | 1.11996 | 1.42356 | 1.22228 | 1.5743 | 1.17218 | 1.62835 | 1.5857 | 0.9564 | 1.08477 | 1.53602 | 1.55221 | 1.20934 | 1.41765 | 1.22988 | 1.00905 | 0.92277 | 0.95289 | 0.69953 | 0.8096 | 1.96165 | 1.20863 | 2.04906
|  | 1770 | 1.217 | 1.43111 | 1.21615 | 1.25837 | 0.8062 | 1.54893 | 1.02972 | 1.21301 | 1.34509 | 1.33383 | 1.02201 | 1.31486 | 1.12857 | 1.4699 | 1.08078 | 1.5204 | 1.47732 | 0.84857 | 1.00376 | 1.42098 | 1.44879 | 1.08606 | 1.34124 | 1.17364 | 0.92687 | 0.82346 | 0.86468 | 0.62847 | 0.72005 | 1.8285 | 1.10418 | 1.91152
|  | 1760 | 1.14186 | 1.36174 | 1.16354 | 1.18649 | 0.72821 | 1.49135 | 0.96662 | 1.17223 | 1.24681 | 1.25993 | 0.97361 | 1.23526 | 1.05103 | 1.39339 | 0.99143 | 1.41293 | 1.38969 | 0.77983 | 0.93639 | 1.35047 | 1.35803 | 0.9977 | 1.24524 | 1.05574 | 0.87465 | 0.77911 | 0.81576 | 0.56594 | 0.66789 | 1.72577 | 1.03963 | 1.8176
Product Raw Data |  | 1750 | 1.05877 | 1.26734 | 1.09017 | 1.13279 | 0.67857 | 1.37916 | 0.88771 | 1.04953 | 1.15425 | 1.16533 | 0.87847 | 1.13947 | 0.96983 | 1.34108 | 0.93076 | 1.3246 | 1.29675 | 0.75728 | 0.87265 | 1.24987 | 1.23409 | 0.91967 | 1.15936 | 0.98844 | 0.77063 | 0.69562 | 0.7327 | 0.50225 | 0.61904 | 1.63248 | 0.96429 | 1.71503
Variation in -C Coating Over 32 Runs |  | 1740 | 1.01523 | 1.21992 | 1.03967 | 1.05479 | 0.65573 | 1.30072 | 0.83343 | 1.01693 | 1.13149 | 1.11058 | 0.82849 | 1.09646 | 0.92384 | 1.27317 | 0.89813 | 1.25778 | 1.24492 | 0.69528 | 0.82722 | 1.20862 | 1.2185 | 0.8929 | 1.10663 | 0.93895 | 0.74599 | 0.65558 | 0.68652 | 0.4776 | 0.58269 | 1.58168 | 0.91353 | 1.67308
|  | 1730 | 0.90747 | 1.11785 | 0.94421 | 0.94716 | 0.55051 | 1.21603 | 0.75697 | 0.91897 | 0.99485 | 1.02528 | 0.75753 | 1.00761 | 0.83453 | 1.19485 | 0.78194 | 1.14913 | 1.12599 | 0.58586 | 0.73804 | 1.08672 | 1.08798 | 0.77927 | 1.01196 | 0.82261 | 0.66468 | 0.56748 | 0.61994 | 0.40787 | 0.48992 | 1.43652 | 0.81868 | 1.52909
Item # | Ending in -C | 1720 | 0.87486 | 1.06591 | 0.88027 | 0.8918 | 0.53108 | 1.14977 | 0.70935 | 0.84611 | 0.95941 | 0.95511 | 0.70366 | 0.94511 | 0.78822 | 1.16268 | 0.74462 | 1.08382 | 1.06882 | 0.56218 | 0.6727 | 1.02106 | 1.0094 | 0.74004 | 0.94428 | 0.78669 | 0.63327 | 0.52636 | 0.57051 | 0.39154 | 0.48845 | 1.37789 | 0.76906 | 1.4798
DISCLAIMER: The data presented here are typical. Slight variations in performance data will occur from lot to lot. Please contact Technical Support with any questions regarding the use or reliability of this data. |  | 1710 | 0.77775 | 0.9751 | 0.77912 | 0.82081 | 0.45765 | 1.04135 | 0.63526 | 0.77419 | 0.83919 | 0.86223 | 0.62854 | 0.8503 | 0.69066 | 1.05767 | 0.64568 | 0.98004 | 0.98265 | 0.49249 | 0.60742 | 0.94576 | 0.91997 | 0.65542 | 0.85085 | 0.69245 | 0.559 | 0.47068 | 0.49345 | 0.33285 | 0.39539 | 1.28313 | 0.66584 | 1.36048
|  | 1700 | 0.73381 | 0.89009 | 0.71921 | 0.74152 | 0.40476 | 0.96066 | 0.57469 | 0.68325 | 0.79748 | 0.79924 | 0.55752 | 0.79262 | 0.62674 | 1.00649 | 0.58929 | 0.92307 | 0.89212 | 0.42977 | 0.52426 | 0.85196 | 0.86832 | 0.60903 | 0.77072 | 0.6412 | 0.51169 | 0.43423 | 0.45045 | 0.30337 | 0.36041 | 1.16925 | 0.62782 | 1.28957
|  | 1690 | 0.64692 | 0.83051 | 0.65331 | 0.66462 | 0.34949 | 0.89668 | 0.49288 | 0.61749 | 0.71642 | 0.70403 | 0.47384 | 0.72081 | 0.55798 | 0.93836 | 0.52922 | 0.82505 | 0.8152 | 0.37345 | 0.47157 | 0.77047 | 0.775 | 0.52283 | 0.7027 | 0.58195 | 0.456 | 0.35495 | 0.39382 | 0.23006 | 0.32139 | 1.08188 | 0.55305 | 1.19704
|  | 1680 | 0.60413 | 0.7511 | 0.60204 | 0.6243 | 0.33573 | 0.83861 | 0.44432 | 0.56366 | 0.65338 | 0.65365 | 0.45611 | 0.66177 | 0.50982 | 0.87306 | 0.4569 | 0.77494 | 0.73971 | 0.34163 | 0.43188 | 0.71167 | 0.70146 | 0.47825 | 0.64998 | 0.50838 | 0.41957 | 0.33874 | 0.35145 | 0.23683 | 0.29381 | 1.0182 | 0.52423 | 1.12535
|  | 1670 | 0.55273 | 0.69137 | 0.52875 | 0.56254 | 0.28862 | 0.77739 | 0.41126 | 0.5361 | 0.58846 | 0.594 | 0.39411 | 0.59297 | 0.4533 | 0.82588 | 0.43138 | 0.70169 | 0.68879 | 0.29739 | 0.36974 | 0.65229 | 0.64288 | 0.43357 | 0.5873 | 0.46143 | 0.38018 | 0.29636 | 0.30925 | 0.18184 | 0.24954 | 0.9306 | 0.45111 | 1.04318
|  | 1660 | 0.4919 | 0.63682 | 0.48225 | 0.5032 | 0.24271 | 0.69003 | 0.36172 | 0.45418 | 0.52099 | 0.53153 | 0.36311 | 0.52213 | 0.39576 | 0.78491 | 0.3861 | 0.62234 | 0.617 | 0.22938 | 0.33466 | 0.5629 | 0.57471 | 0.36832 | 0.52086 | 0.41176 | 0.34787 | 0.25986 | 0.28031 | 0.18276 | 0.23636 | 0.85451 | 0.39779 | 0.96246
This data may be used in publications. However, please cite Thorlabs as the source. |  | 1650 | 0.44047 | 0.57597 | 0.43182 | 0.4594 | 0.22638 | 0.62636 | 0.31362 | 0.405 | 0.46542 | 0.46166 | 0.31287 | 0.48923 | 0.36 | 0.72564 | 0.32101 | 0.5662 | 0.5514 | 0.20921 | 0.29507 | 0.50979 | 0.5321 | 0.32101 | 0.44711 | 0.362 | 0.30171 | 0.23916 | 0.21936 | 0.13675 | 0.20407 | 0.79332 | 0.35674 | 0.89085
|  | 1640 | 0.39079 | 0.50475 | 0.39239 | 0.40019 | 0.20962 | 0.57974 | 0.27682 | 0.35181 | 0.42717 | 0.43286 | 0.27917 | 0.41529 | 0.30144 | 0.69112 | 0.29884 | 0.50884 | 0.49783 | 0.173 | 0.25058 | 0.47431 | 0.46342 | 0.2762 | 0.40031 | 0.30652 | 0.27595 | 0.18351 | 0.22497 | 0.13129 | 0.16495 | 0.71475 | 0.32495 | 0.82352
|  | 1630 | 0.33195 | 0.46581 | 0.33819 | 0.37747 | 0.17607 | 0.52919 | 0.24019 | 0.32326 | 0.37367 | 0.36951 | 0.23872 | 0.38493 | 0.26123 | 0.64653 | 0.24165 | 0.4603 | 0.44036 | 0.15258 | 0.2277 | 0.41748 | 0.40096 | 0.23761 | 0.34651 | 0.2824 | 0.24165 | 0.16775 | 0.18953 | 0.11563 | 0.17693 | 0.65216 | 0.28656 | 0.73609
Additional Information: |  | 1620 | 0.31 | 0.416 | 0.31377 | 0.32616 | 0.15767 | 0.46183 | 0.20411 | 0.26575 | 0.31887 | 0.32969 | 0.1894 | 0.33759 | 0.23171 | 0.60662 | 0.21882 | 0.39193 | 0.38342 | 0.12619 | 0.18405 | 0.36263 | 0.35911 | 0.22247 | 0.28884 | 0.21517 | 0.2159 | 0.13603 | 0.14029 | 0.10722 | 0.14734 | 0.58753 | 0.23183 | 0.69208
|  | 1610 | 0.26787 | 0.35421 | 0.27649 | 0.28475 | 0.136 | 0.4301 | 0.17595 | 0.22391 | 0.27734 | 0.27965 | 0.16138 | 0.27941 | 0.19489 | 0.56889 | 0.18469 | 0.35773 | 0.31668 | 0.08718 | 0.17303 | 0.30466 | 0.29811 | 0.17546 | 0.27176 | 0.19465 | 0.19489 | 0.11803 | 0.12143 | 0.08245 | 0.11694 | 0.51692 | 0.20181 | 0.6188
|  | 1600 | 0.23025 | 0.32999 | 0.23877 | 0.25215 | 0.11324 | 0.39762 | 0.15812 | 0.18598 | 0.24765 | 0.26066 | 0.14681 | 0.25531 | 0.18355 | 0.52789 | 0.16992 | 0.29995 | 0.29886 | 0.09634 | 0.15058 | 0.26334 | 0.27915 | 0.14839 | 0.253 | 0.17503 | 0.18014 | 0.1383 | 0.10874 | 0.07493 | 0.12249 | 0.48581 | 0.18476 | 0.57643
|  | 1590 | 0.2059 | 0.28146 | 0.19382 | 0.20505 | 0.09679 | 0.33296 | 0.12425 | 0.15269 | 0.19944 | 0.20358 | 0.11205 | 0.2081 | 0.12901 | 0.49578 | 0.12852 | 0.24826 | 0.23214 | 0.05639 | 0.10912 | 0.23178 | 0.2142 | 0.11729 | 0.17832 | 0.11998 | 0.13401 | 0.09178 | 0.09349 | 0.05248 | 0.1118 | 0.40241 | 0.14097 | 0.50188
|  | 1580 | 0.14931 | 0.23716 | 0.14626 | 0.16397 | 0.08076 | 0.28164 | 0.1162 | 0.1184 | 0.14014 | 0.17301 | 0.08504 | 0.16568 | 0.09824 | 0.46125 | 0.08907 | 0.21126 | 0.18193 | 0.03519 | 0.08932 | 0.17057 | 0.16202 | 0.08089 | 0.1344 | 0.10056 | 0.12487 | 0.07001 | 0.07001 | 0.06793 | 0.09726 | 0.34407 | 0.10935 | 0.44548
|  | 1570 | 0.14588 | 0.2115 | 0.13527 | 0.15503 | 0.08355 | 0.23626 | 0.11002 | 0.10441 | 0.14283 | 0.14527 | 0.08392 | 0.15515 | 0.10026 | 0.4408 | 0.09233 | 0.18344 | 0.16637 | 0.03659 | 0.09502 | 0.14832 | 0.13856 | 0.06281 | 0.13612 | 0.09306 | 0.11197 | 0.07391 | 0.05903 | 0.06306 | 0.09136 | 0.31188 | 0.12161 | 0.4119
|  | 1560 | 0.11904 | 0.18951 | 0.11721 | 0.12123 | 0.08593 | 0.21227 | 0.0835 | 0.08167 | 0.11612 | 0.11478 | 0.07084 | 0.13681 | 0.08557 | 0.41993 | 0.07011 | 0.14448 | 0.13133 | 0.03773 | 0.07096 | 0.13511 | 0.12281 | 0.05538 | 0.09713 | 0.07291 | 0.10456 | 0.05794 | 0.04966 | 0.06962 | 0.09141 | 0.26522 | 0.09372 | 0.37477
|  | 1550 | 0.10841 | 0.16937 | 0.0977 | 0.10233 | 0.08493 | 0.19601 | 0.08274 | 0.06096 | 0.08772 | 0.08943 | 0.06412 | 0.11741 | 0.05901 | 0.38728 | 0.06363 | 0.11413 | 0.11887 | 0.04964 | 0.0438 | 0.10403 | 0.08614 | 0.05135 | 0.08517 | 0.05171 | 0.09989 | 0.0713 | 0.05244 | 0.0769 | 0.0859 | 0.23604 | 0.08432 | 0.32231
|  | 1540 | 0.09447 | 0.13384 | 0.09057 | 0.07741 | 0.08155 | 0.16566 | 0.07192 | 0.05851 | 0.06692 | 0.07814 | 0.05169 | 0.09667 | 0.05339 | 0.37898 | 0.05461 | 0.08143 | 0.08277 | 0.03218 | 0.05973 | 0.07387 | 0.06948 | 0.03206 | 0.06217 | 0.04193 | 0.09703 | 0.05827 | 0.05181 | 0.0718 | 0.09264 | 0.19516 | 0.08691 | 0.28695
|  | 1530 | 0.10473 | 0.13365 | 0.09179 | 0.08849 | 0.10814 | 0.16563 | 0.09264 | 0.0498 | 0.07848 | 0.0797 | 0.06115 | 0.08922 | 0.06506 | 0.38607 | 0.0769 | 0.08129 | 0.08019 | 0.04492 | 0.0758 | 0.08727 | 0.07531 | 0.04919 | 0.06237 | 0.05432 | 0.11168 | 0.08031 | 0.07958 | 0.11473 | 0.12609 | 0.18345 | 0.09752 | 0.26718
|  | 1520 | 0.07939 | 0.1267 | 0.07914 | 0.07658 | 0.10731 | 0.14317 | 0.08402 | 0.05305 | 0.0639 | 0.0567 | 0.04902 | 0.08914 | 0.06402 | 0.36633 | 0.06561 | 0.05366 | 0.06573 | 0.06671 | 0.06292 | 0.05927 | 0.0578 | 0.04756 | 0.05561 | 0.03817 | 0.12561 | 0.08597 | 0.08268 | 0.10609 | 0.13341 | 0.14902 | 0.08744 | 0.22548
|  | 1510 | 0.07679 | 0.10178 | 0.07376 | 0.06587 | 0.11451 | 0.11415 | 0.07788 | 0.04003 | 0.04367 | 0.03615 | 0.05956 | 0.05762 | 0.04355 | 0.34087 | 0.06223 | 0.04682 | 0.04185 | 0.06247 | 0.06575 | 0.05046 | 0.0319 | 0.04076 | 0.041 | 0.04149 | 0.12337 | 0.08443 | 0.08067 | 0.12386 | 0.13841 | 0.10238 | 0.07218 | 0.21059
|  | 1500 | 0.07031 | 0.09443 | 0.08008 | 0.05813 | 0.13049 | 0.10926 | 0.08997 | 0.04173 | 0.04752 | 0.03992 | 0.05921 | 0.0603 | 0.05692 | 0.34587 | 0.05994 | 0.04366 | 0.04354 | 0.07176 | 0.07151 | 0.03389 | 0.02701 | 0.05523 | 0.03642 | 0.03775 | 0.12506 | 0.089 | 0.09009 | 0.12832 | 0.13833 | 0.0919 | 0.07779 | 0.17101
|  | 1490 | 0.06882 | 0.09902 | 0.07652 | 0.06509 | 0.14823 | 0.1072 | 0.10684 | 0.04079 | 0.03958 | 0.0456 | 0.0835 | 0.05932 | 0.0752 | 0.35829 | 0.07736 | 0.02924 | 0.02864 | 0.09084 | 0.09397 | 0.03862 | 0.02178 | 0.05222 | 0.04187 | 0.05005 | 0.13283 | 0.10888 | 0.10684 | 0.15496 | 0.16928 | 0.08891 | 0.09709 | 0.16351
|  | 1480 | 0.08661 | 0.12202 | 0.1007 | 0.07432 | 0.17418 | 0.11853 | 0.1231 | 0.06866 | 0.05505 | 0.05396 | 0.10961 | 0.08528 | 0.09251 | 0.36727 | 0.09299 | 0.05517 | 0.04469 | 0.12515 | 0.12142 | 0.0636 | 0.03505 | 0.08203 | 0.05697 | 0.07059 | 0.16502 | 0.14467 | 0.13792 | 0.19706 | 0.19803 | 0.08926 | 0.12491 | 0.15563
|  | 1470 | 0.09609 | 0.11646 | 0.12165 | 0.08548 | 0.19856 | 0.12454 | 0.14467 | 0.078 | 0.06739 | 0.06824 | 0.12502 | 0.09476 | 0.10441 | 0.37663 | 0.1161 | 0.05063 | 0.0475 | 0.14962 | 0.12912 | 0.06076 | 0.04991 | 0.08933 | 0.06607 | 0.08487 | 0.18337 | 0.17168 | 0.15287 | 0.2199 | 0.22605 | 0.08463 | 0.12888 | 0.14443
|  | 1460 | 0.09633 | 0.12769 | 0.10866 | 0.07336 | 0.20691 | 0.12517 | 0.16514 | 0.08018 | 0.06773 | 0.06271 | 0.12493 | 0.08496 | 0.12134 | 0.36918 | 0.11596 | 0.06031 | 0.04811 | 0.15916 | 0.14611 | 0.06175 | 0.05505 | 0.11057 | 0.07216 | 0.09909 | 0.20535 | 0.17496 | 0.17077 | 0.23694 | 0.21804 | 0.07826 | 0.15533 | 0.1363
|  | 1450 | 0.11075 | 0.11834 | 0.11988 | 0.08502 | 0.2177 | 0.12936 | 0.17501 | 0.0945 | 0.07458 | 0.07174 | 0.14845 | 0.10778 | 0.13221 | 0.37137 | 0.14288 | 0.06083 | 0.0562 | 0.1896 | 0.16185 | 0.07162 | 0.06723 | 0.12758 | 0.09035 | 0.10826 | 0.21651 | 0.20454 | 0.18734 | 0.24782 | 0.24699 | 0.07269 | 0.15284 | 0.13778
|  | 1440 | 0.12605 | 0.147 | 0.13782 | 0.09922 | 0.24446 | 0.13547 | 0.19809 | 0.11323 | 0.09133 | 0.09828 | 0.16819 | 0.11593 | 0.15936 | 0.3917 | 0.15724 | 0.07521 | 0.07191 | 0.21868 | 0.18549 | 0.09851 | 0.07297 | 0.15571 | 0.10616 | 0.14336 | 0.23528 | 0.22833 | 0.20479 | 0.27824 | 0.27424 | 0.09239 | 0.18196 | 0.12664
|  | 1430 | 0.13258 | 0.15274 | 0.14922 | 0.10503 | 0.27348 | 0.14794 | 0.22624 | 0.12976 | 0.10831 | 0.10785 | 0.20092 | 0.13785 | 0.17372 | 0.39633 | 0.18228 | 0.08346 | 0.08276 | 0.24113 | 0.20608 | 0.11031 | 0.08733 | 0.17232 | 0.12179 | 0.16247 | 0.25355 | 0.24992 | 0.22284 | 0.29013 | 0.2852 | 0.10046 | 0.18943 | 0.1375
|  | 1420 | 0.14648 | 0.1667 | 0.16118 | 0.11862 | 0.28896 | 0.16047 | 0.24253 | 0.15624 | 0.12567 | 0.12555 | 0.21278 | 0.15154 | 0.19409 | 0.40781 | 0.21631 | 0.11286 | 0.09722 | 0.2745 | 0.22818 | 0.12591 | 0.11074 | 0.1948 | 0.14519 | 0.17916 | 0.28344 | 0.25757 | 0.24394 | 0.30954 | 0.30836 | 0.1125 | 0.22184 | 0.15424
|  | 1410 | 0.17225 | 0.17664 | 0.17949 | 0.13026 | 0.3139 | 0.18613 | 0.26787 | 0.18411 | 0.14212 | 0.1452 | 0.24319 | 0.18032 | 0.22979 | 0.42754 | 0.24284 | 0.1299 | 0.12788 | 0.30832 | 0.25446 | 0.14805 | 0.13678 | 0.22279 | 0.16335 | 0.21259 | 0.30571 | 0.28958 | 0.27202 | 0.32908 | 0.33169 | 0.1312 | 0.24485 | 0.16478
|  | 1400 | 0.19243 | 0.20153 | 0.21686 | 0.1589 | 0.3463 | 0.20908 | 0.2899 | 0.21638 | 0.16704 | 0.17471 | 0.27134 | 0.20584 | 0.24919 | 0.44569 | 0.26931 | 0.14525 | 0.15351 | 0.339 | 0.28511 | 0.18417 | 0.16501 | 0.25745 | 0.19231 | 0.23674 | 0.32906 | 0.32092 | 0.30619 | 0.35624 | 0.35193 | 0.16214 | 0.2808 | 0.17435
|  | 1390 | 0.21769 | 0.2363 | 0.24519 | 0.17351 | 0.35062 | 0.24003 | 0.32336 | 0.23787 | 0.19668 | 0.20124 | 0.29586 | 0.22754 | 0.28085 | 0.46432 | 0.30151 | 0.18167 | 0.19044 | 0.37175 | 0.31892 | 0.21385 | 0.19632 | 0.27341 | 0.22442 | 0.26848 | 0.36442 | 0.33681 | 0.3254 | 0.37619 | 0.38592 | 0.17939 | 0.3003 | 0.19344
|  | 1380 | 0.22432 | 0.2436 | 0.24663 | 0.18103 | 0.37395 | 0.251 | 0.34218 | 0.2533 | 0.21535 | 0.21438 | 0.31454 | 0.25476 | 0.30096 | 0.4792 | 0.31163 | 0.19559 | 0.21353 | 0.3959 | 0.32969 | 0.23257 | 0.20953 | 0.29914 | 0.24094 | 0.28483 | 0.3691 | 0.34546 | 0.3417 | 0.37662 | 0.39105 | 0.20177 | 0.3012 | 0.21208
|  | 1370 | 0.24541 | 0.26553 | 0.27011 | 0.20047 | 0.3842 | 0.2677 | 0.36143 | 0.28999 | 0.2318 | 0.23216 | 0.33625 | 0.28336 | 0.32541 | 0.49119 | 0.33143 | 0.2259 | 0.23903 | 0.42625 | 0.35167 | 0.25421 | 0.23626 | 0.32951 | 0.26095 | 0.30493 | 0.39685 | 0.37661 | 0.37047 | 0.39444 | 0.40782 | 0.22855 | 0.3342 | 0.22035
|  | 1360 | 0.26138 | 0.27986 | 0.29121 | 0.20497 | 0.40233 | 0.29338 | 0.39073 | 0.30051 | 0.25389 | 0.25123 | 0.34713 | 0.30763 | 0.34641 | 0.50016 | 0.34617 | 0.24893 | 0.25244 | 0.44195 | 0.36416 | 0.28626 | 0.26294 | 0.35317 | 0.30172 | 0.33264 | 0.40861 | 0.38602 | 0.38131 | 0.40571 | 0.41876 | 0.25594 | 0.34472 | 0.24676
|  | 1350 | 0.28706 | 0.31421 | 0.32509 | 0.23918 | 0.41524 | 0.33185 | 0.41811 | 0.33414 | 0.28832 | 0.28351 | 0.37962 | 0.34296 | 0.37618 | 0.53735 | 0.38626 | 0.28901 | 0.29519 | 0.47343 | 0.39955 | 0.31066 | 0.29978 | 0.37401 | 0.33471 | 0.37561 | 0.44938 | 0.4157 | 0.40413 | 0.4267 | 0.43174 | 0.29371 | 0.38638 | 0.27985
|  | 1340 | 0.29074 | 0.33694 | 0.33389 | 0.22547 | 0.41333 | 0.3461 | 0.42271 | 0.3498 | 0.30611 | 0.30207 | 0.38838 | 0.35623 | 0.37803 | 0.53724 | 0.3983 | 0.30425 | 0.32343 | 0.49441 | 0.40255 | 0.33618 | 0.31667 | 0.3874 | 0.34621 | 0.38467 | 0.44842 | 0.41671 | 0.41039 | 0.42717 | 0.43796 | 0.30883 | 0.39514 | 0.29205
|  | 1330 | 0.30884 | 0.35189 | 0.34878 | 0.24716 | 0.42363 | 0.36495 | 0.43681 | 0.37748 | 0.32918 | 0.32351 | 0.40158 | 0.38166 | 0.40211 | 0.55439 | 0.42417 | 0.3325 | 0.35671 | 0.51241 | 0.42449 | 0.36388 | 0.3476 | 0.40929 | 0.37288 | 0.41014 | 0.46572 | 0.4276 | 0.42074 | 0.42331 | 0.44752 | 0.349 | 0.40093 | 0.31601
|  | 1320 | 0.32178 | 0.36608 | 0.35929 | 0.25698 | 0.42398 | 0.38723 | 0.44672 | 0.39732 | 0.3424 | 0.35334 | 0.4174 | 0.40231 | 0.41113 | 0.57144 | 0.43312 | 0.35684 | 0.38553 | 0.52926 | 0.43482 | 0.38691 | 0.37607 | 0.43184 | 0.39052 | 0.4259 | 0.47837 | 0.43928 | 0.4328 | 0.41867 | 0.44056 | 0.3732 | 0.41761 | 0.35058
|  | 1310 | 0.32337 | 0.38332 | 0.37355 | 0.25407 | 0.42174 | 0.40841 | 0.45618 | 0.41156 | 0.36064 | 0.35077 | 0.42972 | 0.41282 | 0.42615 | 0.57807 | 0.44127 | 0.37366 | 0.40683 | 0.54132 | 0.43812 | 0.40778 | 0.39612 | 0.43812 | 0.40788 | 0.44054 | 0.48096 | 0.44116 | 0.43413 | 0.41019 | 0.42825 | 0.4041 | 0.425 | 0.36851
|  | 1300 | 0.33532 | 0.412 | 0.39051 | 0.26971 | 0.42399 | 0.42957 | 0.46708 | 0.43019 | 0.37563 | 0.3811 | 0.43256 | 0.44714 | 0.44579 | 0.59449 | 0.45954 | 0.40043 | 0.44062 | 0.55667 | 0.45292 | 0.43939 | 0.41851 | 0.45354 | 0.43505 | 0.4555 | 0.50211 | 0.44104 | 0.44104 | 0.41014 | 0.42988 | 0.44404 | 0.43567 | 0.4057
|  | 1290 | 0.3431 | 0.42527 | 0.39843 | 0.26729 | 0.41697 | 0.4432 | 0.46993 | 0.43561 | 0.39177 | 0.39084 | 0.43971 | 0.45375 | 0.44606 | 0.59031 | 0.46235 | 0.41666 | 0.46215 | 0.56357 | 0.4517 | 0.44545 | 0.44289 | 0.46061 | 0.44955 | 0.46707 | 0.49237 | 0.43295 | 0.43695 | 0.39402 | 0.42004 | 0.4726 | 0.43807 | 0.42701
|  | 1280 | 0.35665 | 0.43869 | 0.40844 | 0.26836 | 0.40762 | 0.45992 | 0.46699 | 0.44976 | 0.40875 | 0.40854 | 0.44761 | 0.48186 | 0.45048 | 0.59917 | 0.46802 | 0.43346 | 0.49119 | 0.56861 | 0.45356 | 0.47612 | 0.46258 | 0.47007 | 0.46084 | 0.48627 | 0.49406 | 0.43007 | 0.43531 | 0.38147 | 0.41674 | 0.50514 | 0.44433 | 0.45715
|  | 1270 | 0.35716 | 0.4526 | 0.40973 | 0.26805 | 0.39595 | 0.47894 | 0.46209 | 0.45801 | 0.41565 | 0.41891 | 0.43953 | 0.48986 | 0.44974 | 0.60316 | 0.46842 | 0.45219 | 0.5216 | 0.56703 | 0.45821 | 0.49363 | 0.48384 | 0.47108 | 0.47465 | 0.49057 | 0.5017 | 0.41871 | 0.43382 | 0.36737 | 0.4085 | 0.53579 | 0.4478 | 0.4872
|  | 1260 | 0.33896 | 0.44754 | 0.39035 | 0.25001 | 0.35829 | 0.47449 | 0.44244 | 0.43733 | 0.40698 | 0.40628 | 0.41729 | 0.48751 | 0.43582 | 0.58738 | 0.45856 | 0.45586 | 0.52097 | 0.54791 | 0.43562 | 0.48721 | 0.4796 | 0.45836 | 0.46637 | 0.4792 | 0.47709 | 0.39756 | 0.40357 | 0.34087 | 0.36621 | 0.54681 | 0.4208 | 0.49743
|  | 1250 | 0.33788 | 0.45707 | 0.39275 | 0.2438 | 0.34595 | 0.4879 | 0.43096 | 0.45155 | 0.40742 | 0.41136 | 0.41501 | 0.49283 | 0.43382 | 0.58592 | 0.45017 | 0.46859 | 0.53834 | 0.55154 | 0.42348 | 0.49618 | 0.48583 | 0.46003 | 0.48002 | 0.48081 | 0.47135 | 0.38437 | 0.39097 | 0.31138 | 0.34526 | 0.57015 | 0.41107 | 0.53036
|  | 1240 | 0.32142 | 0.44822 | 0.37981 | 0.23384 | 0.31464 | 0.48341 | 0.41146 | 0.44419 | 0.40222 | 0.40487 | 0.39141 | 0.48862 | 0.41903 | 0.57679 | 0.4261 | 0.45549 | 0.54573 | 0.52577 | 0.40507 | 0.49275 | 0.49068 | 0.43515 | 0.47427 | 0.47093 | 0.45874 | 0.35858 | 0.37086 | 0.28259 | 0.31297 | 0.58298 | 0.39563 | 0.54524
|  | 1230 | 0.30855 | 0.44563 | 0.35857 | 0.22384 | 0.29499 | 0.48041 | 0.39679 | 0.42971 | 0.39954 | 0.39826 | 0.37714 | 0.49633 | 0.40858 | 0.57121 | 0.41516 | 0.46282 | 0.55283 | 0.51009 | 0.3905 | 0.49486 | 0.49378 | 0.42086 | 0.46832 | 0.46381 | 0.44111 | 0.3337 | 0.34952 | 0.25833 | 0.28408 | 0.60413 | 0.37959 | 0.56099
|  | 1220 | 0.28908 | 0.43036 | 0.34287 | 0.19411 | 0.2581 | 0.47066 | 0.36394 | 0.40929 | 0.38463 | 0.37938 | 0.34802 | 0.46503 | 0.38152 | 0.55019 | 0.37812 | 0.44978 | 0.55145 | 0.48843 | 0.35967 | 0.48697 | 0.48804 | 0.40162 | 0.44502 | 0.43599 | 0.41463 | 0.3016 | 0.315 | 0.22596 | 0.2515 | 0.60389 | 0.34938 | 0.56766
|  | 1210 | 0.25935 | 0.4167 | 0.32568 | 0.17827 | 0.23033 | 0.45121 | 0.33465 | 0.39009 | 0.36705 | 0.36984 | 0.32125 | 0.4517 | 0.35866 | 0.53374 | 0.36088 | 0.43473 | 0.54146 | 0.46317 | 0.33234 | 0.46963 | 0.47484 | 0.37235 | 0.42914 | 0.41737 | 0.3952 | 0.2688 | 0.28635 | 0.1827 | 0.21529 | 0.60413 | 0.3227 | 0.57674
|  | 1200 | 0.23451 | 0.39779 | 0.30233 | 0.15472 | 0.18576 | 0.43136 | 0.29026 | 0.35809 | 0.34466 | 0.3395 | 0.2889 | 0.43106 | 0.32695 | 0.50687 | 0.32539 | 0.41014 | 0.52905 | 0.42114 | 0.29532 | 0.4478 | 0.45578 | 0.34592 | 0.40917 | 0.3866 | 0.3647 | 0.22964 | 0.25309 | 0.15744 | 0.17583 | 0.59425 | 0.2927 | 0.5741
|  | 1190 | 0.21448 | 0.36672 | 0.27086 | 0.13328 | 0.14823 | 0.41518 | 0.25484 | 0.33848 | 0.31591 | 0.31708 | 0.2519 | 0.40678 | 0.29343 | 0.48417 | 0.29421 | 0.40082 | 0.51407 | 0.38421 | 0.2562 | 0.42984 | 0.43189 | 0.31239 | 0.38509 | 0.35636 | 0.33261 | 0.19992 | 0.21595 | 0.12673 | 0.14628 | 0.59273 | 0.25444 | 0.57592
|  | 1180 | 0.18971 | 0.351 | 0.2457 | 0.12106 | 0.1229 | 0.39373 | 0.22036 | 0.31106 | 0.29984 | 0.29743 | 0.22384 | 0.3831 | 0.26358 | 0.45987 | 0.2661 | 0.3831 | 0.49913 | 0.35912 | 0.22607 | 0.41239 | 0.41829 | 0.28041 | 0.36105 | 0.33185 | 0.30449 | 0.17888 | 0.19861 | 0.1024 | 0.117 | 0.58644 | 0.22752 | 0.58103
|  | 1170 | 0.16406 | 0.3251 | 0.21777 | 0.10333 | 0.09475 | 0.36312 | 0.18112 | 0.2784 | 0.27538 | 0.26359 | 0.19233 | 0.35074 | 0.22888 | 0.42433 | 0.22771 | 0.35434 | 0.47161 | 0.32588 | 0.19828 | 0.38768 | 0.39177 | 0.24848 | 0.33124 | 0.2979 | 0.27499 | 0.13803 | 0.15675 | 0.08529 | 0.09095 | 0.56071 | 0.19525 | 0.56607
|  | 1160 | 0.13037 | 0.29581 | 0.17879 | 0.07844 | 0.06518 | 0.33011 | 0.14138 | 0.24066 | 0.23745 | 0.23501 | 0.15297 | 0.31072 | 0.19653 | 0.40367 | 0.19224 | 0.31354 | 0.44109 | 0.27603 | 0.16086 | 0.3456 | 0.35749 | 0.20987 | 0.29406 | 0.24768 | 0.2506 | 0.10835 | 0.12705 | 0.06898 | 0.06674 | 0.53053 | 0.1481 | 0.55372
|  | 1150 | 0.0999 | 0.26601 | 0.15039 | 0.05928 | 0.03828 | 0.28925 | 0.10586 | 0.204 | 0.2084 | 0.2082 | 0.12402 | 0.27607 | 0.1582 | 0.36884 | 0.15908 | 0.27978 | 0.41318 | 0.24394 | 0.1208 | 0.31172 | 0.32441 | 0.18115 | 0.25595 | 0.21709 | 0.22226 | 0.08457 | 0.09219 | 0.06025 | 0.0501 | 0.49795 | 0.11416 | 0.53877
|  | 1140 | 0.08103 | 0.23494 | 0.12998 | 0.05631 | 0.02943 | 0.24779 | 0.07171 | 0.17461 | 0.17598 | 0.17579 | 0.10192 | 0.23827 | 0.12968 | 0.33961 | 0.12429 | 0.24465 | 0.37659 | 0.21287 | 0.09329 | 0.27997 | 0.29596 | 0.14695 | 0.22278 | 0.18677 | 0.19756 | 0.06651 | 0.0773 | 0.06386 | 0.03698 | 0.46252 | 0.09996 | 0.52393
|  | 1130 | 0.06152 | 0.20322 | 0.10842 | 0.05648 | 0.03525 | 0.21191 | 0.04523 | 0.14604 | 0.15019 | 0.14229 | 0.08443 | 0.1968 | 0.10309 | 0.3149 | 0.09351 | 0.20855 | 0.3387 | 0.18377 | 0.07278 | 0.24815 | 0.2599 | 0.12521 | 0.18998 | 0.15463 | 0.18307 | 0.05836 | 0.06922 | 0.0945 | 0.03891 | 0.41651 | 0.06971 | 0.49866
|  | 1120 | 0.05723 | 0.1891 | 0.10739 | 0.07425 | 0.05225 | 0.17766 | 0.0418 | 0.12501 | 0.13685 | 0.1271 | 0.07315 | 0.16183 | 0.09535 | 0.30077 | 0.08012 | 0.18144 | 0.30664 | 0.16969 | 0.063 | 0.21508 | 0.23827 | 0.11087 | 0.16442 | 0.12839 | 0.17985 | 0.06599 | 0.08002 | 0.14143 | 0.07106 | 0.37731 | 0.06619 | 0.48032
|  | 1110 | 0.04965 | 0.16228 | 0.08515 | 0.09127 | 0.08405 | 0.13219 | 0.02618 | 0.1031 | 0.10992 | 0.10691 | 0.07131 | 0.1369 | 0.08274 | 0.28233 | 0.0671 | 0.14994 | 0.26347 | 0.15525 | 0.06399 | 0.19397 | 0.2056 | 0.1015 | 0.1369 | 0.10621 | 0.17822 | 0.07542 | 0.08003 | 0.18955 | 0.1026 | 0.32445 | 0.05887 | 0.45443
|  | 1100 | 0.05666 | 0.15167 | 0.08595 | 0.12542 | 0.13895 | 0.10345 | 0.03591 | 0.09419 | 0.09877 | 0.10152 | 0.08545 | 0.11108 | 0.08412 | 0.2837 | 0.07192 | 0.12583 | 0.22073 | 0.16713 | 0.07548 | 0.1774 | 0.18228 | 0.10589 | 0.12013 | 0.10589 | 0.19754 | 0.12074 | 0.10905 | 0.27485 | 0.16214 | 0.27302 | 0.06673 | 0.44076
|  | 1090 | 0.07502 | 0.14081 | 0.10563 | 0.18148 | 0.20763 | 0.07959 | 0.05987 | 0.09214 | 0.10252 | 0.10034 | 0.11165 | 0.08177 | 0.09785 | 0.29147 | 0.09121 | 0.1048 | 0.18429 | 0.18667 | 0.10335 | 0.15959 | 0.16602 | 0.12773 | 0.11092 | 0.10107 | 0.2397 | 0.17723 | 0.16665 | 0.375 | 0.24291 | 0.23067 | 0.08986 | 0.4079
|  | 1080 | 0.10379 | 0.14947 | 0.14267 | 0.25209 | 0.30393 | 0.0511 | 0.10113 | 0.1006 | 0.11728 | 0.10804 | 0.16083 | 0.06427 | 0.12833 | 0.30318 | 0.12025 | 0.09178 | 0.14755 | 0.22595 | 0.14841 | 0.16264 | 0.162 | 0.15393 | 0.11091 | 0.11611 | 0.29129 | 0.24412 | 0.23382 | 0.5114 | 0.33856 | 0.17518 | 0.13353 | 0.38827
|  | 1070 | 0.16342 | 0.16712 | 0.20041 | 0.34729 | 0.42694 | 0.03384 | 0.17539 | 0.13546 | 0.13981 | 0.13763 | 0.22794 | 0.06452 | 0.18387 | 0.33587 | 0.17256 | 0.09357 | 0.11696 | 0.27287 | 0.21586 | 0.17125 | 0.15863 | 0.20422 | 0.12795 | 0.15123 | 0.36688 | 0.35861 | 0.32281 | 0.68099 | 0.48231 | 0.12131 | 0.19312 | 0.36622
|  | 1060 | 0.24734 | 0.20146 | 0.27318 | 0.47441 | 0.58288 | 0.03597 | 0.27028 | 0.19645 | 0.18676 | 0.18598 | 0.33153 | 0.06994 | 0.26805 | 0.39055 | 0.24533 | 0.12217 | 0.10635 | 0.36895 | 0.30881 | 0.18976 | 0.18308 | 0.28698 | 0.17317 | 0.20458 | 0.46383 | 0.48733 | 0.45314 | 0.8791 | 0.64435 | 0.07417 | 0.28632 | 0.35213
|  | 1050 | 0.34602 | 0.25966 | 0.37709 | 0.63024 | 0.77898 | 0.07357 | 0.3868 | 0.2752 | 0.26126 | 0.25658 | 0.47008 | 0.10441 | 0.37881 | 0.47568 | 0.35824 | 0.15639 | 0.10555 | 0.48139 | 0.44701 | 0.24092 | 0.22207 | 0.39846 | 0.23121 | 0.28856 | 0.59563 | 0.65172 | 0.61071 | 1.12614 | 0.84809 | 0.04707 | 0.42188 | 0.35425
|  | 1040 | 0.4939 | 0.35428 | 0.5235 | 0.82728 | 1.02245 | 0.11226 | 0.55591 | 0.40137 | 0.36849 | 0.36685 | 0.63764 | 0.17626 | 0.53007 | 0.58867 | 0.51739 | 0.23028 | 0.13422 | 0.64644 | 0.62143 | 0.32375 | 0.30285 | 0.55661 | 0.32551 | 0.41441 | 0.76317 | 0.87519 | 0.81448 | 1.42347 | 1.10171 | 0.03335 | 0.59078 | 0.3753
|  | 1030 | 0.64821 | 0.45033 | 0.6867 | 1.04517 | 1.29581 | 0.15951 | 0.74926 | 0.53239 | 0.49015 | 0.48325 | 0.83761 | 0.25149 | 0.70291 | 0.71937 | 0.69565 | 0.30692 | 0.16242 | 0.82285 | 0.82248 | 0.41645 | 0.38159 | 0.72796 | 0.43847 | 0.54861 | 0.95416 | 1.12747 | 1.04444 | 1.75752 | 1.38755 | 0.01682 | 0.7788 | 0.3897
|  | 1020 | 0.8708 | 0.6091 | 0.91577 | 1.3205 | 1.6133 | 0.26258 | 1.00683 | 0.72102 | 0.66019 | 0.65956 | 1.09165 | 0.3795 | 0.93363 | 0.9074 | 0.91589 | 0.4447 | 0.24409 | 1.0578 | 1.08103 | 0.55713 | 0.51166 | 0.96723 | 0.59998 | 0.76024 | 1.19908 | 1.44267 | 1.34885 | 2.15419 | 1.75433 | 0.03273 | 1.02382 | 0.44433
|  | 1010 | 1.1142 | 0.79274 | 1.16233 | 1.64187 | 1.9885 | 0.38482 | 1.29964 | 0.93547 | 0.87159 | 0.86759 | 1.38817 | 0.53013 | 1.20234 | 1.12375 | 1.18195 | 0.60033 | 0.34559 | 1.33552 | 1.37242 | 0.72925 | 0.6646 | 1.23705 | 0.78668 | 0.98864 | 1.49257 | 1.77918 | 1.68111 | 2.5776 | 2.12077 | 0.07885 | 1.31526 | 0.51297
|  | 1000 | 1.38544 | 1.00387 | 1.44141 | 1.98196 | 2.39652 | 0.52278 | 1.62378 | 1.18637 | 1.11022 | 1.10795 | 1.71195 | 0.71102 | 1.50675 | 1.35391 | 1.48377 | 0.79105 | 0.4513 | 1.66439 | 1.70795 | 0.91156 | 0.85691 | 1.54175 | 0.9992 | 1.24903 | 1.80841 | 2.15337 | 2.04408 | 3.04689 | 2.56085 | 0.12973 | 1.64275 | 0.59572