## CaF2 AR-Coating Reflectance
CaF2 AR-Coating Reflectance
| Wavelength (nm) | Reflectance (%)
| 800 | 45.33071136
| 801 | 45.85898972
| 802 | 46.3687439
| 803 | 46.85268784
Product Raw Data | 804 | 47.25599289
CaF2 AR-Coating Reflectance | 805 | 47.6534996
| 806 | 48.03523254
Item # | 807 | 48.39202118
DISCLAIMER: The data presented here are typical. Slight variations in performance data will occur from lot to lot. Please contact Technical Support with any questions regarding the use or reliability of this data. | 808 | 48.73351288
| 809 | 49.05626297
| 810 | 49.32309723
| 811 | 49.56696701
| 812 | 49.83203125
| 813 | 50.00470734
This data may be used in publications. However, please cite Thorlabs as the source. | 814 | 50.19523621
| 815 | 50.31569672
| 816 | 50.44530106
Additional Information: | 817 | 50.52262115
| 818 | 50.60216141
| 819 | 50.67084503
| 820 | 50.70520782
| 821 | 50.72094727
| 822 | 50.69623566
| 823 | 50.65284348
| 824 | 50.57857132
| 825 | 50.46855927
| 826 | 50.35784149
| 827 | 50.22794724
| 828 | 50.08889389
| 829 | 49.91740799
| 830 | 49.75030899
| 831 | 49.5462265
| 832 | 49.28010559
| 833 | 49.01759338
| 834 | 48.75506592
| 835 | 48.44226837
| 836 | 48.11259079
| 837 | 47.7770195
| 838 | 47.43468857
| 839 | 47.07955551
| 840 | 46.70235062
| 841 | 46.28336716
| 842 | 45.84430313
| 843 | 45.40572739
| 844 | 44.92851639
| 845 | 44.4717598
| 846 | 43.97158051
| 847 | 43.44342422
| 848 | 42.93491745
| 849 | 42.44212723
| 850 | 41.90143585
| 851 | 41.32778168
| 852 | 40.76918793
| 853 | 40.16412735
| 854 | 39.52921677
| 855 | 38.92477036
| 856 | 38.32210159
| 857 | 37.68073654
| 858 | 37.04696274
| 859 | 36.41451645
| 860 | 35.76535034
| 861 | 35.09929276
| 862 | 34.43942642
| 863 | 33.75736618
| 864 | 33.06418228
| 865 | 32.39403534
| 866 | 31.67952538
| 867 | 30.97648239
| 868 | 30.31492615
| 869 | 29.63613319
| 870 | 28.94795227
| 871 | 28.28812027
| 872 | 27.60596657
| 873 | 26.88406944
| 874 | 26.22179031
| 875 | 25.55478859
| 876 | 24.86979485
| 877 | 24.19972992
| 878 | 23.54839516
| 879 | 22.89225197
| 880 | 22.24590874
| 881 | 21.63908386
| 882 | 21.02029419
| 883 | 20.38809586
| 884 | 19.78665733
| 885 | 19.17112923
| 886 | 18.5561142
| 887 | 17.97982979
| 888 | 17.40655518
| 889 | 16.82975197
| 890 | 16.27234077
| 891 | 15.73743057
| 892 | 15.2007494
| 893 | 14.67989826
| 894 | 14.1720295
| 895 | 13.66305923
| 896 | 13.16835022
| 897 | 12.68745518
| 898 | 12.2110672
| 899 | 11.73273849
| 900 | 11.2915535
| 901 | 10.85161018
| 902 | 10.4176569
| 903 | 10.01045036
| 904 | 9.598210335
| 905 | 9.179444313
| 906 | 8.790177345
| 907 | 8.407938004
| 908 | 8.025360107
| 909 | 7.653023243
| 910 | 7.299969196
| 911 | 6.933109283
| 912 | 6.588689804
| 913 | 6.268636227
| 914 | 5.939327717
| 915 | 5.621566296
| 916 | 5.321255207
| 917 | 5.017942905
| 918 | 4.719967365
| 919 | 4.4446311
| 920 | 4.169631958
| 921 | 3.903047323
| 922 | 3.654069901
| 923 | 3.406708956
| 924 | 3.164648294
| 925 | 2.936912775
| 926 | 2.723068476
| 927 | 2.51789093
| 928 | 2.318422556
| 929 | 2.138936996
| 930 | 1.958764672
| 931 | 1.790728927
| 932 | 1.642132401
| 933 | 1.500511885
| 934 | 1.370608211
| 935 | 1.254150152
| 936 | 1.149635434
| 937 | 1.056099296
| 938 | 0.9795684218
| 939 | 0.914960742
| 940 | 0.8640286326
| 941 | 0.8286862373
| 942 | 0.8070548177
| 943 | 0.7990472317
| 944 | 0.8075863123
| 945 | 0.8302881122
| 946 | 0.8667901158
| 947 | 0.9213757515
| 948 | 0.9891283512
| 949 | 1.076008081
| 950 | 1.181996942
| 951 | 1.299370408
| 952 | 1.431851983
| 953 | 1.584045053
| 954 | 1.7500844
| 955 | 1.930605292
| 956 | 2.134961367
| 957 | 2.349792719
| 958 | 2.573161602
| 959 | 2.81724
| 960 | 3.077685595
| 961 | 3.349675179
| 962 | 3.641262531
| 963 | 3.953989267
| 964 | 4.264951706
| 965 | 4.595602512
| 966 | 4.945440292
| 967 | 5.300128937
| 968 | 5.673435211
| 969 | 6.057841301
| 970 | 6.448684692
| 971 | 6.844920158
| 972 | 7.25467968
| 973 | 7.669167995
| 974 | 8.076609612
| 975 | 8.509540558
| 976 | 8.95712471
| 977 | 9.392074585
| 978 | 9.845564842
| 979 | 10.3222084
| 980 | 10.79022217
| 981 | 11.27545643
| 982 | 11.77334976
| 983 | 12.25687981
| 984 | 12.74032116
| 985 | 13.23695374
| 986 | 13.73114014
| 987 | 14.22806358
| 988 | 14.7285223
| 989 | 15.2344923
| 990 | 15.7172966
| 991 | 16.21949196
| 992 | 16.72986794
| 993 | 17.21484375
| 994 | 17.72879791
| 995 | 18.23497772
| 996 | 18.71669579
| 997 | 19.20162964
| 998 | 19.6919136
| 999 | 20.1754303
| 1000 | 20.63917732
| 1001 | 21.1311512
| 1002 | 21.60100746
| 1003 | 22.05046272
| 1004 | 22.51289558
| 1005 | 22.97484398
| 1006 | 23.41365051
| 1007 | 23.86325836
| 1008 | 24.32121849
| 1009 | 24.74730301
| 1010 | 25.1666069
| 1011 | 25.59728622
| 1012 | 26.00056458
| 1013 | 26.41155052
| 1014 | 26.82158661
| 1015 | 27.20902824
| 1016 | 27.59122276
| 1017 | 27.96875
| 1018 | 28.34771538
| 1019 | 28.71443367
| 1020 | 29.08308792
| 1021 | 29.44629478
| 1022 | 29.79303551
| 1023 | 30.13519096
| 1024 | 30.4819622
| 1025 | 30.8090992
| 1026 | 31.12898445
| 1027 | 31.46245766
| 1028 | 31.76032639
| 1029 | 32.06441116
| 1030 | 32.37047195
| 1031 | 32.64798737
| 1032 | 32.94000244
| 1033 | 33.22645569
| 1034 | 33.50775528
| 1035 | 33.77436829
| 1036 | 34.04089737
| 1037 | 34.3078537
| 1038 | 34.56507492
| 1039 | 34.82398224
| 1040 | 35.08030319
| 1041 | 35.31878662
| 1042 | 35.54859161
| 1043 | 35.78212738
| 1044 | 36.01930237
| 1045 | 36.23776245
| 1046 | 36.46596909
| 1047 | 36.69242859
| 1048 | 36.90005112
| 1049 | 37.09796524
| 1050 | 37.66202545
| 1051 | 37.86556244
| 1052 | 38.06437302
| 1053 | 38.25411987
| 1054 | 38.46502304
| 1055 | 38.64069748
| 1056 | 38.82913589
| 1057 | 39.03142548
| 1058 | 39.20290756
| 1059 | 39.3950119
| 1060 | 39.57624817
| 1061 | 39.74019623
| 1062 | 39.92915344
| 1063 | 40.10538483
| 1064 | 40.30036926
| 1065 | 40.47389221
| 1066 | 40.65102768
| 1067 | 40.8371048
| 1068 | 41.02193451
| 1069 | 41.20045471
| 1070 | 41.36965179
| 1071 | 41.56122971
| 1072 | 41.73685837
| 1073 | 41.91780853
| 1074 | 42.0883255
| 1075 | 42.27472305
| 1076 | 42.45265579
| 1077 | 42.64754486
| 1078 | 42.8404808
| 1079 | 43.02180481
| 1080 | 43.20737076
| 1081 | 43.40639877
| 1082 | 43.59355545
| 1083 | 43.78319931
| 1084 | 43.96633148
| 1085 | 44.17805099
| 1086 | 44.37466431
| 1087 | 44.57221603
| 1088 | 44.7636795
| 1089 | 44.96986389
| 1090 | 45.17861557
| 1091 | 45.39069366
| 1092 | 45.6023674
| 1093 | 45.79976654
| 1094 | 45.98590851
| 1095 | 46.20529556
| 1096 | 46.42973709
| 1097 | 46.62485886
| 1098 | 46.84265137
| 1099 | 47.07897186
| 1100 | 47.2804718
| 1101 | 47.52090836
| 1102 | 47.74694061
| 1103 | 47.97426224
| 1104 | 48.19322586
| 1105 | 48.4139328
| 1106 | 48.65734863
| 1107 | 48.88469696
| 1108 | 49.11459351
| 1109 | 49.33805466
| 1110 | 49.57707977
| 1111 | 49.80553436
| 1112 | 50.04542542
| 1113 | 50.27690125
| 1114 | 50.51996231
| 1115 | 50.75552368
| 1116 | 50.99516678
| 1117 | 51.23882294
| 1118 | 51.48377991
| 1119 | 51.69510269
| 1120 | 51.95134735
| 1121 | 52.2052536
| 1122 | 52.42523956
| 1123 | 52.66059494
| 1124 | 52.93127441
| 1125 | 53.14406586
| 1126 | 53.37424469
| 1127 | 53.61679077
| 1128 | 53.8637352
| 1129 | 54.0955658
| 1130 | 54.33118439
| 1131 | 54.55366898
| 1132 | 54.79468155
| 1133 | 55.0330658
| 1134 | 55.27384186
| 1135 | 55.48963547
| 1136 | 55.73445511
| 1137 | 55.969841
| 1138 | 56.19414902
| 1139 | 56.41018677
| 1140 | 56.62985611
| 1141 | 56.83723068
| 1142 | 57.04509735
| 1143 | 57.28793335
| 1144 | 57.49116516
| 1145 | 57.70661163
| 1146 | 57.88330841
| 1147 | 58.09815598
| 1148 | 58.31780243
| 1149 | 58.55286789
| 1150 | 58.72675323
| 1151 | 58.91194153
| 1152 | 59.1048851
| 1153 | 59.33234024
| 1154 | 59.52057266
| 1155 | 59.69229507
| 1156 | 59.89512253
| 1157 | 60.0749855
| 1158 | 60.23813629
| 1159 | 60.40939713
| 1160 | 60.61218262
| 1161 | 60.76950455
| 1162 | 60.9317894
| 1163 | 61.11183167
| 1164 | 61.26515961
| 1165 | 61.4253273
| 1166 | 61.57920837
| 1167 | 61.73674393
| 1168 | 61.87891388
| 1169 | 62.04690933
| 1170 | 62.17884445
| 1171 | 62.32470703
| 1172 | 62.48142242
| 1173 | 62.59315491
| 1174 | 62.73282242
| 1175 | 62.85196686
| 1176 | 62.9861412
| 1177 | 63.11085892
| 1178 | 63.2170372
| 1179 | 63.34194565
| 1180 | 63.46346664
| 1181 | 63.57463455
| 1182 | 63.68481445
| 1183 | 63.7707634
| 1184 | 63.87243271
| 1185 | 64.00254059
| 1186 | 64.07784271
| 1187 | 64.14381409
| 1188 | 64.23992157
| 1189 | 64.33638763
| 1190 | 64.41430664
| 1191 | 64.49800873
| 1192 | 64.58111572
| 1193 | 64.63304138
| 1194 | 64.70659637
| 1195 | 64.76390076
| 1196 | 64.82788086
| 1197 | 64.89861298
| 1198 | 64.94508362
| 1199 | 64.98941803
| 1200 | 65.03045654
| 1201 | 65.10144806
| 1202 | 65.12433624
| 1203 | 65.15223694
| 1204 | 65.21968079
| 1205 | 65.24491119
| 1206 | 65.26917267
| 1207 | 65.28211975
| 1208 | 65.31391144
| 1209 | 65.3428421
| 1210 | 65.35372925
| 1211 | 65.35810089
| 1212 | 65.342453
| 1213 | 65.34803772
| 1214 | 65.35488129
| 1215 | 65.36503601
| 1216 | 65.35671997
| 1217 | 65.32809448
| 1218 | 65.31649017
| 1219 | 65.30324554
| 1220 | 65.29449463
| 1221 | 65.28136444
| 1222 | 65.25741577
| 1223 | 65.19972992
| 1224 | 65.14827728
| 1225 | 65.12763214
| 1226 | 65.09561157
| 1227 | 65.04538727
| 1228 | 64.97422791
| 1229 | 64.95967865
| 1230 | 64.92012024
| 1231 | 64.8555069
| 1232 | 64.78798676
| 1233 | 64.71494293
| 1234 | 64.62710571
| 1235 | 64.58065796
| 1236 | 64.51425171
| 1237 | 64.43421173
| 1238 | 64.33952332
| 1239 | 64.24861908
| 1240 | 64.16288757
| 1241 | 64.0756073
| 1242 | 63.9786377
| 1243 | 63.84329987
| 1244 | 63.73864365
| 1245 | 63.62796402
| 1246 | 63.53238678
| 1247 | 63.43112183
| 1248 | 63.2887001
| 1249 | 63.15362549
| 1250 | 63.03365326
| 1251 | 62.90441132
| 1252 | 62.77922821
| 1253 | 62.60999298
| 1254 | 62.45782852
| 1255 | 62.29320908
| 1256 | 62.16834259
| 1257 | 62.02354431
| 1258 | 61.86774445
| 1259 | 61.65614319
| 1260 | 61.48923111
| 1261 | 61.31725311
| 1262 | 61.14891052
| 1263 | 60.94643402
| 1264 | 60.74660492
| 1265 | 60.52210236
| 1266 | 60.33456421
| 1267 | 60.13700867
| 1268 | 59.95941162
| 1269 | 59.7161293
| 1270 | 59.47206116
| 1271 | 59.27769089
| 1272 | 59.02519226
| 1273 | 58.81504822
| 1274 | 58.59419632
| 1275 | 58.35112381
| 1276 | 58.08362198
| 1277 | 57.85425186
| 1278 | 57.57888031
| 1279 | 57.33615875
| 1280 | 57.0446434
| 1281 | 56.74525452
| 1282 | 56.48405075
| 1283 | 56.2273674
| 1284 | 55.92247391
| 1285 | 55.6089592
| 1286 | 55.29882431
| 1287 | 54.98380661
| 1288 | 54.66836166
| 1289 | 54.38491821
| 1290 | 54.04761887
| 1291 | 53.70165253
| 1292 | 53.36016464
| 1293 | 53.03873444
| 1294 | 52.70756531
| 1295 | 52.32414627
| 1296 | 51.96725082
| 1297 | 51.5935173
| 1298 | 51.21667862
| 1299 | 50.85617828
| 1300 | 50.47413254
| 1301 | 50.08015442
| 1302 | 49.69165802
| 1303 | 49.27755737
| 1304 | 48.88485336
| 1305 | 48.47115707
| 1306 | 48.04016495
| 1307 | 47.60084915
| 1308 | 47.15750885
| 1309 | 46.71824265
| 1310 | 46.27393723
| 1311 | 45.81145477
| 1312 | 45.33177948
| 1313 | 44.88832092
| 1314 | 44.41573715
| 1315 | 43.97512817
| 1316 | 43.46659851
| 1317 | 42.94937897
| 1318 | 42.474823
| 1319 | 41.97486496
| 1320 | 41.46963501
| 1321 | 40.9650383
| 1322 | 40.45258331
| 1323 | 39.90100861
| 1324 | 39.37839127
| 1325 | 38.86147308
| 1326 | 38.31643295
| 1327 | 37.76044846
| 1328 | 37.21438217
| 1329 | 36.64812851
| 1330 | 36.05758667
| 1331 | 35.52134323
| 1332 | 34.94345474
| 1333 | 34.33802795
| 1334 | 33.75244522
| 1335 | 33.18051529
| 1336 | 32.57304764
| 1337 | 31.97197342
| 1338 | 31.36971283
| 1339 | 30.76371574
| 1340 | 30.15142441
| 1341 | 29.5599041
| 1342 | 28.94579124
| 1343 | 28.30150414
| 1344 | 27.6907959
| 1345 | 27.06709862
| 1346 | 26.43990898
| 1347 | 25.83714104
| 1348 | 25.2073288
| 1349 | 24.55224991
| 1350 | 23.93823051
| 1351 | 23.33128929
| 1352 | 22.71852875
| 1353 | 22.08940887
| 1354 | 21.45244789
| 1355 | 20.81773949
| 1356 | 20.1932888
| 1357 | 19.58917618
| 1358 | 18.95953178
| 1359 | 18.30669403
| 1360 | 17.71139336
| 1361 | 17.08269119
| 1362 | 16.43089676
| 1363 | 15.8158989
| 1364 | 15.20493317
| 1365 | 14.59583092
| 1366 | 14.0001936
| 1367 | 13.41968346
| 1368 | 12.79092312
| 1369 | 12.20472813
| 1370 | 11.67439556
| 1371 | 11.11628151
| 1372 | 10.56441212
| 1373 | 10.04304123
| 1374 | 9.529661179
| 1375 | 9.009999275
| 1376 | 8.528503418
| 1377 | 8.054457664
| 1378 | 7.572986126
| 1379 | 7.111339092
| 1380 | 6.650490284
| 1381 | 6.181723595
| 1382 | 5.737334251
| 1383 | 5.320964813
| 1384 | 4.908176422
| 1385 | 4.504960537
| 1386 | 4.132675171
| 1387 | 3.763374805
| 1388 | 3.418648243
| 1389 | 3.10887742
| 1390 | 2.811773777
| 1391 | 2.515209436
| 1392 | 2.240088463
| 1393 | 1.984373093
| 1394 | 1.730595112
| 1395 | 1.505998135
| 1396 | 1.292492867
| 1397 | 1.09877944
| 1398 | 0.9161502123
| 1399 | 0.7661079764
| 1400 | 0.6269068122
| 1401 | 0.503887713
| 1402 | 0.3991058171
| 1403 | 0.3114413321
| 1404 | 0.2399877459
| 1405 | 0.1896493286
| 1406 | 0.1564360559
| 1407 | 0.1392567456
| 1408 | 0.1331328154
| 1409 | 0.1524101645
| 1410 | 0.1874341816
| 1411 | 0.2383413762
| 1412 | 0.3013849854
| 1413 | 0.3912414908
| 1414 | 0.4906458855
| 1415 | 0.5954315662
| 1416 | 0.7291688323
| 1417 | 0.8750021458
| 1418 | 1.03260982
| 1419 | 1.207732439
| 1420 | 1.398534656
| 1421 | 1.597929239
| 1422 | 1.809625745
| 1423 | 2.040464401
| 1424 | 2.274302483
| 1425 | 2.528934479
| 1426 | 2.799187183
| 1427 | 3.091386795
| 1428 | 3.362933636
| 1429 | 3.658001423
| 1430 | 3.968767166
| 1431 | 4.276670456
| 1432 | 4.617427826
| 1433 | 4.95317173
| 1434 | 5.298263073
| 1435 | 5.654594898
| 1436 | 6.017019749
| 1437 | 6.379008293
| 1438 | 6.742952824
| 1439 | 7.141826153
| 1440 | 7.53030014
| 1441 | 7.902251244
| 1442 | 8.301247597
| 1443 | 8.714248657
| 1444 | 9.117734909
| 1445 | 9.537498474
| 1446 | 9.961144447
| 1447 | 10.38047218
| 1448 | 10.79655457
| 1449 | 11.22168636
| 1450 | 11.65573502
| 1451 | 12.08903217
| 1452 | 12.52940464
| 1453 | 12.96354866
| 1454 | 13.38595009
| 1455 | 13.82363605
| 1456 | 14.27610683
| 1457 | 14.70590687
| 1458 | 15.15742111
| 1459 | 15.59916592
| 1460 | 16.03585625
| 1461 | 16.47474861
| 1462 | 16.91683197
| 1463 | 17.35187149
| 1464 | 17.7756958
| 1465 | 18.23096657
| 1466 | 18.66680145
| 1467 | 19.09662437
| 1468 | 19.52158737
| 1469 | 19.9555912
| 1470 | 20.37229347
| 1471 | 20.80619049
| 1472 | 21.23624229
| 1473 | 21.64201736
| 1474 | 22.06505013
| 1475 | 22.49405479
| 1476 | 22.89110184
| 1477 | 23.29318428
| 1478 | 23.70520973
| 1479 | 24.09721947
| 1480 | 24.49552345
| 1481 | 24.89409256
| 1482 | 25.28469467
| 1483 | 25.68451118
| 1484 | 26.0705471
| 1485 | 26.45347404
| 1486 | 26.83146858
| 1487 | 27.1966362
| 1488 | 27.58690453
| 1489 | 27.95859909
| 1490 | 28.31301117
| 1491 | 28.68388939
| 1492 | 29.05548859
| 1493 | 29.39197159
| 1494 | 29.73527336
| 1495 | 30.08347702
| 1496 | 30.43321419
| 1497 | 30.7677803
| 1498 | 31.12087631
| 1499 | 31.44763756
| 1500 | 31.74254227
| 1501 | 32.0688591
| 1502 | 32.38497543
| 1503 | 32.7103157
| 1504 | 33.02686691
| 1505 | 33.30923462
| 1506 | 33.60270309
| 1507 | 33.90476608
| 1508 | 34.18884277
| 1509 | 34.48452759
| 1510 | 34.77284241
| 1511 | 35.05207443
| 1512 | 35.31349182
| 1513 | 35.59778976
| 1514 | 35.86841583
| 1515 | 36.13417435
| 1516 | 36.39544678
| 1517 | 36.67804718
| 1518 | 36.91585541
| 1519 | 37.18237686
| 1520 | 37.43167496
| 1521 | 37.66221237
| 1522 | 37.91043472
| 1523 | 38.15655518
| 1524 | 38.40639114
| 1525 | 38.63056183
| 1526 | 38.85017014
| 1527 | 39.08525848
| 1528 | 39.31623459
| 1529 | 39.52310562
| 1530 | 39.72637177
| 1531 | 39.94675064
| 1532 | 40.14907455
| 1533 | 40.33483124
| 1534 | 40.53153992
| 1535 | 40.71397018
| 1536 | 40.92511368
| 1537 | 41.12361908
| 1538 | 41.30109787
| 1539 | 41.45443344
| 1540 | 41.63889313
| 1541 | 41.78799057
| 1542 | 41.97004318
| 1543 | 42.14506149
| 1544 | 42.32035446
| 1545 | 42.46389771
| 1546 | 42.61890411
| 1547 | 42.78822327
| 1548 | 42.93444061
| 1549 | 43.07395172
| 1550 | 43.22684479
| 1551 | 43.37308884
| 1552 | 43.5200119
| 1553 | 43.65277481
| 1554 | 43.77051544
| 1555 | 43.92313766
| 1556 | 44.07651138
| 1557 | 44.1946106
| 1558 | 44.29666519
| 1559 | 44.41875458
| 1560 | 44.53985214
| 1561 | 44.67353821
| 1562 | 44.78664017
| 1563 | 44.90170288
| 1564 | 45.01778793
| 1565 | 45.13531494
| 1566 | 45.21994781
| 1567 | 45.31162262
| 1568 | 45.39961624
| 1569 | 45.50292587
| 1570 | 45.59804916
| 1571 | 45.67576981
| 1572 | 45.76153183
| 1573 | 45.84395599
| 1574 | 45.92918777
| 1575 | 45.99585724
| 1576 | 46.07839203
| 1577 | 46.14908218
| 1578 | 46.1937561
| 1579 | 46.25950623
| 1580 | 46.34082413
| 1581 | 46.38916016
| 1582 | 46.47474289
| 1583 | 46.52500916
| 1584 | 46.57511902
| 1585 | 46.64405823
| 1586 | 46.67704773
| 1587 | 46.74782562
| 1588 | 46.80021286
| 1589 | 46.84749603
| 1590 | 46.87433243
| 1591 | 46.94327545
| 1592 | 46.98760605
| 1593 | 47.01638794
| 1594 | 47.05211639
| 1595 | 47.09038162
| 1596 | 47.12405014
| 1597 | 47.15699005
| 1598 | 47.20226669
| 1599 | 47.21483994
| 1600 | 47.2341156
| 1601 | 47.25984192
| 1602 | 47.29316711
| 1603 | 47.30598068
| 1604 | 47.31529236
| 1605 | 47.31676483
| 1606 | 47.33905029
| 1607 | 47.32923508
| 1608 | 47.33406448
| 1609 | 47.36013794
| 1610 | 47.3442421
| 1611 | 47.34356308
| 1612 | 47.35525513
| 1613 | 47.36502075
| 1614 | 47.34550476
| 1615 | 47.32788086
| 1616 | 47.33614349
| 1617 | 47.32024765
| 1618 | 47.31708908
| 1619 | 47.30210114
| 1620 | 47.28364182
| 1621 | 47.27228165
| 1622 | 47.25497437
| 1623 | 47.23703384
| 1624 | 47.2346344
| 1625 | 47.21445465
| 1626 | 47.19501495
| 1627 | 47.16987228
| 1628 | 47.14212036
| 1629 | 47.10569
| 1630 | 47.09147644
| 1631 | 47.06970215
| 1632 | 47.0464325
| 1633 | 47.0065155
| 1634 | 46.97596359
| 1635 | 46.9358139
| 1636 | 46.90194321
| 1637 | 46.87911987
| 1638 | 46.82685852
| 1639 | 46.78827667
| 1640 | 46.73891068
| 1641 | 46.68852234
| 1642 | 46.6439209
| 1643 | 46.58408737
| 1644 | 46.52720642
| 1645 | 46.49323654
| 1646 | 46.43136978
| 1647 | 46.34506226
| 1648 | 46.28254318
| 1649 | 46.20205307
| 1650 | 46.14424515
| 1651 | 46.08445358
| 1652 | 46.01423264
| 1653 | 45.95002365
| 1654 | 45.89535904
| 1655 | 45.82028198
| 1656 | 45.74019241
| 1657 | 45.66545105
| 1658 | 45.61354065
| 1659 | 45.52898026
| 1660 | 45.4482193
| 1661 | 45.37532806
| 1662 | 45.30177689
| 1663 | 45.2218399
| 1664 | 45.15540314
| 1665 | 45.07457352
| 1666 | 44.98545456
| 1667 | 44.91451645
| 1668 | 44.83329773
| 1669 | 44.73229218
| 1670 | 44.670784
| 1671 | 44.57046127
| 1672 | 44.47889328
| 1673 | 44.40436554
| 1674 | 44.3105545
| 1675 | 44.19779587
| 1676 | 44.12602615
| 1677 | 44.01767731
| 1678 | 43.90925598
| 1679 | 43.80156708
| 1680 | 43.71681976
| 1681 | 43.62157822
| 1682 | 43.50962067
| 1683 | 43.38826752
| 1684 | 43.27980423
| 1685 | 43.16981888
| 1686 | 43.05198669
| 1687 | 42.9447937
| 1688 | 42.81316376
| 1689 | 42.71073151
| 1690 | 42.58841324
| 1691 | 42.47303772
| 1692 | 42.35211945
| 1693 | 42.22472382
| 1694 | 42.11120224
| 1695 | 41.99335098
| 1696 | 41.85843658
| 1697 | 41.72885895
| 1698 | 41.58049393
| 1699 | 41.48393631
| 1700 | 41.35887146
| 1701 | 41.22962189
| 1702 | 41.11579514
| 1703 | 40.98540878
| 1704 | 40.84546661
| 1705 | 40.71977615
| 1706 | 40.58261108
| 1707 | 40.45088959
| 1708 | 40.3452301
| 1709 | 40.19256973
| 1710 | 40.04743576
| 1711 | 39.9162674
| 1712 | 39.77341461
| 1713 | 39.65628052
| 1714 | 39.51779938
| 1715 | 39.37453079
| 1716 | 39.23242569
| 1717 | 39.09034729
| 1718 | 38.94662857
| 1719 | 38.80498886
| 1720 | 38.63956833
| 1721 | 38.49842072
| 1722 | 38.33152771
| 1723 | 38.19553757
| 1724 | 38.0483284
| 1725 | 37.88506317
| 1726 | 37.73034286
| 1727 | 37.58308411
| 1728 | 37.41139221
| 1729 | 37.25733185
| 1730 | 37.10015106
| 1731 | 36.93138885
| 1732 | 36.77920151
| 1733 | 36.61927414
| 1734 | 36.4542923
| 1735 | 36.29868317
| 1736 | 36.13945389
| 1737 | 35.97013474
| 1738 | 35.81482315
| 1739 | 35.65078735
| 1740 | 35.48139191
| 1741 | 35.3263855
| 1742 | 35.14005661
| 1743 | 34.99031448
| 1744 | 34.82307053
| 1745 | 34.66215515
| 1746 | 34.50148773
| 1747 | 34.33570862
| 1748 | 34.17342377
| 1749 | 34.00955582
| 1750 | 33.83736801
| 1751 | 33.65997314
| 1752 | 33.49132919
| 1753 | 33.33808517
| 1754 | 33.16461945
| 1755 | 32.99245453
| 1756 | 32.82049942
| 1757 | 32.64597702
| 1758 | 32.48503876
| 1759 | 32.30447388
| 1760 | 32.1299324
| 1761 | 31.94186974
| 1762 | 31.78528595
| 1763 | 31.59540939
| 1764 | 31.42150879
| 1765 | 31.2435894
| 1766 | 31.05142784
| 1767 | 30.87199593
| 1768 | 30.69499779
| 1769 | 30.52326965
| 1770 | 30.32426834
| 1771 | 30.14526367
| 1772 | 29.96835136
| 1773 | 29.78328514
| 1774 | 29.59658432
| 1775 | 29.42473984
| 1776 | 29.23859406
| 1777 | 29.0514679
| 1778 | 28.86842155
| 1779 | 28.68490601
| 1780 | 28.48454094
| 1781 | 28.31082726
| 1782 | 28.12114716
| 1783 | 27.92943192
| 1784 | 27.75932503
| 1785 | 27.58784294
| 1786 | 27.40465736
| 1787 | 27.2270298
| 1788 | 27.04451752
| 1789 | 26.83465576
| 1790 | 26.66699219
| 1791 | 26.50520706
| 1792 | 26.31303596
| 1793 | 26.12758064
| 1794 | 25.96119308
| 1795 | 25.77983475
| 1796 | 25.58329773
| 1797 | 25.40875053
| 1798 | 25.22718048
| 1799 | 25.03399467
| 1800 | 24.86681938
| 1801 | 24.68971252
| 1802 | 24.50063324
| 1803 | 24.31258392
| 1804 | 24.13056564
| 1805 | 23.96054649
| 1806 | 23.77298546
| 1807 | 23.59103012
| 1808 | 23.39798355
| 1809 | 23.20553017
| 1810 | 23.03531075
| 1811 | 22.85346031
| 1812 | 22.67259407
| 1813 | 22.48778534
| 1814 | 22.29823685
| 1815 | 22.11295891
| 1816 | 21.93169594
| 1817 | 21.75041008
| 1818 | 21.56650162
| 1819 | 21.37670135
| 1820 | 21.20422935
| 1821 | 21.01821709
| 1822 | 20.83446884
| 1823 | 20.65196991
| 1824 | 20.47197533
| 1825 | 20.29990196
| 1826 | 20.1195755
| 1827 | 19.95061684
| 1828 | 19.76657295
| 1829 | 19.59516907
| 1830 | 19.42562103
| 1831 | 19.24082565
| 1832 | 19.07861328
| 1833 | 18.90130424
| 1834 | 18.72159386
| 1835 | 18.54300117
| 1836 | 18.38636589
| 1837 | 18.20990562
| 1838 | 18.03255081
| 1839 | 17.86600304
| 1840 | 17.68749809
| 1841 | 17.51940727
| 1842 | 17.35240936
| 1843 | 17.1917038
| 1844 | 17.00565147
| 1845 | 16.84429741
| 1846 | 16.68208504
| 1847 | 16.51392746
| 1848 | 16.34634972
| 1849 | 16.18984222
| 1850 | 16.02135468
| 1851 | 15.85896015
| 1852 | 15.69953251
| 1853 | 15.53988647
| 1854 | 15.36902618
| 1855 | 15.19986534
| 1856 | 15.05293655
| 1857 | 14.89696217
| 1858 | 14.7379961
| 1859 | 14.58338356
| 1860 | 14.43379784
| 1861 | 14.27086163
| 1862 | 14.1313715
| 1863 | 13.97760773
| 1864 | 13.82190609
| 1865 | 13.66928387
| 1866 | 13.51499271
| 1867 | 13.3618536
| 1868 | 13.21253586
| 1869 | 13.0668211
| 1870 | 12.90714264
| 1871 | 12.73993587
| 1872 | 12.59742546
| 1873 | 12.44369411
| 1874 | 12.27797222
| 1875 | 12.14914131
| 1876 | 11.98862839
| 1877 | 11.84683609
| 1878 | 11.70453548
| 1879 | 11.56737328
| 1880 | 11.41070175
| 1881 | 11.28083038
| 1882 | 11.14242172
| 1883 | 11.00590229
| 1884 | 10.87764645
| 1885 | 10.74989986
| 1886 | 10.61903191
| 1887 | 10.48930264
| 1888 | 10.36760426
| 1889 | 10.24174118
| 1890 | 10.11525917
| 1891 | 9.991333961
| 1892 | 9.871641159
| 1893 | 9.749417305
| 1894 | 9.628842354
| 1895 | 9.508621216
| 1896 | 9.387664795
| 1897 | 9.263585091
| 1898 | 9.142806053
| 1899 | 9.023269653
| 1900 | 8.89552021
| 1901 | 8.78177166
| 1902 | 8.663795471
| 1903 | 8.546983719
| 1904 | 8.437381744
| 1905 | 8.317996979
| 1906 | 8.201622963
| 1907 | 8.081375122
| 1908 | 7.963159561
| 1909 | 7.850431442
| 1910 | 7.741569519
| 1911 | 7.635930061
| 1912 | 7.524816513
| 1913 | 7.418003082
| 1914 | 7.31621027
| 1915 | 7.217615128
| 1916 | 7.105834007
| 1917 | 7.005195141
| 1918 | 6.901007652
| 1919 | 6.806162834
| 1920 | 6.702384472
| 1921 | 6.601993561
| 1922 | 6.503961086
| 1923 | 6.408751965
| 1924 | 6.309740067
| 1925 | 6.222990036
| 1926 | 6.121791363
| 1927 | 6.031258106
| 1928 | 5.935881138
| 1929 | 5.845892429
| 1930 | 5.760037422
| 1931 | 5.670722961
| 1932 | 5.585419655
| 1933 | 5.50037241
| 1934 | 5.419401169
| 1935 | 5.334852219
| 1936 | 5.257429123
| 1937 | 5.168498993
| 1938 | 5.092493057
| 1939 | 5.010332584
| 1940 | 4.937542439
| 1941 | 4.865895271
| 1942 | 4.779744148
| 1943 | 4.708703041
| 1944 | 4.634956837
| 1945 | 4.556210041
| 1946 | 4.481309414
| 1947 | 4.420442104
| 1948 | 4.349865437
| 1949 | 4.280203342
| 1950 | 4.210091591
| 1951 | 4.144867897
| 1952 | 4.071708679
| 1953 | 4.001639843
| 1954 | 3.946834087
| 1955 | 3.880478144
| 1956 | 3.81754899
| 1957 | 3.747725964
| 1958 | 3.685365677
| 1959 | 3.629965067
| 1960 | 3.577612638
| 1961 | 3.512787104
| 1962 | 3.450027466
| 1963 | 3.399111986
| 1964 | 3.340182543
| 1965 | 3.280379534
| 1966 | 3.228201628
| 1967 | 3.175776005
| 1968 | 3.114874125
| 1969 | 3.056803703
| 1970 | 3.012094736
| 1971 | 2.964502335
| 1972 | 2.90393734
| 1973 | 2.854720592
| 1974 | 2.809953213
| 1975 | 2.764160395
| 1976 | 2.710248232
| 1977 | 2.667328119
| 1978 | 2.624742985
| 1979 | 2.57641077
| 1980 | 2.537091732
| 1981 | 2.49180007
| 1982 | 2.44433713
| 1983 | 2.404019117
| 1984 | 2.361748457
| 1985 | 2.325852633
| 1986 | 2.281793356
| 1987 | 2.244256973
| 1988 | 2.205312729
| 1989 | 2.17041254
| 1990 | 2.136490822
| 1991 | 2.096641064
| 1992 | 2.068426371
| 1993 | 2.028953314
| 1994 | 1.986106873
| 1995 | 1.956727743
| 1996 | 1.924971461
| 1997 | 1.895124316
| 1998 | 1.858703017
| 1999 | 1.837895632
| 2000 | 1.808653831
| 2001 | 1.771103263
| 2002 | 1.745182276
| 2003 | 1.719732523
| 2004 | 1.686882019
| 2005 | 1.659984112
| 2006 | 1.631083131
| 2007 | 1.60538888
| 2008 | 1.581674814
| 2009 | 1.553295612
| 2010 | 1.530827522
| 2011 | 1.497855783
| 2012 | 1.479650259
| 2013 | 1.462168574
| 2014 | 1.438106537
| 2015 | 1.411120415
| 2016 | 1.392870784
| 2017 | 1.374075055
| 2018 | 1.357074618
| 2019 | 1.324768305
| 2020 | 1.307988763
| 2021 | 1.291666389
| 2022 | 1.270818472
| 2023 | 1.256398082
| 2024 | 1.228350163
| 2025 | 1.21492815
| 2026 | 1.199072719
| 2027 | 1.177723408
| 2028 | 1.168658495
| 2029 | 1.155140996
| 2030 | 1.136618733
| 2031 | 1.121695876
| 2032 | 1.099018335
| 2033 | 1.079509735
| 2034 | 1.075487256
| 2035 | 1.061958194
| 2036 | 1.054014683
| 2037 | 1.033201694
| 2038 | 1.025260568
| 2039 | 1.020332932
| 2040 | 1.002574086
| 2041 | 0.9887647629
| 2042 | 0.9792096615
| 2043 | 0.9695850611
| 2044 | 0.9585415721
| 2045 | 0.9507945776
| 2046 | 0.9396000504
| 2047 | 0.9261830449
| 2048 | 0.9220081568
| 2049 | 0.9199290276
| 2050 | 0.9015109539
| 2051 | 0.8927376866
| 2052 | 0.887396276
| 2053 | 0.8803266883
| 2054 | 0.8692733049
| 2055 | 0.8607453704
| 2056 | 0.8548024893
| 2057 | 0.8496232033
| 2058 | 0.8460114598
| 2059 | 0.834800601
| 2060 | 0.8330037594
| 2061 | 0.8275748491
| 2062 | 0.8264288306
| 2063 | 0.8189318776
| 2064 | 0.8195542693
| 2065 | 0.8118110895
| 2066 | 0.8007931709
| 2067 | 0.8011202216
| 2068 | 0.793233335
| 2069 | 0.7917376161
| 2070 | 0.7904052734
| 2071 | 0.7851417065
| 2072 | 0.7869506478
| 2073 | 0.7800657749
| 2074 | 0.7730330229
| 2075 | 0.7751623988
| 2076 | 0.7774609327
| 2077 | 0.7674601674
| 2078 | 0.7715625763
| 2079 | 0.7662029266
| 2080 | 0.7733571529
| 2081 | 0.7659204006
| 2082 | 0.7639265656
| 2083 | 0.7608420849
| 2084 | 0.7584936023
| 2085 | 0.7595490813
| 2086 | 0.7567265034
| 2087 | 0.756524384
| 2088 | 0.7598336935
| 2089 | 0.7627171874
| 2090 | 0.7591098547
| 2091 | 0.7570069432
| 2092 | 0.7640880346
| 2093 | 0.7551304102
| 2094 | 0.7615035176
| 2095 | 0.7620486617
| 2096 | 0.7617725134
| 2097 | 0.7598890662
| 2098 | 0.7614201903
| 2099 | 0.7583706975
| 2100 | 0.7557533979
| 2101 | 0.7636620402
| 2102 | 0.7682763338
| 2103 | 0.7669647932
| 2104 | 0.7712987661
| 2105 | 0.769207418
| 2106 | 0.7687090635
| 2107 | 0.7750632763
| 2108 | 0.7709974647
| 2109 | 0.7708197832
| 2110 | 0.7843876481
| 2111 | 0.7788709402
| 2112 | 0.7845663428
| 2113 | 0.7761227489
| 2114 | 0.7848688364
| 2115 | 0.7867236733
| 2116 | 0.7906400561
| 2117 | 0.7955900431
| 2118 | 0.7906137705
| 2119 | 0.7994365096
| 2120 | 0.7971118093
| 2121 | 0.7978054881
| 2122 | 0.7990059257
| 2123 | 0.8038772345
| 2124 | 0.8083244562
| 2125 | 0.8070005774
| 2126 | 0.8002191782
| 2127 | 0.8159031272
| 2128 | 0.8228452206
| 2129 | 0.8207507133
| 2130 | 0.8272738457
| 2131 | 0.8219172359
| 2132 | 0.8298713565
| 2133 | 0.8217911124
| 2134 | 0.825872004
| 2135 | 0.8357672095
| 2136 | 0.8380018473
| 2137 | 0.8382772803
| 2138 | 0.8425172567
| 2139 | 0.8466808796
| 2140 | 0.8458244801
| 2141 | 0.8377594948
| 2142 | 0.8452150226
| 2143 | 0.8403824568
| 2144 | 0.8521299958
| 2145 | 0.8492231369
| 2146 | 0.8591797948
| 2147 | 0.8545154929
| 2148 | 0.8602917194
| 2149 | 0.8657263517
| 2150 | 0.8658699989
| 2151 | 0.8667262197
| 2152 | 0.8733257651
| 2153 | 0.8748494387
| 2154 | 0.8765245676
| 2155 | 0.8771778345
| 2156 | 0.8818172812
| 2157 | 0.8904626369
| 2158 | 0.8907934427
| 2159 | 0.8921673298
| 2160 | 0.8948364258
| 2161 | 0.8856538534
| 2162 | 0.8859891295
| 2163 | 0.9043656588
| 2164 | 0.89838624
| 2165 | 0.9004222155
| 2166 | 0.9080955982
| 2167 | 0.905512929
| 2168 | 0.9131510854
| 2169 | 0.9155734181
| 2170 | 0.9071347117
| 2171 | 0.9192202091
| 2172 | 0.9227551222
| 2173 | 0.9280632138
| 2174 | 0.9207136631
| 2175 | 0.9274244308
| 2176 | 0.9237535
| 2177 | 0.9322378635
| 2178 | 0.9261820316
| 2179 | 0.9259632826
| 2180 | 0.9419093728
| 2181 | 0.9386498332
| 2182 | 0.9345294237
| 2183 | 0.9451660514
| 2184 | 0.9408746958
| 2185 | 0.9353879094
| 2186 | 0.9479231834
| 2187 | 0.939104259
| 2188 | 0.9492757916
| 2189 | 0.9454515576
| 2190 | 0.9434635639
| 2191 | 0.9393507838
| 2192 | 0.945469439
| 2193 | 0.9542173743
| 2194 | 0.9502137303
| 2195 | 0.9563721418
| 2196 | 0.9487945437
| 2197 | 0.9560220242
| 2198 | 0.9505457282
| 2199 | 0.9601023197
| 2200 | 0.9553880692
| 2201 | 0.9538172483
| 2202 | 0.9516328573
| 2203 | 0.9545183778
| 2204 | 0.9626129866
| 2205 | 0.9557415843
| 2206 | 0.9541897178
| 2207 | 0.9602034688
| 2208 | 0.9515396357
| 2209 | 0.9586809874
| 2210 | 0.9615852237
| 2211 | 0.9505576491
| 2212 | 0.9558283687
| 2213 | 0.95520401
| 2214 | 0.967414856
| 2215 | 0.9701655507
| 2216 | 0.9520123601
| 2217 | 0.962970674
| 2218 | 0.964535296
| 2219 | 0.97212708
| 2220 | 0.9577754736
| 2221 | 0.9524871707
| 2222 | 0.9597169161
| 2223 | 0.9598273039
| 2224 | 0.9586928487
| 2225 | 0.9489527941
| 2226 | 0.9495776892
| 2227 | 0.9549965262
| 2228 | 0.9567241073
| 2229 | 0.954202354
| 2230 | 0.9508107901
| 2231 | 0.9549190402
| 2232 | 0.938080132
| 2233 | 0.9527032971
| 2234 | 0.9594424367
| 2235 | 0.9485867023
| 2236 | 0.9508344531
| 2237 | 0.9393174052
| 2238 | 0.9533461928
| 2239 | 0.9568558335
| 2240 | 0.9507495761
| 2241 | 0.938573122
| 2242 | 0.9381044507
| 2243 | 0.94408077
| 2244 | 0.942713201
| 2245 | 0.9482879043
| 2246 | 0.9377422929
| 2247 | 0.9507028461
| 2248 | 0.9515552521
| 2249 | 0.9530096054
| 2250 | 0.9382591844
| 2251 | 0.9364145994
| 2252 | 0.9301279783
| 2253 | 0.9377394915
| 2254 | 0.9247874618
| 2255 | 0.9271614552
| 2256 | 0.9253682494
| 2257 | 0.9370431304
| 2258 | 0.9166541696
| 2259 | 0.9252667427
| 2260 | 0.9233489633
| 2261 | 0.9135181904
| 2262 | 0.9135307074
| 2263 | 0.9210073352
| 2264 | 0.9143567681
| 2265 | 0.9188326001
| 2266 | 0.9054185748
| 2267 | 0.9024042487
| 2268 | 0.8935047388
| 2269 | 0.9011484385
| 2270 | 0.9130880237
| 2271 | 0.8950603008
| 2272 | 0.8981989622
| 2273 | 0.8775393367
| 2274 | 0.8815285563
| 2275 | 0.8837921619
| 2276 | 0.8832160234
| 2277 | 0.8850286007
| 2278 | 0.8757532835
| 2279 | 0.8898013234
| 2280 | 0.8797567487
| 2281 | 0.881254375
| 2282 | 0.8716262579
| 2283 | 0.8645481467
| 2284 | 0.8685979247
| 2285 | 0.8603283167
| 2286 | 0.855835259
| 2287 | 0.8529794216
| 2288 | 0.8586806059
| 2289 | 0.8529285192
| 2290 | 0.8581641912
| 2291 | 0.8428890109
| 2292 | 0.8418124914
| 2293 | 0.8507063389
| 2294 | 0.832924366
| 2295 | 0.836555779
| 2296 | 0.8418252468
| 2297 | 0.8233355284
| 2298 | 0.8251438141
| 2299 | 0.8214157224
| 2300 | 0.8241633177
| 2301 | 0.8174940944
| 2302 | 0.8178550005
| 2303 | 0.8253364563
| 2304 | 0.8144905567
| 2305 | 0.7979934216
| 2306 | 0.809248805
| 2307 | 0.8011541367
| 2308 | 0.8083437681
| 2309 | 0.8026493788
| 2310 | 0.7953225374
| 2311 | 0.7913458943
| 2312 | 0.7968407273
| 2313 | 0.7886323929
| 2314 | 0.7809356451
| 2315 | 0.782139957
| 2316 | 0.7885890007
| 2317 | 0.7769917846
| 2318 | 0.7787956595
| 2319 | 0.7687968016
| 2320 | 0.7693336606
| 2321 | 0.7646401525
| 2322 | 0.7616014481
| 2323 | 0.7608940601
| 2324 | 0.7617031932
| 2325 | 0.7505330443
| 2326 | 0.7537078857
| 2327 | 0.7464289665
| 2328 | 0.7461848855
| 2329 | 0.7432932258
| 2330 | 0.7410233021
| 2331 | 0.7396526337
| 2332 | 0.7345285416
| 2333 | 0.7284727097
| 2334 | 0.7305731773
| 2335 | 0.7248790264
| 2336 | 0.7212082744
| 2337 | 0.7201331854
| 2338 | 0.7176591158
| 2339 | 0.7095518112
| 2340 | 0.7077960372
| 2341 | 0.6994796395
| 2342 | 0.7011057138
| 2343 | 0.7013632059
| 2344 | 0.6960880756
| 2345 | 0.7003708482
| 2346 | 0.6966221333
| 2347 | 0.6866545677
| 2348 | 0.6789311767
| 2349 | 0.6771847606
| 2350 | 0.6747716665
| 2351 | 0.6829521656
| 2352 | 0.6676566601
| 2353 | 0.6678341627
| 2354 | 0.6673204899
| 2355 | 0.6644863486
| 2356 | 0.6594327092
| 2357 | 0.6525814533
| 2358 | 0.6492818594
| 2359 | 0.6539418697
| 2360 | 0.6528254747
| 2361 | 0.6508170962
| 2362 | 0.649987936
| 2363 | 0.6413373947
| 2364 | 0.6382572651
| 2365 | 0.6374952793
| 2366 | 0.6313565373
| 2367 | 0.6302304268
| 2368 | 0.6208534241
| 2369 | 0.625570178
| 2370 | 0.6231096387
| 2371 | 0.6199624538
| 2372 | 0.61705935
| 2373 | 0.6141868234
| 2374 | 0.6082382798
| 2375 | 0.6076819897
| 2376 | 0.605191946
| 2377 | 0.6104078889
| 2378 | 0.597976923
| 2379 | 0.596009016
| 2380 | 0.6000498533
| 2381 | 0.5940625668
| 2382 | 0.6022393703
| 2383 | 0.5880480409
| 2384 | 0.5884745717
| 2385 | 0.5866706371
| 2386 | 0.5896114111
| 2387 | 0.5797905922
| 2388 | 0.5821583867
| 2389 | 0.5776491761
| 2390 | 0.5710160732
| 2391 | 0.5716545582
| 2392 | 0.5698617101
| 2393 | 0.5662074685
| 2394 | 0.5660610795
| 2395 | 0.5611659288
| 2396 | 0.5638809204
| 2397 | 0.5534701347
| 2398 | 0.5641355515
| 2399 | 0.5566241145
| 2400 | 0.5427536368
| 2401 | 0.5468056798
| 2402 | 0.5443921685
| 2403 | 0.5382739305
| 2404 | 0.5447254777
| 2405 | 0.5403290987
| 2406 | 0.5359053016
| 2407 | 0.5364137292
| 2408 | 0.5304173827
| 2409 | 0.5304870009
| 2410 | 0.529681921
| 2411 | 0.5187121034
| 2412 | 0.5185209513
| 2413 | 0.523465991
| 2414 | 0.5185965896
| 2415 | 0.5256789923
| 2416 | 0.5082803369
| 2417 | 0.5175563693
| 2418 | 0.5133651495
| 2419 | 0.5081169009
| 2420 | 0.5115391016
| 2421 | 0.5100406408
| 2422 | 0.5067905188
| 2423 | 0.5054593086
| 2424 | 0.505069375
| 2425 | 0.5011767745
| 2426 | 0.4903113842
| 2427 | 0.4906562269
| 2428 | 0.5032858253
| 2429 | 0.5024440289
| 2430 | 0.4897595942
| 2431 | 0.4799341857
| 2432 | 0.4877357781
| 2433 | 0.4743508101
| 2434 | 0.4837284386
| 2435 | 0.4834959805
| 2436 | 0.4762437642
| 2437 | 0.4804279804
| 2438 | 0.4846094549
| 2439 | 0.4679757059
| 2440 | 0.4814449549
| 2441 | 0.4604203701
| 2442 | 0.4802543521
| 2443 | 0.4678791463
| 2444 | 0.4660282135
| 2445 | 0.4684361219
| 2446 | 0.4637468159
| 2447 | 0.463231802
| 2448 | 0.462311089
| 2449 | 0.4671668708
| 2450 | 0.4595964253
| 2451 | 0.4594131708
| 2452 | 0.4544587731
| 2453 | 0.4502447248
| 2454 | 0.4648378491
| 2455 | 0.4630483687
| 2456 | 0.4586185217
| 2457 | 0.4598277211
| 2458 | 0.4533486068
| 2459 | 0.4648461044
| 2460 | 0.4616764486
| 2461 | 0.4434525967
| 2462 | 0.4619112313
| 2463 | 0.4514606595
| 2464 | 0.4525385797
| 2465 | 0.4506414235
| 2466 | 0.4499593377
| 2467 | 0.4600261748
| 2468 | 0.452639997
| 2469 | 0.4449763894
| 2470 | 0.4385603666
| 2471 | 0.4416666329
| 2472 | 0.4446746707
| 2473 | 0.445032686
| 2474 | 0.4417167902
| 2475 | 0.4499902427
| 2476 | 0.4400090873
| 2477 | 0.4315401316
| 2478 | 0.4434341192
| 2479 | 0.4396981597
| 2480 | 0.4428910613
| 2481 | 0.4471269846
| 2482 | 0.4517547786
| 2483 | 0.441664964
| 2484 | 0.4353305697
| 2485 | 0.4438326657
| 2486 | 0.4408861101
| 2487 | 0.4252435565
| 2488 | 0.4278015792
| 2489 | 0.4344953597
| 2490 | 0.4341924489
| 2491 | 0.4375373125
| 2492 | 0.435094595
| 2493 | 0.4526304603
| 2494 | 0.4282894135
| 2495 | 0.4235988557
| 2496 | 0.4456520975
| 2497 | 0.4537706673
| 2498 | 0.4308722019
| 2499 | 0.4365249872
| 2500 | 0.4391768873
| 2503.45 | 0.579905
| 2511.5 | 0.585038
| 2519.55 | 0.588247
| 2527.59 | 0.591744
| 2535.64 | 0.597927
| 2543.69 | 0.607181
| 2551.74 | 0.615261
| 2559.79 | 0.630474
| 2567.84 | 0.638672
| 2575.89 | 0.650892
| 2583.94 | 0.67037
| 2591.99 | 0.677688
| 2600.04 | 0.692725
| 2608.09 | 0.706132
| 2616.14 | 0.719191
| 2624.19 | 0.740343
| 2632.24 | 0.74273
| 2640.29 | 0.761956
| 2648.34 | 0.774899
| 2656.39 | 0.784711
| 2664.44 | 0.802944
| 2672.49 | 0.809627
| 2680.54 | 0.811046
| 2688.59 | 0.817686
| 2696.64 | 0.802919
| 2704.69 | 0.801588
| 2712.74 | 0.796543
| 2720.79 | 0.793365
| 2728.84 | 0.801722
| 2736.89 | 0.806171
| 2744.94 | 0.815373
| 2752.99 | 0.827642
| 2761.04 | 0.84979
| 2769.08 | 0.867737
| 2777.13 | 0.889219
| 2785.18 | 0.910898
| 2793.23 | 0.940875
| 2801.28 | 0.960913
| 2809.33 | 0.991782
| 2817.38 | 1.01753
| 2825.43 | 1.03558
| 2833.48 | 1.06609
| 2841.53 | 1.08867
| 2849.58 | 1.10631
| 2857.63 | 1.12913
| 2865.68 | 1.15205
| 2873.73 | 1.16826
| 2881.78 | 1.18568
| 2889.83 | 1.20589
| 2897.88 | 1.22428
| 2905.93 | 1.23767
| 2913.98 | 1.24576
| 2922.03 | 1.26441
| 2930.08 | 1.27212
| 2938.13 | 1.28446
| 2946.18 | 1.29097
| 2954.23 | 1.30693
| 2962.28 | 1.31125
| 2970.33 | 1.31591
| 2978.38 | 1.3212
| 2986.43 | 1.32456
| 2994.48 | 1.32862
| 3002.52 | 1.32708
| 3010.57 | 1.33112
| 3018.62 | 1.33631
| 3026.67 | 1.32823
| 3034.72 | 1.32734
| 3042.77 | 1.32919
| 3050.82 | 1.33142
| 3058.87 | 1.32618
| 3066.92 | 1.32668
| 3074.97 | 1.32676
| 3083.02 | 1.32179
| 3091.07 | 1.32386
| 3099.12 | 1.32196
| 3107.17 | 1.31911
| 3115.22 | 1.31904
| 3123.27 | 1.31446
| 3131.32 | 1.30773
| 3139.37 | 1.30531
| 3147.42 | 1.30417
| 3155.47 | 1.2969
| 3163.52 | 1.29055
| 3171.57 | 1.28607
| 3179.62 | 1.28429
| 3187.67 | 1.27861
| 3195.72 | 1.27627
| 3203.77 | 1.2673
| 3211.82 | 1.26005
| 3219.87 | 1.25895
| 3227.92 | 1.25903
| 3235.97 | 1.25509
| 3244.01 | 1.2471
| 3252.06 | 1.24502
| 3260.11 | 1.24268
| 3268.16 | 1.23954
| 3276.21 | 1.23401
| 3284.26 | 1.22952
| 3292.31 | 1.22986
| 3300.36 | 1.22601
| 3308.41 | 1.22536
| 3316.46 | 1.21504
| 3324.51 | 1.21439
| 3332.56 | 1.21555
| 3340.61 | 1.21107
| 3348.66 | 1.21531
| 3356.71 | 1.20847
| 3364.76 | 1.21172
| 3372.81 | 1.21316
| 3380.86 | 1.21143
| 3388.91 | 1.20961
| 3396.96 | 1.20458
| 3405.01 | 1.21016
| 3413.06 | 1.21109
| 3421.11 | 1.21722
| 3429.16 | 1.20498
| 3437.21 | 1.20408
| 3445.26 | 1.20505
| 3453.31 | 1.20277
| 3461.36 | 1.20314
| 3469.41 | 1.2051
| 3477.46 | 1.20272
| 3485.5 | 1.20374
| 3493.55 | 1.20574
| 3501.6 | 1.21128
| 3509.65 | 1.20745
| 3517.7 | 1.20821
| 3525.75 | 1.20293
| 3533.8 | 1.20667
| 3541.85 | 1.20875
| 3549.9 | 1.20983
| 3557.95 | 1.20521
| 3566 | 1.20627
| 3574.05 | 1.20919
| 3582.1 | 1.20913
| 3590.15 | 1.21025
| 3598.2 | 1.20964
| 3606.25 | 1.21113
| 3614.3 | 1.2128
| 3622.35 | 1.2149
| 3630.4 | 1.21777
| 3638.45 | 1.21423
| 3646.5 | 1.2135
| 3654.55 | 1.21496
| 3662.6 | 1.21779
| 3670.65 | 1.21523
| 3678.7 | 1.20886
| 3686.75 | 1.21017
| 3694.8 | 1.21664
| 3702.85 | 1.21508
| 3710.9 | 1.21484
| 3718.95 | 1.21713
| 3726.99 | 1.21192
| 3735.04 | 1.2115
| 3743.09 | 1.21238
| 3751.14 | 1.21106
| 3759.19 | 1.20928
| 3767.24 | 1.21009
| 3775.29 | 1.21118
| 3783.34 | 1.20757
| 3791.39 | 1.20427
| 3799.44 | 1.20197
| 3807.49 | 1.19858
| 3815.54 | 1.19648
| 3823.59 | 1.19462
| 3831.64 | 1.19092
| 3839.69 | 1.18547
| 3847.74 | 1.18445
| 3855.79 | 1.17935
| 3863.84 | 1.17693
| 3871.89 | 1.17384
| 3879.94 | 1.16474
| 3887.99 | 1.16029
| 3896.04 | 1.15618
| 3904.09 | 1.1551
| 3912.14 | 1.15158
| 3920.19 | 1.14419
| 3928.24 | 1.13641
| 3936.29 | 1.12772
| 3944.34 | 1.1248
| 3952.39 | 1.11897
| 3960.44 | 1.11407
| 3968.48 | 1.10689
| 3976.53 | 1.10327
| 3984.58 | 1.09566
| 3992.63 | 1.09255
| 4000.68 | 1.08252
| 4008.73 | 1.07832
| 4016.78 | 1.0693
| 4024.83 | 1.06591
| 4032.88 | 1.06194
| 4040.93 | 1.05266
| 4048.98 | 1.04389
| 4057.03 | 1.03962
| 4065.08 | 1.0337
| 4073.13 | 1.02516
| 4081.18 | 1.01742
| 4089.23 | 1.0102
| 4097.28 | 1.00281
| 4105.33 | 0.9979
| 4113.38 | 0.991108
| 4121.43 | 0.985767
| 4129.48 | 0.97741
| 4137.53 | 0.971983
| 4145.58 | 0.966422
| 4153.63 | 0.957491
| 4161.68 | 0.951252
| 4169.73 | 0.94539
| 4177.78 | 0.939088
| 4185.83 | 0.930821
| 4193.88 | 0.923848
| 4201.92 | 0.921414
| 4209.97 | 0.919852
| 4218.02 | 0.932744
| 4226.07 | 0.948621
| 4234.12 | 0.964334
| 4242.17 | 0.949787
| 4250.22 | 0.916349
| 4258.27 | 0.896556
| 4266.32 | 0.892403
| 4274.37 | 0.897465
| 4282.42 | 0.895924
| 4290.47 | 0.895474
| 4298.52 | 0.877209
| 4306.57 | 0.858075
| 4314.62 | 0.852154
| 4322.67 | 0.841675
| 4330.72 | 0.831302
| 4338.77 | 0.823936
| 4346.82 | 0.812664
| 4354.87 | 0.806819
| 4362.92 | 0.80356
| 4370.97 | 0.799069
| 4379.02 | 0.797783
| 4387.07 | 0.791529
| 4395.12 | 0.785992
| 4403.17 | 0.780816
| 4411.22 | 0.779519
| 4419.27 | 0.778392
| 4427.32 | 0.769956
| 4435.37 | 0.763036
| 4443.41 | 0.767507
| 4451.46 | 0.769438
| 4459.51 | 0.765963
| 4467.56 | 0.760395
| 4475.61 | 0.757201
| 4483.66 | 0.758961
| 4491.71 | 0.761604
| 4499.76 | 0.760875
| 4507.81 | 0.758145
| 4515.86 | 0.757555
| 4523.91 | 0.757429
| 4531.96 | 0.756394
| 4540.01 | 0.758909
| 4548.06 | 0.761265
| 4556.11 | 0.761843
| 4564.16 | 0.762742
| 4572.21 | 0.765548
| 4580.26 | 0.76844
| 4588.31 | 0.770544
| 4596.36 | 0.776999
| 4604.41 | 0.782044
| 4612.46 | 0.784997
| 4620.51 | 0.787703
| 4628.56 | 0.79388
| 4636.61 | 0.801797
| 4644.66 | 0.806474
| 4652.71 | 0.81075
| 4660.76 | 0.815688
| 4668.81 | 0.822822
| 4676.86 | 0.83135
| 4684.9 | 0.837957
| 4692.95 | 0.844759
| 4701 | 0.853619
| 4709.05 | 0.863652
| 4717.1 | 0.874359
| 4725.15 | 0.884746
| 4733.2 | 0.8929
| 4741.25 | 0.903543
| 4749.3 | 0.914085
| 4757.35 | 0.922293
| 4765.4 | 0.933042
| 4773.45 | 0.946896
| 4781.5 | 0.962568
| 4789.55 | 0.978752
| 4797.6 | 0.991555
| 4805.65 | 1.00239
| 4813.7 | 1.01644
| 4821.75 | 1.03312
| 4829.8 | 1.04982
| 4837.85 | 1.06595
| 4845.9 | 1.08214
| 4853.95 | 1.10038
| 4862 | 1.1178
| 4870.05 | 1.13524
| 4878.1 | 1.15528
| 4886.15 | 1.17104
| 4894.2 | 1.18842
| 4902.25 | 1.21131
| 4910.3 | 1.2349
| 4918.35 | 1.25598
| 4926.39 | 1.27674
| 4934.44 | 1.298
| 4942.49 | 1.31963
| 4950.54 | 1.3426
| 4958.59 | 1.36654
| 4966.64 | 1.39145
| 4974.69 | 1.41411
| 4982.74 | 1.43874
| 4990.79 | 1.46493
| 4998.84 | 1.49105
| 5006.89 | 1.51637
| 5014.94 | 1.54087
| 5022.99 | 1.56919
| 5031.04 | 1.59813
| 5039.09 | 1.62544
| 5047.14 | 1.65486
| 5055.19 | 1.68624
| 5063.24 | 1.71593
| 5071.29 | 1.74459
| 5079.34 | 1.77396
| 5087.39 | 1.80301
| 5095.44 | 1.83367
| 5103.49 | 1.86742
| 5111.54 | 1.90106
| 5119.59 | 1.93364
| 5127.64 | 1.96577
| 5135.69 | 1.9982
| 5143.74 | 2.03179
| 5151.79 | 2.0693
| 5159.84 | 2.10633
| 5167.88 | 2.13899
| 5175.93 | 2.17157
| 5183.98 | 2.20779
| 5192.03 | 2.24548
| 5200.08 | 2.28133
| 5208.13 | 2.31676
| 5216.18 | 2.35555
| 5224.23 | 2.39482
| 5232.28 | 2.43249
| 5240.33 | 2.47191
| 5248.38 | 2.5119
| 5256.43 | 2.54999
| 5264.48 | 2.58826
| 5272.53 | 2.62862
| 5280.58 | 2.67045
| 5288.63 | 2.71194
| 5296.68 | 2.75373
| 5304.73 | 2.79365
| 5312.78 | 2.83453
| 5320.83 | 2.87893
| 5328.88 | 2.92303
| 5336.93 | 2.9664
| 5344.98 | 3.01189
| 5353.03 | 3.05883
| 5361.08 | 3.10215
| 5369.13 | 3.14503
| 5377.18 | 3.19152
| 5385.23 | 3.23983
| 5393.28 | 3.28839
| 5401.33 | 3.33482
| 5409.37 | 3.37954
| 5417.42 | 3.42603
| 5425.47 | 3.47633
| 5433.52 | 3.52231
| 5441.57 | 3.56674
| 5449.62 | 3.61501
| 5457.67 | 3.66467
| 5465.72 | 3.7182
| 5473.77 | 3.77049
| 5481.82 | 3.81872
| 5489.87 | 3.86793
| 5497.92 | 3.91835
| 5505.97 | 3.96701
| 5514.02 | 4.01608
| 5522.07 | 4.06874
| 5530.12 | 4.12174
| 5538.17 | 4.17117
| 5546.22 | 4.22119
| 5554.27 | 4.27516
| 5562.32 | 4.32833
| 5570.37 | 4.38083
| 5578.42 | 4.43794
| 5586.47 | 4.49529
| 5594.52 | 4.5466
| 5602.57 | 4.59788
| 5610.62 | 4.65263
| 5618.67 | 4.70753
| 5626.72 | 4.75753
| 5634.77 | 4.80707
| 5642.81 | 4.8663
| 5650.86 | 4.92919
| 5658.91 | 4.98431
| 5666.96 | 5.03607
| 5675.01 | 5.09463
| 5683.06 | 5.155
| 5691.11 | 5.2101
| 5699.16 | 5.26265
| 5707.21 | 5.31767
| 5715.26 | 5.3794
| 5723.31 | 5.44199
| 5731.36 | 5.49911
| 5739.41 | 5.55421
| 5747.46 | 5.61038
| 5755.51 | 5.66627
| 5763.56 | 5.72844
| 5771.61 | 5.79919
| 5779.66 | 5.86265
| 5787.71 | 5.91896
| 5795.76 | 5.97541
| 5803.81 | 6.03168
| 5811.86 | 6.0873
| 5819.91 | 6.15056
| 5827.96 | 6.22461
| 5836.01 | 6.28937
| 5844.06 | 6.34414
| 5852.11 | 6.39819
| 5860.16 | 6.45732
| 5868.21 | 6.51757
| 5876.26 | 6.57948
| 5884.3 | 6.64949
| 5892.35 | 6.71878
| 5900.4 | 6.78093
| 5908.45 | 6.83644
| 5916.5 | 6.89013
| 5924.55 | 6.94779
| 5932.6 | 7.01426
| 5940.65 | 7.09076
| 5948.7 | 7.1539
| 5956.75 | 7.20587
| 5964.8 | 7.26317
| 5972.85 | 7.3286
| 5980.9 | 7.39341
| 5988.95 | 7.45799
| 5997 | 7.5198
| 6005.05 | 7.57411
| 6013.1 | 7.62927
| 6021.15 | 7.6861
| 6029.2 | 7.73501
| 6037.25 | 7.77746
| 6045.3 | 7.83262
| 6053.35 | 7.90084
| 6061.4 | 7.95481
| 6069.45 | 7.99916
| 6077.5 | 8.04591
| 6085.55 | 8.08769
| 6093.6 | 8.12307
| 6101.65 | 8.15964
| 6109.7 | 8.20454
| 6117.75 | 8.25491
| 6125.79 | 8.29809
| 6133.84 | 8.33543
| 6141.89 | 8.37545
| 6149.94 | 8.41932
| 6157.99 | 8.46668
| 6166.04 | 8.51549
| 6174.09 | 8.56201
| 6182.14 | 8.61337
| 6190.19 | 8.67141
| 6198.24 | 8.72609
| 6206.29 | 8.77749
| 6214.34 | 8.8317
| 6222.39 | 8.88812
| 6230.44 | 8.94504
| 6238.49 | 9.00338
| 6246.54 | 9.06281
| 6254.59 | 9.12139
| 6262.64 | 9.17953
| 6270.69 | 9.23971
| 6278.74 | 9.30153
| 6286.79 | 9.3628
| 6294.84 | 9.4229
| 6302.89 | 9.48244
| 6310.94 | 9.5419
| 6318.99 | 9.60114
| 6327.04 | 9.65918
| 6335.09 | 9.71782
| 6343.14 | 9.78106
| 6351.19 | 9.84435
| 6359.24 | 9.9015
| 6367.28 | 9.95799
| 6375.33 | 10.0177
| 6383.38 | 10.0755
| 6391.43 | 10.1287
| 6399.48 | 10.1798
| 6407.53 | 10.2403
| 6415.58 | 10.3192
| 6423.63 | 10.3929
| 6431.68 | 10.4475
| 6439.73 | 10.4959
| 6447.78 | 10.5457
| 6455.83 | 10.5957
| 6463.88 | 10.6461
| 6471.93 | 10.7006
| 6479.98 | 10.7625
| 6488.03 | 10.8334
| 6496.08 | 10.9053
| 6504.13 | 10.9655
| 6512.18 | 11.0178
| 6520.23 | 11.0716
| 6528.28 | 11.1267
| 6536.33 | 11.1797
| 6544.38 | 11.234
| 6552.43 | 11.2917
| 6560.48 | 11.3519
| 6568.53 | 11.4145
| 6576.58 | 11.4777
| 6584.63 | 11.5382
| 6592.68 | 11.5953
| 6600.73 | 11.6495
| 6608.77 | 11.7008
| 6616.82 | 11.7512
| 6624.87 | 11.8061
| 6632.92 | 11.8723
| 6640.97 | 11.9469
| 6649.02 | 12.0102
| 6657.07 | 12.0574
| 6665.12 | 12.1022
| 6673.17 | 12.1544
| 6681.22 | 12.2137
| 6689.27 | 12.2721
| 6697.32 | 12.3268
| 6705.37 | 12.3837
| 6713.42 | 12.4459
| 6721.47 | 12.5086
| 6729.52 | 12.5665
| 6737.57 | 12.619
| 6745.62 | 12.6689
| 6753.67 | 12.7184
| 6761.72 | 12.7683
| 6769.77 | 12.8201
| 6777.82 | 12.8767
| 6785.87 | 12.9381
| 6793.92 | 12.9973
| 6801.97 | 13.0481
| 6810.02 | 13.0928
| 6818.07 | 13.138
| 6826.12 | 13.1867
| 6834.17 | 13.2361
| 6842.22 | 13.2822
| 6850.26 | 13.3286
| 6858.31 | 13.3872
| 6866.36 | 13.4552
| 6874.41 | 13.516
| 6882.46 | 13.5679
| 6890.51 | 13.6164
| 6898.56 | 13.666
| 6906.61 | 13.7172
| 6914.66 | 13.7678
| 6922.71 | 13.8153
| 6930.76 | 13.8606
| 6938.81 | 13.9056
| 6946.86 | 13.9526
| 6954.91 | 14.0037
| 6962.96 | 14.0577
| 6971.01 | 14.1108
| 6979.06 | 14.159
| 6987.11 | 14.2065
| 6995.16 | 14.2561
| 7003.21 | 14.306
| 7011.26 | 14.3551
| 7019.31 | 14.4034
| 7027.36 | 14.4515
| 7035.41 | 14.5003
| 7043.46 | 14.5516
| 7051.51 | 14.6022
| 7059.56 | 14.6493
| 7067.61 | 14.6932
| 7075.66 | 14.7365
| 7083.7 | 14.7818
| 7091.75 | 14.8287
| 7099.8 | 14.8759
| 7107.85 | 14.9237
| 7115.9 | 14.9721
| 7123.95 | 15.0202
| 7132 | 15.0666
| 7140.05 | 15.1129
| 7148.1 | 15.1601
| 7156.15 | 15.208
| 7164.2 | 15.256
| 7172.25 | 15.304
| 7180.3 | 15.3504
| 7188.35 | 15.3952
| 7196.4 | 15.4397
| 7204.45 | 15.4848
| 7212.5 | 15.5308
| 7220.55 | 15.5756
| 7228.6 | 15.6181
| 7236.65 | 15.6592
| 7244.7 | 15.6997
| 7252.75 | 15.7406
| 7260.8 | 15.7835
| 7268.85 | 15.8286
| 7276.9 | 15.8745
| 7284.95 | 15.92
| 7293 | 15.9636
| 7301.05 | 16.0046
| 7309.1 | 16.0445
| 7317.15 | 16.0839
| 7325.19 | 16.1235
| 7333.24 | 16.1647
| 7341.29 | 16.2079
| 7349.34 | 16.2509
| 7357.39 | 16.2929
| 7365.44 | 16.3331
| 7373.49 | 16.3723
| 7381.54 | 16.4115
| 7389.59 | 16.4508
| 7397.64 | 16.4906
| 7405.69 | 16.5314
| 7413.74 | 16.5732
| 7421.79 | 16.6152
| 7429.84 | 16.6565
| 7437.89 | 16.6953
| 7445.94 | 16.7336
| 7453.99 | 16.7731
| 7462.04 | 16.8145
| 7470.09 | 16.858
| 7478.14 | 16.9
| 7486.19 | 16.9401
| 7494.24 | 16.9783
| 7502.29 | 17.0153
| 7510.34 | 17.0531
| 7518.39 | 17.0916
| 7526.44 | 17.1311
| 7534.49 | 17.1707
| 7542.54 | 17.2093
| 7550.59 | 17.2472
| 7558.64 | 17.2843
| 7566.68 | 17.3218
| 7574.73 | 17.3601
| 7582.78 | 17.3987
| 7590.83 | 17.4373
| 7598.88 | 17.4749
| 7606.93 | 17.5121
| 7614.98 | 17.549
| 7623.03 | 17.5859
| 7631.08 | 17.6221
| 7639.13 | 17.6576
| 7647.18 | 17.6924
| 7655.23 | 17.7275
| 7663.28 | 17.7628
| 7671.33 | 17.7985
| 7679.38 | 17.834
| 7687.43 | 17.8687
| 7695.48 | 17.903
| 7703.53 | 17.9368
| 7711.58 | 17.9716
| 7719.63 | 18.0072
| 7727.68 | 18.0437
| 7735.73 | 18.0802
| 7743.78 | 18.1163
| 7751.83 | 18.1519
| 7759.88 | 18.1868
| 7767.93 | 18.2213
| 7775.98 | 18.2552
| 7784.03 | 18.2883
| 7792.08 | 18.3212
| 7800.13 | 18.3541
| 7808.17 | 18.3872
| 7816.22 | 18.4197
| 7824.27 | 18.4518
| 7832.32 | 18.4834
| 7840.37 | 18.5153
| 7848.42 | 18.5476
| 7856.47 | 18.5804
| 7864.52 | 18.6131
| 7872.57 | 18.6453
| 7880.62 | 18.6769
| 7888.67 | 18.7076
| 7896.72 | 18.738
| 7904.77 | 18.7681
| 7912.82 | 18.7984
| 7920.87 | 18.8291
| 7928.92 | 18.8602
| 7936.97 | 18.8921
| 7945.02 | 18.9235
| 7953.07 | 18.9546
| 7961.12 | 18.9844
| 7969.17 | 19.0141
| 7977.22 | 19.0438
| 7985.27 | 19.0744
| 7993.32 | 19.1049
| 8001.37 | 19.1354