## Transmission
LA5835-D Transmission
|  | Wavelength (nm) | % Transmission
|  | 1400 | 76.56273
|  | 1410 | 78.48738
|  | 1420 | 80.38732
|  | 1430 | 82.20055
Product Raw Data |  | 1440 | 83.96239
LA5835-D Transmission |  | 1450 | 85.63637
|  | 1460 | 87.13328
Item # | LA5835-D | 1470 | 88.57765
DISCLAIMER: The data presented here are typical. Slight variations in performance data will occur from lot to lot. Please contact Technical Support with any questions regarding the use or reliability of this data. |  | 1480 | 89.91006
|  | 1490 | 91.09696
|  | 1500 | 92.13248
|  | 1510 | 93.06644
|  | 1520 | 93.89985
|  | 1530 | 94.56804
This data may be used in publications. However, please cite Thorlabs as the source. |  | 1540 | 95.17746
|  | 1550 | 95.65671
|  | 1560 | 96.03675
Additional Information: |  | 1570 | 96.403
|  | 1580 | 96.60372
|  | 1590 | 96.7849
|  | 1600 | 96.90293
|  | 1610 | 96.96526
|  | 1620 | 97.0278
|  | 1630 | 97.0437
|  | 1640 | 97.01536
|  | 1650 | 96.95915
|  | 1660 | 96.95912
|  | 1670 | 96.92125
|  | 1680 | 96.85732
|  | 1690 | 96.8075
|  | 1700 | 96.76982
|  | 1710 | 96.71611
|  | 1720 | 96.67578
|  | 1730 | 96.64477
|  | 1740 | 96.65047
|  | 1750 | 96.61328
|  | 1760 | 96.64078
|  | 1770 | 96.66735
|  | 1780 | 96.67359
|  | 1790 | 96.69298
|  | 1800 | 96.74516
|  | 1810 | 96.81191
|  | 1820 | 96.86586
|  | 1830 | 96.92652
|  | 1840 | 97.05579
|  | 1850 | 97.1138
|  | 1860 | 97.1932
|  | 1870 | 97.30949
|  | 1880 | 97.36044
|  | 1890 | 97.47713
|  | 1900 | 97.6067
|  | 1910 | 97.68306
|  | 1920 | 97.78155
|  | 1930 | 97.86407
|  | 1940 | 97.96377
|  | 1950 | 98.08542
|  | 1960 | 98.19683
|  | 1970 | 98.30305
|  | 1980 | 98.38501
|  | 1990 | 98.48138
|  | 2000 | 98.55165
|  | 2010 | 98.62578
|  | 2020 | 98.69309
|  | 2030 | 98.76069
|  | 2040 | 98.83396
|  | 2050 | 98.88664
|  | 2060 | 98.88882
|  | 2070 | 98.91786
|  | 2080 | 98.98918
|  | 2090 | 98.99883
|  | 2100 | 99.03827
|  | 2110 | 99.04762
|  | 2120 | 99.08912
|  | 2130 | 99.05544
|  | 2140 | 99.09711672
|  | 2150 | 99.07473
|  | 2160 | 99.10095
|  | 2170 | 99.05005
|  | 2180 | 99.05269
|  | 2190 | 99.02946
|  | 2200 | 98.99915
|  | 2210 | 99.00636
|  | 2220 | 99.01136
|  | 2230 | 98.95286
|  | 2240 | 98.94414
|  | 2250 | 98.96887
|  | 2260 | 98.94556
|  | 2270 | 98.91917
|  | 2280 | 98.928
|  | 2290 | 98.92559
|  | 2300 | 98.91522
|  | 2310 | 98.90135
|  | 2320 | 98.8938
|  | 2330 | 98.84424
|  | 2340 | 98.81257
|  | 2350 | 98.82345
|  | 2360 | 98.80396
|  | 2370 | 98.79824
|  | 2380 | 98.78043
|  | 2390 | 98.77106
|  | 2400 | 98.73696
|  | 2410 | 98.74072
|  | 2420 | 98.72963
|  | 2430 | 98.68685
|  | 2440 | 98.75014
|  | 2450 | 98.72489
|  | 2460 | 98.71144
|  | 2470 | 98.71913
|  | 2480 | 98.73219
|  | 2490 | 98.73102
|  | 2500 | 98.74105
|  | 2510 | 98.7448
|  | 2520 | 98.73372
|  | 2530 | 98.73949
|  | 2540 | 98.72306
|  | 2550 | 98.81026
|  | 2560 | 98.72294
|  | 2570 | 98.72135
|  | 2580 | 98.74998573
|  | 2590 | 98.75274
|  | 2600 | 99.0257021
|  | 2610 | 98.9936597
|  | 2620 | 99.061339
|  | 2630 | 99.1282994
|  | 2640 | 99.060312
|  | 2650 | 99.0548689
|  | 2660 | 99.1025217
|  | 2670 | 99.0242643
|  | 2680 | 98.7038403
|  | 2690 | 98.5569793
|  | 2700 | 98.2062588
|  | 2710 | 97.9198285
|  | 2720 | 97.6020747
|  | 2730 | 97.351384
|  | 2740 | 97.3241685
|  | 2750 | 97.2120201
|  | 2760 | 97.0526297
|  | 2770 | 97.2449868
|  | 2780 | 97.2365654
|  | 2790 | 97.2821642
|  | 2800 | 97.2885316
|  | 2810 | 97.3214983
|  | 2820 | 97.3858912
|  | 2830 | 97.456138
|  | 2840 | 97.4816076
|  | 2850 | 97.546514
|  | 2860 | 97.6093664
|  | 2870 | 97.6031017
|  | 2880 | 97.6336036
|  | 2890 | 97.6998451
|  | 2900 | 97.6441817
|  | 2910 | 97.6548625
|  | 2920 | 97.7151474
|  | 2930 | 97.6664676
|  | 2940 | 97.6926561
|  | 2950 | 97.6712945
|  | 2960 | 97.628674
|  | 2970 | 97.6243606
|  | 2980 | 97.6120366
|  | 2990 | 97.6415115
|  | 3000 | 97.5894426
|  | 3010 | 97.5080015
|  | 3020 | 97.4696944
|  | 3030 | 97.5450762
|  | 3040 | 97.4399114
|  | 3050 | 97.3460436
|  | 3060 | 97.3283792
|  | 3070 | 97.2410842
|  | 3080 | 97.2183875
|  | 3090 | 97.1516325
|  | 3100 | 97.1238008
|  | 3110 | 96.9937826
|  | 3120 | 96.9290816
|  | 3130 | 96.8555484
|  | 3140 | 96.7837611
|  | 3150 | 96.6943094
|  | 3160 | 96.6030091
|  | 3170 | 96.5141736
|  | 3180 | 96.4688829
|  | 3190 | 96.3290055
|  | 3200 | 96.2335972