## Transmission Data
|  | Wavelength (nm) | Transmission (%)
|  | 350 | 64.01137
|  | 360 | 68.26553
|  | 370 | 73.15779
|  | 380 | 77.76419
Product Raw Data |  | 390 | 81.35638
Calcite Transmission (16.5 mm Thick Sample) |  | 400 | 83.78393
|  | 410 | 85.26094
Item # | Calcite | 420 | 86.10753
DISCLAIMER: The data presented here are typical. Slight variations in performance data will occur from lot to lot. Please contact Technical Support with any questions regarding the use or reliability of this data. |  | 430 | 86.63474
|  | 440 | 86.98977
|  | 450 | 87.24733
|  | 460 | 87.44411
|  | 470 | 87.54808
|  | 480 | 87.64672
This data may be used in publications. However, please cite Thorlabs as the source. |  | 490 | 87.76617
|  | 500 | 87.81959
|  | 510 | 87.88242
|  | 520 | 87.96233
|  | 530 | 88.02071
|  | 540 | 88.07518
|  | 550 | 88.15695
|  | 560 | 88.25669
|  | 570 | 88.30953
|  | 580 | 88.34936
|  | 590 | 88.41594
|  | 600 | 88.4786
|  | 610 | 88.52696
|  | 620 | 88.6018
|  | 630 | 88.66581
|  | 640 | 88.72326
|  | 650 | 88.79884
|  | 660 | 88.83093
|  | 670 | 88.87588
|  | 680 | 88.98462
|  | 690 | 89.05342
|  | 700 | 89.10641
|  | 710 | 89.15592
|  | 720 | 89.21628
|  | 730 | 89.29245
|  | 740 | 89.34982
|  | 750 | 89.37863
|  | 760 | 89.45808
|  | 770 | 89.56253
|  | 780 | 89.61418
|  | 790 | 89.64041
|  | 800 | 89.45117
|  | 810 | 89.51742
|  | 820 | 89.56219
|  | 830 | 89.59724
|  | 840 | 89.66656
|  | 850 | 89.09606
|  | 860 | 89.53379
|  | 870 | 89.55606
|  | 880 | 89.66573
|  | 890 | 89.80631
|  | 900 | 89.70521
|  | 910 | 89.7271
|  | 920 | 89.68495
|  | 930 | 89.72126
|  | 940 | 89.73188
|  | 950 | 89.726
|  | 960 | 89.74608
|  | 970 | 89.75601
|  | 980 | 89.738
|  | 990 | 89.75289
|  | 1000 | 89.77764
|  | 1010 | 89.77394
|  | 1020 | 89.7916
|  | 1030 | 89.75427
|  | 1040 | 89.78688
|  | 1050 | 89.75045
|  | 1060 | 89.70857
|  | 1070 | 89.72
|  | 1080 | 89.68207
|  | 1090 | 89.66346
|  | 1100 | 89.65335
|  | 1110 | 89.78246
|  | 1120 | 89.78615
|  | 1130 | 89.78955
|  | 1140 | 89.79323
|  | 1150 | 89.79664
|  | 1160 | 89.80023
|  | 1170 | 89.80354
|  | 1180 | 89.80685
|  | 1190 | 89.81017
|  | 1200 | 89.81339
|  | 1210 | 89.81661
|  | 1220 | 89.81984
|  | 1230 | 89.82287
|  | 1240 | 89.826
|  | 1250 | 89.82886
|  | 1260 | 89.83208
|  | 1270 | 89.83493
|  | 1280 | 89.83779
|  | 1290 | 89.84092
|  | 1300 | 89.84377
|  | 1310 | 89.84654
|  | 1320 | 89.84939
|  | 1330 | 89.85215
|  | 1340 | 89.85492
|  | 1350 | 89.85768
|  | 1360 | 89.86044
|  | 1370 | 89.8632
|  | 1380 | 89.86588
|  | 1390 | 89.86845
|  | 1400 | 89.87112
|  | 1410 | 89.87389
|  | 1420 | 89.87637
|  | 1430 | 89.87905
|  | 1440 | 89.88172
|  | 1450 | 89.8842
|  | 1460 | 89.88688
|  | 1470 | 89.88927
|  | 1480 | 89.89185
|  | 1490 | 89.89434
|  | 1500 | 89.89673
|  | 1510 | 89.8994
|  | 1520 | 89.90171
|  | 1530 | 89.90438
|  | 1540 | 89.90677
|  | 1550 | 89.90917
|  | 1560 | 89.91166
|  | 1570 | 89.91415
|  | 1580 | 89.91654
|  | 1590 | 89.91893
|  | 1600 | 89.92142
|  | 1610 | 89.92382
|  | 1620 | 89.92621
|  | 1630 | 89.92852
|  | 1640 | 89.93082
|  | 1650 | 89.9334
|  | 1660 | 89.93571
|  | 1670 | 89.9381
|  | 1680 | 89.9405
|  | 1690 | 89.94271
|  | 1700 | 89.94529
|  | 1710 | 89.94769
|  | 1720 | 89.94999
|  | 1730 | 89.9523
|  | 1740 | 89.95469
|  | 1750 | 89.957
|  | 1760 | 89.95949
|  | 1770 | 89.96188
|  | 1780 | 89.9641
|  | 1790 | 89.96649
|  | 1800 | 89.96889
|  | 1810 | 89.9711
|  | 1820 | 89.9735
|  | 1830 | 89.97608
|  | 1840 | 89.97829
|  | 1850 | 89.98069
|  | 1860 | 89.98299
|  | 1870 | 89.9853
|  | 1880 | 89.98788
|  | 1890 | 89.99018
|  | 1900 | 89.99249
|  | 1910 | 89.99479
|  | 1920 | 89.99719
|  | 1930 | 89.99968
|  | 1940 | 90.00199
|  | 1950 | 90.00438
|  | 1960 | 90.00669
|  | 1970 | 90.00918
|  | 1980 | 90.01158
|  | 1990 | 90.01397
|  | 2000 | 90.01628
|  | 2010 | 90.01877
|  | 2020 | 90.02117
|  | 2030 | 90.02356
|  | 2040 | 90.02606
|  | 2050 | 90.02836
|  | 2060 | 90.03076
|  | 2070 | 90.03334
|  | 2080 | 90.03565
|  | 2090 | 90.03804
|  | 2100 | 90.04063
|  | 2110 | 90.04303
|  | 2120 | 90.04552
|  | 2130 | 90.04792
|  | 2140 | 90.0505
|  | 2150 | 90.0529
|  | 2160 | 90.05548
|  | 2170 | 90.05788
|  | 2180 | 90.06037
|  | 2190 | 90.06277
|  | 2200 | 90.06535
|  | 2210 | 90.06775
|  | 2220 | 90.07043
|  | 2230 | 90.07282
|  | 2240 | 90.07541
|  | 2250 | 90.07799
|  | 2260 | 90.08039
|  | 2270 | 90.08298
|  | 2280 | 90.08565
|  | 2290 | 90.08805
|  | 2300 | 90.09063