## Responsivity
DET02AFC Responsivity
|  | Wavelength (nm) | Responsivity (A/W)
|  | 400 | 0.146
|  | 410 | 0.1542
|  | 420 | 0.1547
|  | 430 | 0.1511
Product Raw Data |  | 440 | 0.147
1.2 GHz Si FC/PC-Coupled Photodetector, 400 - 1100 nm, 8-32 Tap |  | 450 | 0.1439
|  | 460 | 0.1424
Item # | DET02AFC | 470 | 0.1427
DISCLAIMER: The data presented here are typical. Slight variations in performance data will occur from lot to lot. Please contact Technical Support with any questions regarding the use or reliability of this data. |  | 480 | 0.145
|  | 490 | 0.1493
|  | 500 | 0.1556
|  | 510 | 0.1637
|  | 520 | 0.1738
|  | 530 | 0.1851
|  | 540 | 0.1981
Additional Information: |  | 550 | 0.212
|  | 560 | 0.2272
|  | 570 | 0.2435
|  | 580 | 0.2607
|  | 590 | 0.2786
|  | 600 | 0.2967
|  | 610 | 0.3148
|  | 620 | 0.3329
|  | 630 | 0.3506
|  | 640 | 0.3673
|  | 650 | 0.3835
|  | 660 | 0.3989
|  | 670 | 0.4136
|  | 680 | 0.4267
|  | 690 | 0.4385
|  | 700 | 0.4491
|  | 710 | 0.4579
|  | 720 | 0.465
|  | 730 | 0.4705
|  | 740 | 0.4741
|  | 750 | 0.4777
|  | 760 | 0.4774
|  | 770 | 0.4752
|  | 780 | 0.4709
|  | 790 | 0.4646
|  | 800 | 0.4564
|  | 810 | 0.4462
|  | 820 | 0.4341
|  | 830 | 0.4203
|  | 840 | 0.4046
|  | 850 | 0.3872
|  | 860 | 0.3683
|  | 870 | 0.3484
|  | 880 | 0.3273
|  | 890 | 0.3057
|  | 900 | 0.2834
|  | 910 | 0.261
|  | 920 | 0.2383
|  | 930 | 0.2151
|  | 940 | 0.1926
|  | 950 | 0.1708
|  | 960 | 0.15
|  | 970 | 0.1304
|  | 980 | 0.1126
|  | 990 | 0.09566
|  | 1000 | 0.08
|  | 1010 | 0.06561
|  | 1020 | 0.0526
|  | 1030 | 0.04115
|  | 1040 | 0.03143
|  | 1050 | 0.02347
|  | 1060 | 0.01716
|  | 1070 | 0.01281
|  | 1080 | 0.00991
|  | 1090 | 0.00762
|  | 1100 | 0.00588