## Transmission
DG10-120-A Transmission
|  | Wavelength (nm) | % Transmission | % Transmission
|  | 1200 | 79.14314 | 63.214601
|  | 1199 | 79.14862 | 63.232189
|  | 1198 | 79.1216 | 63.25455
|  | 1197 | 79.10513 | 63.205225
Product Raw Data |  | 1196 | 79.09913 | 63.202589
Ø1" N-BK7 Ground Glass Diffuser, 120 Grit, ARC: 350-700 nm |  | 1195 | 79.0994 | 63.311784
|  | 1194 | 79.10966 | 63.217883
Item # | DG10-120-A | 1193 | 79.10747 | 63.205875
DISCLAIMER: The data presented here are typical. Slight variations in performance data will occur from lot to lot. Please contact Technical Support with any questions regarding the use or reliability of this data. |  | 1192 | 79.08387 | 63.247022
|  | 1191 | 79.11383 | 63.260089
|  | 1190 | 79.08699 | 63.23179
|  | 1189 | 79.05213 | 63.259741
|  | 1188 | 79.08544 | 63.308824
|  | 1187 | 79.09851 | 63.267911
|  | 1186 | 79.05919 | 63.279667
Additional Information: |  | 1185 | 79.03753 | 63.281733
The data in column D correspond to the uncoated diffuser, Item # DG10-120. |  | 1184 | 79.01872 | 63.283609
|  | 1183 | 79.05343 | 63.32252
|  | 1182 | 79.03455 | 63.32421
|  | 1181 | 79.0492 | 63.310833
|  | 1180 | 79.01325 | 63.288698
|  | 1179 | 79.02566 | 63.297813
|  | 1178 | 79.02187 | 63.307323
|  | 1177 | 78.98273 | 63.274771
|  | 1176 | 78.99041 | 63.290215
|  | 1175 | 78.99581 | 63.327142
|  | 1174 | 78.9718 | 63.317039
|  | 1173 | 78.97681 | 63.345249
|  | 1172 | 78.94946 | 63.293982
|  | 1171 | 78.97122 | 63.297988
|  | 1170 | 78.96016 | 63.366044
|  | 1169 | 78.95664 | 63.368011
|  | 1168 | 78.9613 | 63.325951
|  | 1167 | 78.91815 | 63.371464
|  | 1166 | 78.94276 | 63.357125
|  | 1165 | 78.89719 | 63.408903
|  | 1164 | 78.91854 | 63.419337
|  | 1163 | 78.90346 | 63.402288
|  | 1162 | 78.88578 | 63.361094
|  | 1161 | 78.88626 | 63.410116
|  | 1160 | 78.91876 | 63.43555
|  | 1159 | 78.8573 | 63.415565
|  | 1158 | 78.87966 | 63.474119
|  | 1157 | 78.89589 | 63.46664
|  | 1156 | 78.91879 | 63.423965
|  | 1155 | 78.89393 | 63.427457
|  | 1154 | 78.84355 | 63.491243
|  | 1153 | 78.86861 | 63.486842
|  | 1152 | 78.82847 | 63.530855
|  | 1151 | 78.81167 | 63.499443
|  | 1150 | 78.8037 | 63.46968
|  | 1149 | 78.80344 | 63.531194
|  | 1148 | 78.82787 | 63.517998
|  | 1147 | 78.82579 | 63.541032
|  | 1146 | 78.82857 | 63.566683
|  | 1145 | 78.80646 | 63.524486
|  | 1144 | 78.82777 | 63.535726
|  | 1143 | 78.80679 | 63.570504
|  | 1142 | 78.79345 | 63.581019
|  | 1141 | 78.77994 | 63.558358
|  | 1140 | 78.78556 | 63.618162
|  | 1139 | 78.77059 | 63.598012
|  | 1138 | 78.80132 | 63.519023
|  | 1137 | 78.75472 | 63.609139
|  | 1136 | 78.76411 | 63.658275
|  | 1135 | 78.71252 | 63.598732
|  | 1134 | 78.69864 | 63.675507
|  | 1133 | 78.70776 | 63.676285
|  | 1132 | 78.72345 | 63.619727
|  | 1131 | 78.72279 | 63.672522
|  | 1130 | 78.72985 | 63.677893
|  | 1129 | 78.69581 | 63.727038
|  | 1128 | 78.71944 | 63.736852
|  | 1127 | 78.72356 | 63.740686
|  | 1126 | 78.66526 | 63.726239
|  | 1125 | 78.66441 | 63.755392
|  | 1124 | 78.67366 | 63.748732
|  | 1123 | 78.67867 | 63.784463
|  | 1122 | 78.62282 | 63.849494
|  | 1121 | 78.61993 | 63.851672
|  | 1120 | 78.60259 | 63.784036
|  | 1119 | 78.60041 | 63.858479
|  | 1118 | 78.63004 | 63.878782
|  | 1117 | 78.59308 | 63.88763
|  | 1116 | 78.62456 | 63.934788
|  | 1115 | 78.62826 | 63.879747
|  | 1114 | 78.61678 | 63.852083
|  | 1113 | 78.61692 | 63.904175
|  | 1112 | 78.60259 | 63.971323
|  | 1111 | 78.59016 | 63.932866
|  | 1110 | 78.57112 | 63.962179
|  | 1109 | 78.54382 | 64.000464
|  | 1108 | 78.56195 | 63.996703
|  | 1107 | 78.51745 | 64.000246
|  | 1106 | 78.51211 | 64.006188
|  | 1105 | 78.49875 | 64.028885
|  | 1104 | 78.52416 | 64.063044
|  | 1103 | 78.51559 | 64.079143
|  | 1102 | 78.50546 | 64.061718
|  | 1101 | 78.49871 | 64.083365
|  | 1100 | 78.48011 | 64.060028
|  | 1099 | 78.4806 | 64.092627
|  | 1098 | 78.47504 | 64.139409
|  | 1097 | 78.48404 | 64.133138
|  | 1096 | 78.47975 | 64.150665
|  | 1095 | 78.4618 | 64.179711
|  | 1094 | 78.45911 | 64.178731
|  | 1093 | 78.46357 | 64.210158
|  | 1092 | 78.41753 | 64.276059
|  | 1091 | 78.43792 | 64.272308
|  | 1090 | 78.43341 | 64.241834
|  | 1089 | 78.44995 | 64.344179
|  | 1088 | 78.44402 | 64.342982
|  | 1087 | 78.43771 | 64.328182
|  | 1086 | 78.3883 | 64.392973
|  | 1085 | 78.37544 | 64.351584
|  | 1084 | 78.38071 | 64.321126
|  | 1083 | 78.40941 | 64.370617
|  | 1082 | 78.39024 | 64.34409
|  | 1081 | 78.35328 | 64.436189
|  | 1080 | 78.36799 | 64.505759
|  | 1079 | 78.36118 | 64.454262
|  | 1078 | 78.3539 | 64.490351
|  | 1077 | 78.34586 | 64.499419
|  | 1076 | 78.32823 | 64.487307
|  | 1075 | 78.32029 | 64.575957
|  | 1074 | 78.34155 | 64.6236
|  | 1073 | 78.32797 | 64.560667
|  | 1072 | 78.33571 | 64.564628
|  | 1071 | 78.31386 | 64.624237
|  | 1070 | 78.31154 | 64.674159
|  | 1069 | 78.31426 | 64.705936
|  | 1068 | 78.3134 | 64.734458
|  | 1067 | 78.29237 | 64.724287
|  | 1066 | 78.27596 | 64.730768
|  | 1065 | 78.27439 | 64.746826
|  | 1064 | 78.24537 | 64.797313
|  | 1063 | 78.2396 | 64.870672
|  | 1062 | 78.24513 | 64.839512
|  | 1061 | 78.25201 | 64.849128
|  | 1060 | 78.24234 | 64.871172
|  | 1059 | 78.22745 | 64.874376
|  | 1058 | 78.23297 | 64.939815
|  | 1057 | 78.23585 | 65.005919
|  | 1056 | 78.22396 | 64.965443
|  | 1055 | 78.23307 | 64.973313
|  | 1054 | 78.21492 | 64.996916
|  | 1053 | 78.19252 | 65.027309
|  | 1052 | 78.20054 | 65.105107
|  | 1051 | 78.2063 | 65.125479
|  | 1050 | 78.18164 | 65.129621
|  | 1049 | 78.16881 | 65.159146
|  | 1048 | 78.15847 | 65.168486
|  | 1047 | 78.16676 | 65.159757
|  | 1046 | 78.17484 | 65.239886
|  | 1045 | 78.15233 | 65.266004
|  | 1044 | 78.1277 | 65.24146
|  | 1043 | 78.13253 | 65.282363
|  | 1042 | 78.14078 | 65.326526
|  | 1041 | 78.15303 | 65.31275
|  | 1040 | 78.12869 | 65.333975
|  | 1039 | 78.11911 | 65.427654
|  | 1038 | 78.12416 | 65.437632
|  | 1037 | 78.10613 | 65.407169
|  | 1036 | 78.1071 | 65.451026
|  | 1035 | 78.10798 | 65.478415
|  | 1034 | 78.09981 | 65.52241
|  | 1033 | 78.08746 | 65.598032
|  | 1032 | 78.06487 | 65.552098
|  | 1031 | 78.07318 | 65.580809
|  | 1030 | 78.05991 | 65.68975
|  | 1029 | 78.03996 | 65.658126
|  | 1028 | 78.04968 | 65.653045
|  | 1027 | 78.04584 | 65.719819
|  | 1026 | 78.02774 | 65.749639
|  | 1025 | 77.99564 | 65.764048
|  | 1024 | 77.98901 | 65.779572
|  | 1023 | 77.99797 | 65.857837
|  | 1022 | 77.99537 | 65.890603
|  | 1021 | 77.987 | 65.846851
|  | 1020 | 77.97085 | 65.899381
|  | 1019 | 77.9892 | 65.977711
|  | 1018 | 77.99503 | 65.994347
|  | 1017 | 77.98269 | 66.056088
|  | 1016 | 77.96229 | 66.042503
|  | 1015 | 77.95525 | 66.061994
|  | 1014 | 77.95906 | 66.088149
|  | 1013 | 77.93379 | 66.100929
|  | 1012 | 77.92319 | 66.148686
|  | 1011 | 77.93853 | 66.195645
|  | 1010 | 77.93678 | 66.254714
|  | 1009 | 77.91714 | 66.252613
|  | 1008 | 77.90403 | 66.284351
|  | 1007 | 77.9026 | 66.381677
|  | 1006 | 77.89824 | 66.412469
|  | 1005 | 77.90023 | 66.38949
|  | 1004 | 77.87215 | 66.378713
|  | 1003 | 77.86419 | 66.417603
|  | 1002 | 77.86644 | 66.489772
|  | 1001 | 77.85886 | 66.54361
|  | 1000 | 77.86915 | 66.602167
|  | 999 | 77.86865 | 66.647975
|  | 998 | 77.86084 | 66.680018
|  | 997 | 77.85752 | 66.645972
|  | 996 | 77.85974 | 66.707369
|  | 995 | 77.85025 | 66.859659
|  | 994 | 77.84294 | 66.857316
|  | 993 | 77.82331 | 66.835613
|  | 992 | 77.81686 | 66.85507
|  | 991 | 77.81422 | 66.839779
|  | 990 | 77.81631 | 66.873898
|  | 989 | 77.80579 | 66.956969
|  | 988 | 77.78189 | 67.033474
|  | 987 | 77.77732 | 67.064944
|  | 986 | 77.76763 | 67.088462
|  | 985 | 77.75713 | 67.107172
|  | 984 | 77.75687 | 67.156429
|  | 983 | 77.77379 | 67.193156
|  | 982 | 77.74523 | 67.225845
|  | 981 | 77.72958 | 67.2139
|  | 980 | 77.72142 | 67.268969
|  | 979 | 77.71908 | 67.341408
|  | 978 | 77.70541 | 67.353727
|  | 977 | 77.7126 | 67.42499
|  | 976 | 77.72284 | 67.560903
|  | 975 | 77.71485 | 67.571221
|  | 974 | 77.69724 | 67.481433
|  | 973 | 77.67497 | 67.532519
|  | 972 | 77.6688 | 67.652175
|  | 971 | 77.67048 | 67.698276
|  | 970 | 77.65735 | 67.702313
|  | 969 | 77.65625 | 67.74955
|  | 968 | 77.65839 | 67.814598
|  | 967 | 77.65166 | 67.80122
|  | 966 | 77.64567 | 67.863628
|  | 965 | 77.6679 | 67.928533
|  | 964 | 77.66971 | 67.955661
|  | 963 | 77.66894 | 67.938667
|  | 962 | 77.65232 | 67.997193
|  | 961 | 77.65214 | 68.076166
|  | 960 | 77.637 | 68.149942
|  | 959 | 77.64776 | 68.20318
|  | 958 | 77.6547 | 68.149562
|  | 957 | 77.6432 | 68.199772
|  | 956 | 77.64145 | 68.241172
|  | 955 | 77.6404 | 68.297105
|  | 954 | 77.62477 | 68.321107
|  | 953 | 77.60937 | 68.452504
|  | 952 | 77.60997 | 68.458161
|  | 951 | 77.61439 | 68.532645
|  | 950 | 77.57774 | 68.556149
|  | 949 | 77.57355 | 68.600501
|  | 948 | 77.5843 | 68.664902
|  | 947 | 77.58554 | 68.610167
|  | 946 | 77.56407 | 68.684082
|  | 945 | 77.56157 | 68.755548
|  | 944 | 77.56521 | 68.761629
|  | 943 | 77.5706 | 68.862592
|  | 942 | 77.55196 | 68.908148
|  | 941 | 77.5446 | 68.930559
|  | 940 | 77.54902 | 68.994735
|  | 939 | 77.53792 | 69.062297
|  | 938 | 77.53703 | 69.080052
|  | 937 | 77.54418 | 69.051779
|  | 936 | 77.535 | 69.165168
|  | 935 | 77.50542 | 69.216875
|  | 934 | 77.48404 | 69.283815
|  | 933 | 77.4699 | 69.245959
|  | 932 | 77.50799 | 69.225517
|  | 931 | 77.47131 | 69.358175
|  | 930 | 77.45402 | 69.496447
|  | 929 | 77.48609 | 69.438912
|  | 928 | 77.43483 | 69.547785
|  | 927 | 77.4396 | 69.51206
|  | 926 | 77.43874 | 69.582331
|  | 925 | 77.4273 | 69.79676
|  | 924 | 77.42552 | 69.757888
|  | 923 | 77.44494 | 69.779413
|  | 922 | 77.39315 | 69.923173
|  | 921 | 77.44919 | 69.864857
|  | 920 | 77.39202 | 69.751738
|  | 919 | 77.39126 | 70.029753
|  | 918 | 77.39849 | 70.181767
|  | 917 | 77.44203 | 70.149579
|  | 916 | 77.39503 | 70.153536
|  | 915 | 77.37656 | 70.084377
|  | 914 | 77.38746 | 70.206862
|  | 913 | 77.34917 | 70.274376
|  | 912 | 77.34947 | 70.291347
|  | 911 | 77.34601 | 70.332527
|  | 910 | 77.35725 | 70.500799
|  | 909 | 77.313 | 70.335942
|  | 908 | 77.29771 | 70.489914
|  | 907 | 77.28189 | 70.566364
|  | 906 | 77.35228 | 70.837531
|  | 905 | 77.28803 | 70.67185
|  | 904 | 77.26756 | 70.870899
|  | 903 | 77.29799 | 70.959457
|  | 902 | 77.30102 | 70.61062
|  | 901 | 77.26968 | 70.956214
|  | 900 | 77.23504 | 71.207915
|  | 899 | 77.28086 | 71.026574
|  | 898 | 77.21279 | 71.081798
|  | 897 | 77.24194 | 71.089891
|  | 896 | 77.2505 | 71.166103
|  | 895 | 77.23047 | 71.24098
|  | 894 | 77.23269 | 71.272546
|  | 893 | 77.15209 | 71.328308
|  | 892 | 77.25812 | 71.189932
|  | 891 | 77.21829 | 71.350551
|  | 890 | 77.17721 | 71.294181
|  | 889 | 77.11731 | 71.401455
|  | 888 | 77.13359 | 71.689343
|  | 887 | 77.27667 | 71.740675
|  | 886 | 77.18351 | 71.551535
|  | 885 | 77.1034 | 71.559975
|  | 884 | 77.23769 | 71.648463
|  | 883 | 77.22323 | 71.934708
|  | 882 | 77.18538 | 72.142245
|  | 881 | 77.21488 | 71.670651
|  | 880 | 77.26564 | 71.914925
|  | 879 | 77.11155 | 72.084248
|  | 878 | 77.11613 | 72.140825
|  | 877 | 77.1442 | 72.302952
|  | 876 | 77.1207 | 72.224529
|  | 875 | 77.01907 | 72.136484
|  | 874 | 77.0435 | 72.115373
|  | 873 | 77.143 | 72.311037
|  | 872 | 77.16891 | 72.398147
|  | 871 | 76.92253 | 72.498156
|  | 870 | 77.03769 | 72.505807
|  | 869 | 77.22984 | 72.620386
|  | 868 | 76.98785 | 72.488446
|  | 867 | 77.04574 | 72.602138
|  | 866 | 77.09757 | 72.334869
|  | 865 | 76.97228 | 72.745842
|  | 864 | 77.02675 | 72.866197
|  | 863 | 77.09575 | 73.404241
|  | 862 | 77.03666 | 72.771034
|  | 861 | 77.00238 | 73.34019
|  | 860 | 76.95328 | 72.111378
|  | 859 | 77.24896 | 73.852336
|  | 858 | 77.22071 | 73.801436
|  | 857 | 77.41952 | 74.064023
|  | 856 | 77.23776 | 74.241567
|  | 855 | 76.94243 | 73.90361
|  | 854 | 77.04365 | 74.292058
|  | 853 | 76.98199 | 74.29088
|  | 852 | 77.24739 | 73.823481
|  | 851 | 76.91649 | 74.431131
|  | 850 | 77.03928 | 74.48302
|  | 849 | 76.95151 | 74.347665
|  | 848 | 76.97705 | 74.467806
|  | 847 | 77.16575 | 74.511338
|  | 846 | 77.04707 | 74.086013
|  | 845 | 76.95291 | 74.524746
|  | 844 | 76.91897 | 74.682201
|  | 843 | 76.93075 | 75.001688
|  | 842 | 77.1266 | 74.732684
|  | 841 | 77.08147 | 74.728392
|  | 840 | 76.91182 | 75.060709
|  | 839 | 76.94635 | 75.247313
|  | 838 | 77.09737 | 75.165417
|  | 837 | 76.85285 | 75.131649
|  | 836 | 77.07151 | 75.100412
|  | 835 | 77.05819 | 75.291194
|  | 834 | 77.03692 | 75.460759
|  | 833 | 76.8498 | 75.571502
|  | 832 | 76.98378 | 75.50687
|  | 831 | 76.84047 | 75.564143
|  | 830 | 76.96426 | 75.605153
|  | 829 | 76.95281 | 75.470008
|  | 828 | 76.987 | 75.708076
|  | 827 | 76.88849 | 75.919968
|  | 826 | 76.76571 | 75.775764
|  | 825 | 76.82228 | 75.954455
|  | 824 | 76.8056 | 76.03432
|  | 823 | 76.83367 | 75.95219
|  | 822 | 76.77609 | 76.088155
|  | 821 | 76.87233 | 76.053073
|  | 820 | 76.88666 | 76.123386
|  | 819 | 76.81104 | 75.984942
|  | 818 | 76.88646 | 76.247805
|  | 817 | 76.82231 | 76.237771
|  | 816 | 76.84682 | 76.421883
|  | 815 | 76.70384 | 76.586695
|  | 814 | 76.74133 | 76.454337
|  | 813 | 76.77944 | 76.5308
|  | 812 | 76.79762 | 76.524379
|  | 811 | 76.90532 | 76.622434
|  | 810 | 76.77221 | 76.775082
|  | 809 | 76.81398 | 76.700246
|  | 808 | 76.74704 | 76.811188
|  | 807 | 76.88041 | 76.900645
|  | 806 | 76.8623 | 76.848547
|  | 805 | 76.76812 | 77.011982
|  | 804 | 76.88991 | 76.983719
|  | 803 | 76.75657 | 77.103548
|  | 802 | 76.77902 | 77.112303
|  | 801 | 76.77088 | 77.091296
|  | 800 | 76.8447 | 77.25659
|  | 799 | 76.75367 | 77.171439
|  | 798 | 76.87941 | 77.341413
|  | 797 | 76.86439 | 77.457041
|  | 796 | 76.78757 | 77.535803
|  | 795 | 76.81875 | 77.47365
|  | 794 | 76.77013 | 77.520048
|  | 793 | 76.71576 | 77.676266
|  | 792 | 76.69483 | 77.712645
|  | 791 | 76.73536 | 77.690715
|  | 790 | 76.67278 | 77.935608
|  | 789 | 76.71024 | 77.764198
|  | 788 | 76.72459 | 77.903625
|  | 787 | 76.64313 | 77.905412
|  | 786 | 76.67096 | 78.030002
|  | 785 | 76.63721 | 78.100832
|  | 784 | 76.70158 | 78.012464
|  | 783 | 76.60688 | 78.182171
|  | 782 | 76.617 | 78.328629
|  | 781 | 76.67383 | 78.207402
|  | 780 | 76.6214 | 78.210589
|  | 779 | 76.64727 | 78.277949
|  | 778 | 76.54577 | 78.364332
|  | 777 | 76.69206 | 78.407721
|  | 776 | 76.58235 | 78.456049
|  | 775 | 76.57951 | 78.545312
|  | 774 | 76.54563 | 78.625689
|  | 773 | 76.59247 | 78.685467
|  | 772 | 76.60375 | 78.62488
|  | 771 | 76.62237 | 78.763211
|  | 770 | 76.52885 | 78.748707
|  | 769 | 76.55386 | 78.891708
|  | 768 | 76.58135 | 78.833943
|  | 767 | 76.54562 | 78.910182
|  | 766 | 76.60576 | 79.027571
|  | 765 | 76.54106 | 79.067195
|  | 764 | 76.5336 | 79.045051
|  | 763 | 76.48647 | 79.078303
|  | 762 | 76.57505 | 79.141007
|  | 761 | 76.56882 | 79.226993
|  | 760 | 76.53907 | 79.291682
|  | 759 | 76.554 | 79.25544
|  | 758 | 76.49453 | 79.264642
|  | 757 | 76.48749 | 79.340528
|  | 756 | 76.47605 | 79.38461
|  | 755 | 76.41751 | 79.52685
|  | 754 | 76.52232 | 79.514639
|  | 753 | 76.56122 | 79.590028
|  | 752 | 76.46469 | 79.607871
|  | 751 | 76.4468 | 79.615562
|  | 750 | 76.44606 | 79.625744
|  | 749 | 76.42159 | 79.673489
|  | 748 | 76.44323 | 79.655613
|  | 747 | 76.49812 | 79.749463
|  | 746 | 76.41258 | 79.752957
|  | 745 | 76.36036 | 79.791142
|  | 744 | 76.39244 | 79.822476
|  | 743 | 76.35689 | 79.868379
|  | 742 | 76.3175 | 79.898819
|  | 741 | 76.39255 | 79.933893
|  | 740 | 76.42186 | 79.955922
|  | 739 | 76.38246 | 80.050844
|  | 738 | 76.32778 | 80.05005
|  | 737 | 76.28405 | 80.18892
|  | 736 | 76.26644 | 80.160326
|  | 735 | 76.2747 | 80.138582
|  | 734 | 76.32373 | 80.210586
|  | 733 | 76.27538 | 80.260956
|  | 732 | 76.18796 | 80.311288
|  | 731 | 76.22919 | 80.30234
|  | 730 | 76.26071 | 80.311382
|  | 729 | 76.20449 | 80.436344
|  | 728 | 76.20792 | 80.457115
|  | 727 | 76.16097 | 80.421827
|  | 726 | 76.17044 | 80.450348
|  | 725 | 76.20947 | 80.546673
|  | 724 | 76.19719 | 80.505356
|  | 723 | 76.17499 | 80.568774
|  | 722 | 76.16032 | 80.620115
|  | 721 | 76.14929 | 80.632146
|  | 720 | 76.15441 | 80.617817
|  | 719 | 76.13534 | 80.645606
|  | 718 | 76.05584 | 80.610958
|  | 717 | 76.08927 | 80.636828
|  | 716 | 76.09348 | 80.735332
|  | 715 | 76.09028 | 80.772575
|  | 714 | 76.0284 | 80.689171
|  | 713 | 76.04524 | 80.756329
|  | 712 | 76.00492 | 80.795115
|  | 711 | 76.06338 | 80.873207
|  | 710 | 76.00144 | 80.801474
|  | 709 | 75.99246 | 80.812796
|  | 708 | 75.98659 | 80.857979
|  | 707 | 75.96423 | 80.89858
|  | 706 | 75.90898 | 80.907277
|  | 705 | 75.95161 | 80.922098
|  | 704 | 75.94323 | 80.91414
|  | 703 | 75.92547 | 81.031509
|  | 702 | 75.91159 | 81.044613
|  | 701 | 75.87304 | 81.066063
|  | 700 | 75.86019 | 81.029828
|  | 699 | 75.85241 | 81.020456
|  | 698 | 75.83631 | 81.022825
|  | 697 | 75.82399 | 81.046019
|  | 696 | 75.78503 | 81.136552
|  | 695 | 75.83091 | 81.153264
|  | 694 | 75.75511 | 81.130564
|  | 693 | 75.77961 | 81.068081
|  | 692 | 75.83955 | 81.058345
|  | 691 | 75.81157 | 81.064085
|  | 690 | 75.78252 | 81.067363
|  | 689 | 75.71632 | 81.139027
|  | 688 | 75.72624 | 81.159551
|  | 687 | 75.76281 | 81.144573
|  | 686 | 75.74052 | 81.152764
|  | 685 | 75.74099 | 81.165461
|  | 684 | 75.72072 | 81.14212
|  | 683 | 75.6254 | 81.123763
|  | 682 | 75.63572 | 81.230678
|  | 681 | 75.69543 | 81.214298
|  | 680 | 75.64521 | 81.19547
|  | 679 | 75.61513 | 81.230931
|  | 678 | 75.6436 | 81.208703
|  | 677 | 75.58042 | 81.227056
|  | 676 | 75.58814 | 81.270223
|  | 675 | 75.61747 | 81.278372
|  | 674 | 75.56294 | 81.265005
|  | 673 | 75.55561 | 81.260746
|  | 672 | 75.55785 | 81.285338
|  | 671 | 75.60134 | 81.284697
|  | 670 | 75.5849 | 81.288842
|  | 669 | 75.57717 | 81.234629
|  | 668 | 75.61242 | 81.246356
|  | 667 | 75.59472 | 81.210933
|  | 666 | 75.54984 | 81.244096
|  | 665 | 75.53374 | 81.312527
|  | 664 | 75.55074 | 81.3108
|  | 663 | 75.55424 | 81.303957
|  | 662 | 75.47999 | 81.25119
|  | 661 | 75.48139 | 81.245227
|  | 660 | 75.51292 | 81.325691
|  | 659 | 75.47268 | 81.326623
|  | 658 | 75.47813 | 81.257116
|  | 657 | 75.50359 | 81.243478
|  | 656 | 75.4821 | 81.24615
|  | 655 | 75.42612 | 81.199036
|  | 654 | 75.45397 | 81.231196
|  | 653 | 75.45349 | 81.292662
|  | 652 | 75.42151 | 81.258135
|  | 651 | 75.45763 | 81.207392
|  | 650 | 75.42922 | 81.17231
|  | 649 | 75.29134 | 81.22182
|  | 648 | 75.27633 | 81.212101
|  | 647 | 75.26123 | 81.209016
|  | 646 | 75.24603 | 81.251843
|  | 645 | 75.23072 | 81.202913
|  | 644 | 75.21532 | 81.165288
|  | 643 | 75.19981 | 81.15245
|  | 642 | 75.1842 | 81.156421
|  | 641 | 75.16849 | 81.1939
|  | 640 | 75.15267 | 81.145541
|  | 639 | 75.13675 | 81.126129
|  | 638 | 75.12072 | 81.147874
|  | 637 | 75.10459 | 81.143524
|  | 636 | 75.08835 | 81.146511
|  | 635 | 75.07201 | 81.120528
|  | 634 | 75.05555 | 81.079467
|  | 633 | 75.03899 | 81.086283
|  | 632 | 75.02232 | 81.095318
|  | 631 | 75.00554 | 81.133658
|  | 630 | 74.98864 | 81.11078
|  | 629 | 74.97164 | 81.103239
|  | 628 | 74.95453 | 81.088741
|  | 627 | 74.9373 | 81.062034
|  | 626 | 74.91996 | 81.047743
|  | 625 | 74.9025 | 81.019036
|  | 624 | 74.88493 | 81.012211
|  | 623 | 74.86725 | 80.974177
|  | 622 | 74.84945 | 80.981162
|  | 621 | 74.83153 | 81.046836
|  | 620 | 74.8135 | 81.028728
|  | 619 | 74.79534 | 81.001282
|  | 618 | 74.77707 | 80.981502
|  | 617 | 74.75868 | 80.941421
|  | 616 | 74.74017 | 80.930821
|  | 615 | 74.72154 | 80.948204
|  | 614 | 74.70279 | 80.968899
|  | 613 | 74.68391 | 80.952117
|  | 612 | 74.66491 | 80.881521
|  | 611 | 74.64579 | 80.870364
|  | 610 | 74.62654 | 80.908809
|  | 609 | 74.60717 | 80.936495
|  | 608 | 74.58768 | 80.873281
|  | 607 | 74.56805 | 80.804797
|  | 606 | 74.5483 | 80.821921
|  | 605 | 74.52843 | 80.850545
|  | 604 | 74.50842 | 80.866465
|  | 603 | 74.48828 | 80.833528
|  | 602 | 74.46802 | 80.842995
|  | 601 | 74.44762 | 80.852456
|  | 600 | 74.42709 | 80.813202
|  | 599 | 74.40643 | 80.834881
|  | 598 | 74.38564 | 80.890739
|  | 597 | 74.36472 | 80.880409
|  | 596 | 74.34366 | 80.850061
|  | 595 | 74.32246 | 80.810887
|  | 594 | 74.30113 | 80.771743
|  | 593 | 74.27966 | 80.780387
|  | 592 | 74.25806 | 80.75964
|  | 591 | 74.23631 | 80.741911
|  | 590 | 74.21443 | 80.721875
|  | 589 | 74.19241 | 80.695011
|  | 588 | 74.17025 | 80.725959
|  | 587 | 74.14794 | 80.711102
|  | 586 | 74.1255 | 80.689674
|  | 585 | 74.10291 | 80.705491
|  | 584 | 74.08018 | 80.714753
|  | 583 | 74.05731 | 80.687668
|  | 582 | 74.03429 | 80.704759
|  | 581 | 74.01113 | 80.682255
|  | 580 | 73.98782 | 80.628144
|  | 579 | 73.96436 | 80.620757
|  | 578 | 73.94075 | 80.63964
|  | 577 | 73.917 | 80.633438
|  | 576 | 73.8931 | 80.636736
|  | 575 | 73.86904 | 80.585729
|  | 574 | 73.84484 | 80.605786
|  | 573 | 73.82048 | 80.60843
|  | 572 | 73.79597 | 80.541537
|  | 571 | 73.77131 | 80.564265
|  | 570 | 73.7465 | 80.558559
|  | 569 | 73.72153 | 80.547463
|  | 568 | 73.6964 | 80.561057
|  | 567 | 73.67112 | 80.618153
|  | 566 | 73.64568 | 80.596283
|  | 565 | 73.62008 | 80.511019
|  | 564 | 73.59433 | 80.503965
|  | 563 | 73.56841 | 80.489505
|  | 562 | 73.54234 | 80.470708
|  | 561 | 73.5161 | 80.517974
|  | 560 | 73.4897 | 80.529373
|  | 559 | 73.46314 | 80.520431
|  | 558 | 73.43642 | 80.474807
|  | 557 | 73.40953 | 80.416256
|  | 556 | 73.38248 | 80.444206
|  | 555 | 73.35526 | 80.429742
|  | 554 | 73.32787 | 80.394912
|  | 553 | 73.30032 | 80.444565
|  | 552 | 73.2726 | 80.446451
|  | 551 | 73.24471 | 80.511469
|  | 550 | 73.21665 | 80.401557
|  | 549 | 73.18841 | 80.393877
|  | 548 | 73.16001 | 80.435847
|  | 547 | 73.13144 | 80.425615
|  | 546 | 73.10269 | 80.425211
|  | 545 | 73.07377 | 80.413518
|  | 544 | 73.04467 | 80.39183
|  | 543 | 73.01539 | 80.365512
|  | 542 | 72.98595 | 80.3487
|  | 541 | 72.95632 | 80.353502
|  | 540 | 72.92651 | 80.410584
|  | 539 | 72.89653 | 80.39547
|  | 538 | 72.86637 | 80.341195
|  | 537 | 72.83602 | 80.379887
|  | 536 | 72.80549 | 80.333994
|  | 535 | 72.77479 | 80.33636
|  | 534 | 72.7439 | 80.402954
|  | 533 | 72.71282 | 80.329745
|  | 532 | 72.68156 | 80.298265
|  | 531 | 72.65011 | 80.338961
|  | 530 | 72.61848 | 80.314668
|  | 529 | 72.58666 | 80.278508
|  | 528 | 72.55465 | 80.275644
|  | 527 | 72.52245 | 80.272863
|  | 526 | 72.49007 | 80.267536
|  | 525 | 72.45749 | 80.291555
|  | 524 | 72.42472 | 80.213783
|  | 523 | 72.39175 | 80.32002
|  | 522 | 72.3586 | 80.263714
|  | 521 | 72.32525 | 80.289088
|  | 520 | 72.2917 | 80.310258
|  | 519 | 72.25796 | 80.23262
|  | 518 | 72.22402 | 80.234403
|  | 517 | 72.18988 | 80.201903
|  | 516 | 72.15554 | 80.230634
|  | 515 | 72.12101 | 80.227881
|  | 514 | 72.08627 | 80.226334
|  | 513 | 72.05134 | 80.172925
|  | 512 | 72.0162 | 80.139676
|  | 511 | 71.98085 | 80.197085
|  | 510 | 71.94531 | 80.203292
|  | 509 | 71.90956 | 80.114984
|  | 508 | 71.8736 | 80.140364
|  | 507 | 71.83743 | 80.128968
|  | 506 | 71.80106 | 80.147438
|  | 505 | 71.76448 | 80.095504
|  | 504 | 71.72769 | 80.066561
|  | 503 | 71.69069 | 80.10051
|  | 502 | 71.65348 | 80.093474
|  | 501 | 71.61606 | 80.003699
|  | 500 | 71.57842 | 80.021546
|  | 499 | 71.54057 | 79.964629
|  | 498 | 71.50251 | 79.960165
|  | 497 | 71.46423 | 79.945287
|  | 496 | 71.42573 | 79.884702
|  | 495 | 71.38701 | 79.915146
|  | 494 | 71.34808 | 79.891963
|  | 493 | 71.30893 | 79.883005
|  | 492 | 71.26955 | 79.852111
|  | 491 | 71.22996 | 79.779174
|  | 490 | 71.19014 | 79.751287
|  | 489 | 71.1501 | 79.777616
|  | 488 | 71.10984 | 79.764701
|  | 487 | 71.06935 | 79.747526
|  | 486 | 71.02863 | 79.737644
|  | 485 | 70.98769 | 79.668966
|  | 484 | 70.94652 | 79.629899
|  | 483 | 70.90512 | 79.666562
|  | 482 | 70.86349 | 79.589934
|  | 481 | 70.82164 | 79.580285
|  | 480 | 70.77955 | 79.555535
|  | 479 | 70.73722 | 79.557003
|  | 478 | 70.69467 | 79.52472
|  | 477 | 70.65188 | 79.433917
|  | 476 | 70.60885 | 79.524732
|  | 475 | 70.56559 | 79.460711
|  | 474 | 70.52209 | 79.425441
|  | 473 | 70.47835 | 79.401926
|  | 472 | 70.43437 | 79.374602
|  | 471 | 70.39015 | 79.318008
|  | 470 | 70.3457 | 79.331989
|  | 469 | 70.301 | 79.312958
|  | 468 | 70.25605 | 79.287423
|  | 467 | 70.21087 | 79.237371
|  | 466 | 70.16543 | 79.189606
|  | 465 | 70.11975 | 79.325202
|  | 464 | 70.07383 | 79.186612
|  | 463 | 70.02766 | 79.259619
|  | 462 | 69.98123 | 79.232369
|  | 461 | 69.93456 | 79.088691
|  | 460 | 69.88764 | 79.022613
|  | 459 | 69.84046 | 79.146532
|  | 458 | 69.79304 | 78.967286
|  | 457 | 69.74535 | 79.028668
|  | 456 | 69.69742 | 78.945858
|  | 455 | 69.64923 | 78.899868
|  | 454 | 69.60078 | 78.837555
|  | 453 | 69.55207 | 78.833484
|  | 452 | 69.50311 | 78.909943
|  | 451 | 69.45388 | 78.860301
|  | 450 | 69.4044 | 78.894518
|  | 449 | 69.35465 | 78.804043
|  | 448 | 69.30464 | 78.718799
|  | 447 | 69.25436 | 78.664188
|  | 446 | 69.20382 | 78.647844
|  | 445 | 69.15302 | 78.627192
|  | 444 | 69.10195 | 78.556374
|  | 443 | 69.05061 | 78.583179
|  | 442 | 68.999 | 78.614339
|  | 441 | 68.94712 | 78.60328
|  | 440 | 68.89497 | 78.565715
|  | 439 | 68.84255 | 78.531479
|  | 438 | 68.78986 | 78.464815
|  | 437 | 68.73689 | 78.520656
|  | 436 | 68.68365 | 78.445979
|  | 435 | 68.63013 | 78.40764
|  | 434 | 68.57633 | 78.383871
|  | 433 | 68.52226 | 78.444133
|  | 432 | 68.46791 | 78.432314
|  | 431 | 68.41327 | 78.391513
|  | 430 | 68.35836 | 78.371211
|  | 429 | 68.30316 | 78.324611
|  | 428 | 68.24769 | 78.272336
|  | 427 | 68.19192 | 78.297938
|  | 426 | 68.13587 | 78.326055
|  | 425 | 68.07954 | 78.343813
|  | 424 | 68.02291 | 78.287388
|  | 423 | 67.966 | 78.263828
|  | 422 | 67.9088 | 78.190695
|  | 421 | 67.85131 | 78.210362
|  | 420 | 67.79353 | 78.192586
|  | 419 | 67.73545 | 78.209921
|  | 418 | 67.67708 | 78.204066
|  | 417 | 67.61842 | 78.17614
|  | 416 | 67.55946 | 78.150654
|  | 415 | 67.5002 | 78.162675
|  | 414 | 67.44065 | 78.176746
|  | 413 | 67.38079 | 78.149019
|  | 412 | 67.32064 | 78.12205
|  | 411 | 67.26018 | 78.110917
|  | 410 | 67.19942 | 78.081903
|  | 409 | 67.13836 | 78.115222
|  | 408 | 67.077 | 78.153217
|  | 407 | 67.01532 | 78.16648
|  | 406 | 66.95335 | 78.088249
|  | 405 | 66.89106 | 78.148563
|  | 404 | 66.82847 | 78.078272
|  | 403 | 66.76556 | 78.041393
|  | 402 | 66.70235 | 78.106616
|  | 401 | 66.63882 | 78.05392
|  | 400 | 66.57498 | 78.163931
|  | 399 | 66.51083 | 78.044112
|  | 398 | 66.44636 | 78.062771
|  | 397 | 66.38157 | 78.07727
|  | 396 | 66.31647 | 78.097557
|  | 395 | 66.25104 | 78.062878
|  | 394 | 66.1853 | 78.069956
|  | 393 | 66.11924 | 78.088589
|  | 392 | 66.05285 | 78.082122
|  | 391 | 65.98615 | 78.007415
|  | 390 | 65.91911 | 78.082986
|  | 389 | 65.85176 | 78.17163
|  | 388 | 65.78407 | 78.134357
|  | 387 | 65.71606 | 78.215072
|  | 386 | 65.64772 | 78.186946
|  | 385 | 65.57905 | 78.23345
|  | 384 | 65.51005 | 78.265873
|  | 383 | 65.44072 | 78.240636
|  | 382 | 65.37105 | 78.252294
|  | 381 | 65.30105 | 78.221555
|  | 380 | 65.23072 | 78.193115
|  | 379 | 65.16005 | 78.248188
|  | 378 | 65.08904 | 78.161342
|  | 377 | 65.01769 | 78.395035
|  | 376 | 64.946 | 78.475157
|  | 375 | 64.87397 | 78.399272
|  | 374 | 64.8016 | 78.424878
|  | 373 | 64.72889 | 78.387677
|  | 372 | 64.65583 | 78.533433
|  | 371 | 64.58242 | 78.495019
|  | 370 | 64.50867 | 78.492503
|  | 369 | 64.43457 | 78.468202
|  | 368 | 64.36012 | 78.406784
|  | 367 | 64.28533 | 78.456113
|  | 366 | 64.21018 | 78.747412
|  | 365 | 64.13467 | 78.54756
|  | 364 | 64.05882 | 78.463969
|  | 363 | 63.98261 | 78.621363
|  | 362 | 63.90604 | 78.562508
|  | 361 | 63.82911 | 78.544281
|  | 360 | 63.75183 | 78.543843
|  | 359 | 63.67419 | 78.745668
|  | 358 | 63.59619 | 78.628059
|  | 357 | 63.51782 | 78.523299
|  | 356 | 63.43909 | 78.549165
|  | 355 | 63.36 | 78.730678
|  | 354 | 63.28054 | 78.62719
|  | 353 | 63.20072 | 78.535909
|  | 352 | 63.12053 | 78.680766
|  | 351 | 63.03997 | 78.609088
|  | 350 | 62.95904 | 78.413935
|  | 349 | 62.87773 | 78.370375
|  | 348 | 62.79606 | 78.404232
|  | 347 | 62.71401 | 78.378007
|  | 346 | 62.63159 | 78.379936
|  | 345 | 62.54879 | 78.255843
|  | 344 | 62.46561 | 77.977217
|  | 343 | 62.38206 | 78.034778
|  | 342 | 62.29812 | 77.827355
|  | 341 | 62.21381 | 77.488498
|  | 340 | 62.12911 | 77.388467
|  | 339 | 62.04403 | 77.106372
|  | 338 | 61.95856 | 76.934911
|  | 337 | 61.87271 | 76.791528
|  | 336 | 61.78648 | 76.448684
|  | 335 | 61.69985 | 76.016009
|  | 334 | 61.61283 | 75.710231
|  | 333 | 61.52543 | 75.395709
|  | 332 | 61.43763 | 75.12034
|  | 331 | 61.34944 | 74.719799
|  | 330 | 61.26085 | 74.355428
|  | 329 | 61.17187 | 73.84236
|  | 328 | 61.0825 | 73.241505
|  | 327 | 60.99272 | 72.813186
|  | 326 | 60.90255 | 72.444169
|  | 325 | 60.81197 | 71.937527
|  | 324 | 60.721 | 71.267483
|  | 323 | 60.62962 | 70.54582
|  | 322 | 60.53784 | 69.750972
|  | 321 | 60.44565 | 68.991995
|  | 320 | 60.35305 | 68.384806
|  | 319 | 60.26005 | 67.593805
|  | 318 | 60.16664 | 66.671141
|  | 317 | 60.07282 | 65.724012
|  | 316 | 59.97859 | 64.989672
|  | 315 | 59.88394 | 64.265173
|  | 314 | 59.78888 | 63.181918
|  | 313 | 59.6934 | 62.090566
|  | 312 | 59.59751 | 61.173279
|  | 311 | 59.5012 | 60.176025
|  | 310 | 59.40447 | 59.079383
|  | 309 | 59.30733 | 58.014578
|  | 308 | 59.20976 | 56.839707
|  | 307 | 59.11176 | 55.661136
|  | 306 | 59.01334 | 54.545082
|  | 305 | 58.9145 | 53.462234
|  | 304 | 58.81523 | 52.267957
|  | 303 | 58.71554 | 51.145694
|  | 302 | 58.61541 | 49.946307
|  | 301 | 58.51485 | 48.701595
|  | 300 | 58.41386 | 47.441088