## Transmission
DG10-120-B Transmission
|  | Wavelength (nm) | % Transmission | % Transmission
|  | 1200 | 79.14314 | 79.39552
|  | 1199 | 79.14862 | 79.45186
|  | 1198 | 79.1216 | 79.42647
|  | 1197 | 79.10513 | 79.45921
Product Raw Data |  | 1196 | 79.09913 | 79.4652
Ø1" N-BK7 Ground Glass Diffuser, 120 Grit, ARC: 650-1050 nm |  | 1195 | 79.0994 | 79.4302
|  | 1194 | 79.10966 | 79.49958
Item # | DG10-120-B | 1193 | 79.10747 | 79.49741
DISCLAIMER: The data presented here are typical. Slight variations in performance data will occur from lot to lot. Please contact Technical Support with any questions regarding the use or reliability of this data. |  | 1192 | 79.08387 | 79.54027
|  | 1191 | 79.11383 | 79.51451
|  | 1190 | 79.08699 | 79.53683
|  | 1189 | 79.05213 | 79.55202
|  | 1188 | 79.08544 | 79.57455
|  | 1187 | 79.09851 | 79.58437
|  | 1186 | 79.05919 | 79.58235
Additional Information: |  | 1185 | 79.03753 | 79.61096
The data in column D correspond to the uncoated diffuser, Item # DG10-120. |  | 1184 | 79.01872 | 79.5727
|  | 1183 | 79.05343 | 79.62082
|  | 1182 | 79.03455 | 79.6318
|  | 1181 | 79.0492 | 79.67601
|  | 1180 | 79.01325 | 79.65034
|  | 1179 | 79.02566 | 79.66559
|  | 1178 | 79.02187 | 79.65611
|  | 1177 | 78.98273 | 79.68731
|  | 1176 | 78.99041 | 79.71531
|  | 1175 | 78.99581 | 79.73675
|  | 1174 | 78.9718 | 79.70739
|  | 1173 | 78.97681 | 79.74244
|  | 1172 | 78.94946 | 79.73249
|  | 1171 | 78.97122 | 79.75762
|  | 1170 | 78.96016 | 79.79298
|  | 1169 | 78.95664 | 79.77962
|  | 1168 | 78.9613 | 79.82782
|  | 1167 | 78.91815 | 79.81336
|  | 1166 | 78.94276 | 79.84924
|  | 1165 | 78.89719 | 79.82448
|  | 1164 | 78.91854 | 79.8242
|  | 1163 | 78.90346 | 79.85414
|  | 1162 | 78.88578 | 79.83287
|  | 1161 | 78.88626 | 79.8415
|  | 1160 | 78.91876 | 79.90905
|  | 1159 | 78.8573 | 79.86765
|  | 1158 | 78.87966 | 79.89586
|  | 1157 | 78.89589 | 79.93413
|  | 1156 | 78.91879 | 79.98579
|  | 1155 | 78.89393 | 79.94624
|  | 1154 | 78.84355 | 79.96395
|  | 1153 | 78.86861 | 79.99746
|  | 1152 | 78.82847 | 79.95453
|  | 1151 | 78.81167 | 79.97689
|  | 1150 | 78.8037 | 79.97023
|  | 1149 | 78.80344 | 80.00675
|  | 1148 | 78.82787 | 80.02914
|  | 1147 | 78.82579 | 80.0539
|  | 1146 | 78.82857 | 80.05963
|  | 1145 | 78.80646 | 80.0685
|  | 1144 | 78.82777 | 80.09422
|  | 1143 | 78.80679 | 80.0774
|  | 1142 | 78.79345 | 80.10175
|  | 1141 | 78.77994 | 80.10055
|  | 1140 | 78.78556 | 80.1338
|  | 1139 | 78.77059 | 80.12015
|  | 1138 | 78.80132 | 80.15896
|  | 1137 | 78.75472 | 80.12035
|  | 1136 | 78.76411 | 80.13208
|  | 1135 | 78.71252 | 80.12573
|  | 1134 | 78.69864 | 80.12886
|  | 1133 | 78.70776 | 80.15338
|  | 1132 | 78.72345 | 80.18019
|  | 1131 | 78.72279 | 80.17835
|  | 1130 | 78.72985 | 80.2323
|  | 1129 | 78.69581 | 80.21498
|  | 1128 | 78.71944 | 80.2506
|  | 1127 | 78.72356 | 80.26573
|  | 1126 | 78.66526 | 80.22526
|  | 1125 | 78.66441 | 80.23162
|  | 1124 | 78.67366 | 80.27155
|  | 1123 | 78.67867 | 80.277
|  | 1122 | 78.62282 | 80.2307
|  | 1121 | 78.61993 | 80.24768
|  | 1120 | 78.60259 | 80.25696
|  | 1119 | 78.60041 | 80.27079
|  | 1118 | 78.63004 | 80.30471
|  | 1117 | 78.59308 | 80.29396
|  | 1116 | 78.62456 | 80.32117
|  | 1115 | 78.62826 | 80.35348
|  | 1114 | 78.61678 | 80.37984
|  | 1113 | 78.61692 | 80.3622
|  | 1112 | 78.60259 | 80.35541
|  | 1111 | 78.59016 | 80.37027
|  | 1110 | 78.57112 | 80.36019
|  | 1109 | 78.54382 | 80.37041
|  | 1108 | 78.56195 | 80.38159
|  | 1107 | 78.51745 | 80.35628
|  | 1106 | 78.51211 | 80.38274
|  | 1105 | 78.49875 | 80.38976
|  | 1104 | 78.52416 | 80.4119
|  | 1103 | 78.51559 | 80.43172
|  | 1102 | 78.50546 | 80.4356
|  | 1101 | 78.49871 | 80.4351
|  | 1100 | 78.48011 | 80.41963
|  | 1099 | 78.4806 | 80.46525
|  | 1098 | 78.47504 | 80.45996
|  | 1097 | 78.48404 | 80.45867
|  | 1096 | 78.47975 | 80.46256
|  | 1095 | 78.4618 | 80.45471
|  | 1094 | 78.45911 | 80.47773
|  | 1093 | 78.46357 | 80.48538
|  | 1092 | 78.41753 | 80.4904
|  | 1091 | 78.43792 | 80.5198
|  | 1090 | 78.43341 | 80.53316
|  | 1089 | 78.44995 | 80.55351
|  | 1088 | 78.44402 | 80.54408
|  | 1087 | 78.43771 | 80.5431
|  | 1086 | 78.3883 | 80.51024
|  | 1085 | 78.37544 | 80.5256
|  | 1084 | 78.38071 | 80.53727
|  | 1083 | 78.40941 | 80.56584
|  | 1082 | 78.39024 | 80.57496
|  | 1081 | 78.35328 | 80.54024
|  | 1080 | 78.36799 | 80.57896
|  | 1079 | 78.36118 | 80.59855
|  | 1078 | 78.3539 | 80.59574
|  | 1077 | 78.34586 | 80.60053
|  | 1076 | 78.32823 | 80.59986
|  | 1075 | 78.32029 | 80.61239
|  | 1074 | 78.34155 | 80.63462
|  | 1073 | 78.32797 | 80.63079
|  | 1072 | 78.33571 | 80.64236
|  | 1071 | 78.31386 | 80.65459
|  | 1070 | 78.31154 | 80.67336
|  | 1069 | 78.31426 | 80.67813
|  | 1068 | 78.3134 | 80.68884
|  | 1067 | 78.29237 | 80.69649
|  | 1066 | 78.27596 | 80.69237
|  | 1065 | 78.27439 | 80.69103
|  | 1064 | 78.24537 | 80.68176
|  | 1063 | 78.2396 | 80.67398
|  | 1062 | 78.24513 | 80.6823
|  | 1061 | 78.25201 | 80.70982
|  | 1060 | 78.24234 | 80.73031
|  | 1059 | 78.22745 | 80.72205
|  | 1058 | 78.23297 | 80.71677
|  | 1057 | 78.23585 | 80.73037
|  | 1056 | 78.22396 | 80.737
|  | 1055 | 78.23307 | 80.76158
|  | 1054 | 78.21492 | 80.75699
|  | 1053 | 78.19252 | 80.75171
|  | 1052 | 78.20054 | 80.76221
|  | 1051 | 78.2063 | 80.78674
|  | 1050 | 78.18164 | 80.76385
|  | 1049 | 78.16881 | 80.76564
|  | 1048 | 78.15847 | 80.77459
|  | 1047 | 78.16676 | 80.78152
|  | 1046 | 78.17484 | 80.79685
|  | 1045 | 78.15233 | 80.78615
|  | 1044 | 78.1277 | 80.77541
|  | 1043 | 78.13253 | 80.79009
|  | 1042 | 78.14078 | 80.81484
|  | 1041 | 78.15303 | 80.82822
|  | 1040 | 78.12869 | 80.82055
|  | 1039 | 78.11911 | 80.82638
|  | 1038 | 78.12416 | 80.82199
|  | 1037 | 78.10613 | 80.8246
|  | 1036 | 78.1071 | 80.84049
|  | 1035 | 78.10798 | 80.84053
|  | 1034 | 78.09981 | 80.85447
|  | 1033 | 78.08746 | 80.86672
|  | 1032 | 78.06487 | 80.85973
|  | 1031 | 78.07318 | 80.86835
|  | 1030 | 78.05991 | 80.86405
|  | 1029 | 78.03996 | 80.85841
|  | 1028 | 78.04968 | 80.86661
|  | 1027 | 78.04584 | 80.88741
|  | 1026 | 78.02774 | 80.88279
|  | 1025 | 77.99564 | 80.86234
|  | 1024 | 77.98901 | 80.87848
|  | 1023 | 77.99797 | 80.87984
|  | 1022 | 77.99537 | 80.88091
|  | 1021 | 77.987 | 80.89384
|  | 1020 | 77.97085 | 80.89316
|  | 1019 | 77.9892 | 80.92215
|  | 1018 | 77.99503 | 80.9071
|  | 1017 | 77.98269 | 80.88456
|  | 1016 | 77.96229 | 80.89177
|  | 1015 | 77.95525 | 80.91503
|  | 1014 | 77.95906 | 80.93022
|  | 1013 | 77.93379 | 80.90875
|  | 1012 | 77.92319 | 80.90676
|  | 1011 | 77.93853 | 80.9293
|  | 1010 | 77.93678 | 80.94052
|  | 1009 | 77.91714 | 80.93493
|  | 1008 | 77.90403 | 80.93512
|  | 1007 | 77.9026 | 80.92928
|  | 1006 | 77.89824 | 80.92461
|  | 1005 | 77.90023 | 80.93029
|  | 1004 | 77.87215 | 80.94437
|  | 1003 | 77.86419 | 80.97027
|  | 1002 | 77.86644 | 80.96172
|  | 1001 | 77.85886 | 80.95205
|  | 1000 | 77.86915 | 80.9713
|  | 999 | 77.86865 | 80.96777
|  | 998 | 77.86084 | 80.96092
|  | 997 | 77.85752 | 80.98868
|  | 996 | 77.85974 | 81.00977
|  | 995 | 77.85025 | 80.99681
|  | 994 | 77.84294 | 80.9857
|  | 993 | 77.82331 | 80.99015
|  | 992 | 77.81686 | 80.99377
|  | 991 | 77.81422 | 80.98418
|  | 990 | 77.81631 | 80.99278
|  | 989 | 77.80579 | 81.00842
|  | 988 | 77.78189 | 81.0129
|  | 987 | 77.77732 | 80.98893
|  | 986 | 77.76763 | 80.99531
|  | 985 | 77.75713 | 81.00418
|  | 984 | 77.75687 | 80.99674
|  | 983 | 77.77379 | 81.03817
|  | 982 | 77.74523 | 81.03495
|  | 981 | 77.72958 | 80.99837
|  | 980 | 77.72142 | 80.99211
|  | 979 | 77.71908 | 80.9995
|  | 978 | 77.70541 | 80.97426
|  | 977 | 77.7126 | 80.98164
|  | 976 | 77.72284 | 81.0117
|  | 975 | 77.71485 | 81.03271
|  | 974 | 77.69724 | 81.04466
|  | 973 | 77.67497 | 81.01436
|  | 972 | 77.6688 | 80.99396
|  | 971 | 77.67048 | 80.98879
|  | 970 | 77.65735 | 81.00365
|  | 969 | 77.65625 | 81.04173
|  | 968 | 77.65839 | 81.0347
|  | 967 | 77.65166 | 81.00783
|  | 966 | 77.64567 | 81.02635
|  | 965 | 77.6679 | 81.04281
|  | 964 | 77.66971 | 81.05728
|  | 963 | 77.66894 | 81.07144
|  | 962 | 77.65232 | 81.07887
|  | 961 | 77.65214 | 81.09143
|  | 960 | 77.637 | 81.06716
|  | 959 | 77.64776 | 81.06447
|  | 958 | 77.6547 | 81.06437
|  | 957 | 77.6432 | 81.07332
|  | 956 | 77.64145 | 81.07758
|  | 955 | 77.6404 | 81.08173
|  | 954 | 77.62477 | 81.07029
|  | 953 | 77.60937 | 81.0657
|  | 952 | 77.60997 | 81.06971
|  | 951 | 77.61439 | 81.07937
|  | 950 | 77.57774 | 81.07801
|  | 949 | 77.57355 | 81.09057
|  | 948 | 77.5843 | 81.08621
|  | 947 | 77.58554 | 81.09097
|  | 946 | 77.56407 | 81.09832
|  | 945 | 77.56157 | 81.10972
|  | 944 | 77.56521 | 81.08861
|  | 943 | 77.5706 | 81.0957
|  | 942 | 77.55196 | 81.09337
|  | 941 | 77.5446 | 81.0741
|  | 940 | 77.54902 | 81.08717
|  | 939 | 77.53792 | 81.10192
|  | 938 | 77.53703 | 81.09031
|  | 937 | 77.54418 | 81.12585
|  | 936 | 77.535 | 81.11625
|  | 935 | 77.50542 | 81.09143
|  | 934 | 77.48404 | 81.09365
|  | 933 | 77.4699 | 81.0624
|  | 932 | 77.50799 | 81.08229
|  | 931 | 77.47131 | 81.09004
|  | 930 | 77.45402 | 81.1083
|  | 929 | 77.48609 | 81.10535
|  | 928 | 77.43483 | 81.07259
|  | 927 | 77.4396 | 81.09059
|  | 926 | 77.43874 | 81.08405
|  | 925 | 77.4273 | 81.08842
|  | 924 | 77.42552 | 81.0626
|  | 923 | 77.44494 | 81.09934
|  | 922 | 77.39315 | 81.07517
|  | 921 | 77.44919 | 81.10066
|  | 920 | 77.39202 | 81.08404
|  | 919 | 77.39126 | 81.04141
|  | 918 | 77.39849 | 81.05989
|  | 917 | 77.44203 | 81.07248
|  | 916 | 77.39503 | 81.0733
|  | 915 | 77.37656 | 81.11034
|  | 914 | 77.38746 | 81.08785
|  | 913 | 77.34917 | 81.0417
|  | 912 | 77.34947 | 81.06488
|  | 911 | 77.34601 | 81.05614
|  | 910 | 77.35725 | 81.09165
|  | 909 | 77.313 | 81.02629
|  | 908 | 77.29771 | 81.01551
|  | 907 | 77.28189 | 81.02893
|  | 906 | 77.35228 | 81.08199
|  | 905 | 77.28803 | 81.06201
|  | 904 | 77.26756 | 81.02761
|  | 903 | 77.29799 | 80.97676
|  | 902 | 77.30102 | 81.04073
|  | 901 | 77.26968 | 81.06591
|  | 900 | 77.23504 | 81.05579
|  | 899 | 77.28086 | 81.10743
|  | 898 | 77.21279 | 81.04022
|  | 897 | 77.24194 | 81.07051
|  | 896 | 77.2505 | 80.97516
|  | 895 | 77.23047 | 81.00394
|  | 894 | 77.23269 | 80.97421
|  | 893 | 77.15209 | 81.00171
|  | 892 | 77.25812 | 81.01624
|  | 891 | 77.21829 | 81.03024
|  | 890 | 77.17721 | 81.02891
|  | 889 | 77.11731 | 80.94856
|  | 888 | 77.13359 | 80.97765
|  | 887 | 77.27667 | 81.05005
|  | 886 | 77.18351 | 81.07661
|  | 885 | 77.1034 | 81.01232
|  | 884 | 77.23769 | 81.08535
|  | 883 | 77.22323 | 81.06121
|  | 882 | 77.18538 | 81.06044
|  | 881 | 77.21488 | 81.09838
|  | 880 | 77.26564 | 81.0864
|  | 879 | 77.11155 | 81.02265
|  | 878 | 77.11613 | 81.01123
|  | 877 | 77.1442 | 81.02465
|  | 876 | 77.1207 | 81.05804
|  | 875 | 77.01907 | 80.99413
|  | 874 | 77.0435 | 81.02214
|  | 873 | 77.143 | 80.83399
|  | 872 | 77.16891 | 80.985
|  | 871 | 76.92253 | 80.95413
|  | 870 | 77.03769 | 80.96375
|  | 869 | 77.22984 | 81.08347
|  | 868 | 76.98785 | 80.94633
|  | 867 | 77.04574 | 81.0795
|  | 866 | 77.09757 | 80.91797
|  | 865 | 76.97228 | 80.90744
|  | 864 | 77.02675 | 80.85773
|  | 863 | 77.09575 | 80.96175
|  | 862 | 77.03666 | 80.92284
|  | 861 | 77.00238 | 80.96602
|  | 860 | 76.95328 | 80.85958
|  | 859 | 77.24896 | 81.13644
|  | 858 | 77.22071 | 81.30148
|  | 857 | 77.41952 | 81.45167
|  | 856 | 77.23776 | 81.2761
|  | 855 | 76.94243 | 80.99482
|  | 854 | 77.04365 | 81.11594
|  | 853 | 76.98199 | 80.96759
|  | 852 | 77.24739 | 81.24134
|  | 851 | 76.91649 | 81.14178
|  | 850 | 77.03928 | 81.28194
|  | 849 | 76.95151 | 81.12881
|  | 848 | 76.97705 | 81.11582
|  | 847 | 77.16575 | 81.15171
|  | 846 | 77.04707 | 81.13546
|  | 845 | 76.95291 | 81.08898
|  | 844 | 76.91897 | 81.00568
|  | 843 | 76.93075 | 81.05909
|  | 842 | 77.1266 | 81.14577
|  | 841 | 77.08147 | 81.14511
|  | 840 | 76.91182 | 80.97417
|  | 839 | 76.94635 | 81.00863
|  | 838 | 77.09737 | 81.24223
|  | 837 | 76.85285 | 81.11918
|  | 836 | 77.07151 | 81.05714
|  | 835 | 77.05819 | 81.10061
|  | 834 | 77.03692 | 81.10619
|  | 833 | 76.8498 | 80.98358
|  | 832 | 76.98378 | 81.13477
|  | 831 | 76.84047 | 80.98191
|  | 830 | 76.96426 | 80.94411
|  | 829 | 76.95281 | 81.04773
|  | 828 | 76.987 | 81.10273
|  | 827 | 76.88849 | 81.04546
|  | 826 | 76.76571 | 80.93259
|  | 825 | 76.82228 | 81.10876
|  | 824 | 76.8056 | 81.07065
|  | 823 | 76.83367 | 81.1029
|  | 822 | 76.77609 | 80.94201
|  | 821 | 76.87233 | 81.02914
|  | 820 | 76.88666 | 81.04878
|  | 819 | 76.81104 | 80.89356
|  | 818 | 76.88646 | 81.12417
|  | 817 | 76.82231 | 80.99029
|  | 816 | 76.84682 | 81.07504
|  | 815 | 76.70384 | 81.02893
|  | 814 | 76.74133 | 81.03295
|  | 813 | 76.77944 | 81.10602
|  | 812 | 76.79762 | 80.88965
|  | 811 | 76.90532 | 80.97279
|  | 810 | 76.77221 | 80.98307
|  | 809 | 76.81398 | 80.96261
|  | 808 | 76.74704 | 80.87042
|  | 807 | 76.88041 | 80.98869
|  | 806 | 76.8623 | 80.9639
|  | 805 | 76.76812 | 80.99445
|  | 804 | 76.88991 | 81.03435
|  | 803 | 76.75657 | 80.91642
|  | 802 | 76.77902 | 80.92486
|  | 801 | 76.77088 | 80.90884
|  | 800 | 76.8447 | 80.85982
|  | 799 | 76.75367 | 80.96474
|  | 798 | 76.87941 | 80.91203
|  | 797 | 76.86439 | 80.98235
|  | 796 | 76.78757 | 81.00948
|  | 795 | 76.81875 | 80.92602
|  | 794 | 76.77013 | 80.87498
|  | 793 | 76.71576 | 80.88264
|  | 792 | 76.69483 | 80.91116
|  | 791 | 76.73536 | 80.82921
|  | 790 | 76.67278 | 80.92043
|  | 789 | 76.71024 | 80.82232
|  | 788 | 76.72459 | 80.85807
|  | 787 | 76.64313 | 80.81509
|  | 786 | 76.67096 | 80.8539
|  | 785 | 76.63721 | 80.79916
|  | 784 | 76.70158 | 80.88074
|  | 783 | 76.60688 | 80.77733
|  | 782 | 76.617 | 80.82395
|  | 781 | 76.67383 | 80.84098
|  | 780 | 76.6214 | 80.85809
|  | 779 | 76.64727 | 80.83282
|  | 778 | 76.54577 | 80.81688
|  | 777 | 76.69206 | 80.89465
|  | 776 | 76.58235 | 80.74707
|  | 775 | 76.57951 | 80.79062
|  | 774 | 76.54563 | 80.74875
|  | 773 | 76.59247 | 80.76753
|  | 772 | 76.60375 | 80.75458
|  | 771 | 76.62237 | 80.69282
|  | 770 | 76.52885 | 80.7231
|  | 769 | 76.55386 | 80.7447
|  | 768 | 76.58135 | 80.78379
|  | 767 | 76.54562 | 80.74578
|  | 766 | 76.60576 | 80.73607
|  | 765 | 76.54106 | 80.71153
|  | 764 | 76.5336 | 80.75348
|  | 763 | 76.48647 | 80.74185
|  | 762 | 76.57505 | 80.69241
|  | 761 | 76.56882 | 80.74111
|  | 760 | 76.53907 | 80.7096
|  | 759 | 76.554 | 80.74305
|  | 758 | 76.49453 | 80.67761
|  | 757 | 76.48749 | 80.70185
|  | 756 | 76.47605 | 80.70143
|  | 755 | 76.41751 | 80.5977
|  | 754 | 76.52232 | 80.63569
|  | 753 | 76.56122 | 80.70899
|  | 752 | 76.46469 | 80.73335
|  | 751 | 76.4468 | 80.62875
|  | 750 | 76.44606 | 80.63124
|  | 749 | 76.42159 | 80.59871
|  | 748 | 76.44323 | 80.6035
|  | 747 | 76.49812 | 80.61148
|  | 746 | 76.41258 | 80.53324
|  | 745 | 76.36036 | 80.48764
|  | 744 | 76.39244 | 80.54224
|  | 743 | 76.35689 | 80.51214
|  | 742 | 76.3175 | 80.55747
|  | 741 | 76.39255 | 80.5795
|  | 740 | 76.42186 | 80.59961
|  | 739 | 76.38246 | 80.53204
|  | 738 | 76.32778 | 80.51102
|  | 737 | 76.28405 | 80.43833
|  | 736 | 76.26644 | 80.42218
|  | 735 | 76.2747 | 80.44762
|  | 734 | 76.32373 | 80.44002
|  | 733 | 76.27538 | 80.42659
|  | 732 | 76.18796 | 80.43746
|  | 731 | 76.22919 | 80.44988
|  | 730 | 76.26071 | 80.42696
|  | 729 | 76.20449 | 80.47484
|  | 728 | 76.20792 | 80.43972
|  | 727 | 76.16097 | 80.43586
|  | 726 | 76.17044 | 80.45461
|  | 725 | 76.20947 | 80.42447
|  | 724 | 76.19719 | 80.37171
|  | 723 | 76.17499 | 80.38026
|  | 722 | 76.16032 | 80.39228
|  | 721 | 76.14929 | 80.36625
|  | 720 | 76.15441 | 80.31199
|  | 719 | 76.13534 | 80.34696
|  | 718 | 76.05584 | 80.30366
|  | 717 | 76.08927 | 80.37106
|  | 716 | 76.09348 | 80.35282
|  | 715 | 76.09028 | 80.30459
|  | 714 | 76.0284 | 80.29227
|  | 713 | 76.04524 | 80.31633
|  | 712 | 76.00492 | 80.29874
|  | 711 | 76.06338 | 80.35094
|  | 710 | 76.00144 | 80.25472
|  | 709 | 75.99246 | 80.25673
|  | 708 | 75.98659 | 80.29697
|  | 707 | 75.96423 | 80.29105
|  | 706 | 75.90898 | 80.18836
|  | 705 | 75.95161 | 80.2244
|  | 704 | 75.94323 | 80.22162
|  | 703 | 75.92547 | 80.22688
|  | 702 | 75.91159 | 80.21411
|  | 701 | 75.87304 | 80.20933
|  | 700 | 75.86019 | 80.1674
|  | 699 | 75.85241 | 80.15023
|  | 698 | 75.83631 | 80.15164
|  | 697 | 75.82399 | 80.14042
|  | 696 | 75.78503 | 80.13564
|  | 695 | 75.83091 | 80.1077
|  | 694 | 75.75511 | 80.05853
|  | 693 | 75.77961 | 80.10459
|  | 692 | 75.83955 | 80.13347
|  | 691 | 75.81157 | 80.11516
|  | 690 | 75.78252 | 80.10741
|  | 689 | 75.71632 | 80.06262
|  | 688 | 75.72624 | 80.03925
|  | 687 | 75.76281 | 80.05878
|  | 686 | 75.74052 | 80.08213
|  | 685 | 75.74099 | 80.04733
|  | 684 | 75.72072 | 80.04518
|  | 683 | 75.6254 | 79.98151
|  | 682 | 75.63572 | 79.99278
|  | 681 | 75.69543 | 80.03215
|  | 680 | 75.64521 | 80.03187
|  | 679 | 75.61513 | 80.03935
|  | 678 | 75.6436 | 80.02254
|  | 677 | 75.58042 | 80.00508
|  | 676 | 75.58814 | 79.9737
|  | 675 | 75.61747 | 80.0025
|  | 674 | 75.56294 | 79.95596
|  | 673 | 75.55561 | 79.88747
|  | 672 | 75.55785 | 79.90664
|  | 671 | 75.60134 | 79.92621
|  | 670 | 75.5849 | 79.9494
|  | 669 | 75.57717 | 79.98856
|  | 668 | 75.61242 | 79.96466
|  | 667 | 75.59472 | 79.93547
|  | 666 | 75.54984 | 79.90908
|  | 665 | 75.53374 | 79.89926
|  | 664 | 75.55074 | 79.90492
|  | 663 | 75.55424 | 79.91836
|  | 662 | 75.47999 | 79.90293
|  | 661 | 75.48139 | 79.83685
|  | 660 | 75.51292 | 79.82356
|  | 659 | 75.47268 | 79.81417
|  | 658 | 75.47813 | 79.77429
|  | 657 | 75.50359 | 79.8363
|  | 656 | 75.4821 | 79.80486
|  | 655 | 75.42612 | 79.78016
|  | 654 | 75.45397 | 79.80394
|  | 653 | 75.45349 | 79.77916
|  | 652 | 75.42151 | 79.72597
|  | 651 | 75.45763 | 79.73019
|  | 650 | 75.42922 | 79.70911
|  | 649 | 75.29134 | 79.69777
|  | 648 | 75.27633 | 79.67154
|  | 647 | 75.26123 | 79.61023
|  | 646 | 75.24603 | 79.65807
|  | 645 | 75.23072 | 79.6717
|  | 644 | 75.21532 | 79.63016
|  | 643 | 75.19981 | 79.5916
|  | 642 | 75.1842 | 79.58864
|  | 641 | 75.16849 | 79.53935
|  | 640 | 75.15267 | 79.51871
|  | 639 | 75.13675 | 79.53497
|  | 638 | 75.12072 | 79.50039
|  | 637 | 75.10459 | 79.48377
|  | 636 | 75.08835 | 79.48122
|  | 635 | 75.07201 | 79.43322
|  | 634 | 75.05555 | 79.43132
|  | 633 | 75.03899 | 79.43279
|  | 632 | 75.02232 | 79.36646
|  | 631 | 75.00554 | 79.30263
|  | 630 | 74.98864 | 79.28031
|  | 629 | 74.97164 | 79.23526
|  | 628 | 74.95453 | 79.20136
|  | 627 | 74.9373 | 79.19797
|  | 626 | 74.91996 | 79.16808
|  | 625 | 74.9025 | 79.08016
|  | 624 | 74.88493 | 79.04559
|  | 623 | 74.86725 | 78.9938
|  | 622 | 74.84945 | 78.96362
|  | 621 | 74.83153 | 78.94497
|  | 620 | 74.8135 | 78.84731
|  | 619 | 74.79534 | 78.80392
|  | 618 | 74.77707 | 78.77509
|  | 617 | 74.75868 | 78.7019
|  | 616 | 74.74017 | 78.6512
|  | 615 | 74.72154 | 78.62735
|  | 614 | 74.70279 | 78.54741
|  | 613 | 74.68391 | 78.4865
|  | 612 | 74.66491 | 78.42792
|  | 611 | 74.64579 | 78.34345
|  | 610 | 74.62654 | 78.28431
|  | 609 | 74.60717 | 78.24499
|  | 608 | 74.58768 | 78.15474
|  | 607 | 74.56805 | 78.08398
|  | 606 | 74.5483 | 78.02355
|  | 605 | 74.52843 | 77.91551
|  | 604 | 74.50842 | 77.85251
|  | 603 | 74.48828 | 77.78621
|  | 602 | 74.46802 | 77.65753
|  | 601 | 74.44762 | 77.56458
|  | 600 | 74.42709 | 77.5022
|  | 599 | 74.40643 | 77.3637
|  | 598 | 74.38564 | 77.26129
|  | 597 | 74.36472 | 77.18484
|  | 596 | 74.34366 | 77.07192
|  | 595 | 74.32246 | 76.96762
|  | 594 | 74.30113 | 76.87684
|  | 593 | 74.27966 | 76.73261
|  | 592 | 74.25806 | 76.6318
|  | 591 | 74.23631 | 76.52458
|  | 590 | 74.21443 | 76.38181
|  | 589 | 74.19241 | 76.26344
|  | 588 | 74.17025 | 76.12509
|  | 587 | 74.14794 | 75.94907
|  | 586 | 74.1255 | 75.83277
|  | 585 | 74.10291 | 75.73052
|  | 584 | 74.08018 | 75.57995
|  | 583 | 74.05731 | 75.44088
|  | 582 | 74.03429 | 75.34355
|  | 581 | 74.01113 | 75.17472
|  | 580 | 73.98782 | 75.01612
|  | 579 | 73.96436 | 74.8693
|  | 578 | 73.94075 | 74.6833
|  | 577 | 73.917 | 74.50364
|  | 576 | 73.8931 | 74.34767
|  | 575 | 73.86904 | 74.17413
|  | 574 | 73.84484 | 74.06469
|  | 573 | 73.82048 | 73.87626
|  | 572 | 73.79597 | 73.67475
|  | 571 | 73.77131 | 73.49676
|  | 570 | 73.7465 | 73.31102
|  | 569 | 73.72153 | 73.11803
|  | 568 | 73.6964 | 72.96956
|  | 567 | 73.67112 | 72.78719
|  | 566 | 73.64568 | 72.57305
|  | 565 | 73.62008 | 72.37784
|  | 564 | 73.59433 | 72.18988
|  | 563 | 73.56841 | 71.98304
|  | 562 | 73.54234 | 71.78656
|  | 561 | 73.5161 | 71.56124
|  | 560 | 73.4897 | 71.35788
|  | 559 | 73.46314 | 71.13624
|  | 558 | 73.43642 | 70.9036
|  | 557 | 73.40953 | 70.66261
|  | 556 | 73.38248 | 70.46697
|  | 555 | 73.35526 | 70.23543
|  | 554 | 73.32787 | 70.00178
|  | 553 | 73.30032 | 69.83636
|  | 552 | 73.2726 | 69.59801
|  | 551 | 73.24471 | 69.33465
|  | 550 | 73.21665 | 69.09617
|  | 549 | 73.18841 | 68.90388
|  | 548 | 73.16001 | 68.69694
|  | 547 | 73.13144 | 68.45756
|  | 546 | 73.10269 | 68.17515
|  | 545 | 73.07377 | 67.92371
|  | 544 | 73.04467 | 67.65975
|  | 543 | 73.01539 | 67.42076
|  | 542 | 72.98595 | 67.18395
|  | 541 | 72.95632 | 66.98838
|  | 540 | 72.92651 | 66.7357
|  | 539 | 72.89653 | 66.47495
|  | 538 | 72.86637 | 66.2619
|  | 537 | 72.83602 | 66.02697
|  | 536 | 72.80549 | 65.73748
|  | 535 | 72.77479 | 65.5298
|  | 534 | 72.7439 | 65.30795
|  | 533 | 72.71282 | 65.01571
|  | 532 | 72.68156 | 64.76382
|  | 531 | 72.65011 | 64.5644
|  | 530 | 72.61848 | 64.27855
|  | 529 | 72.58666 | 64.08136
|  | 528 | 72.55465 | 63.83899
|  | 527 | 72.52245 | 63.56827
|  | 526 | 72.49007 | 63.29497
|  | 525 | 72.45749 | 63.09268
|  | 524 | 72.42472 | 62.85399
|  | 523 | 72.39175 | 62.66504
|  | 522 | 72.3586 | 62.44195
|  | 521 | 72.32525 | 62.17727
|  | 520 | 72.2917 | 61.98035
|  | 519 | 72.25796 | 61.7529
|  | 518 | 72.22402 | 61.48412
|  | 517 | 72.18988 | 61.33611
|  | 516 | 72.15554 | 61.14478
|  | 515 | 72.12101 | 60.91233
|  | 514 | 72.08627 | 60.70243
|  | 513 | 72.05134 | 60.50347
|  | 512 | 72.0162 | 60.28429
|  | 511 | 71.98085 | 60.14745
|  | 510 | 71.94531 | 59.94567
|  | 509 | 71.90956 | 59.71285
|  | 508 | 71.8736 | 59.55354
|  | 507 | 71.83743 | 59.38851
|  | 506 | 71.80106 | 59.2182
|  | 505 | 71.76448 | 59.09698
|  | 504 | 71.72769 | 58.908
|  | 503 | 71.69069 | 58.71319
|  | 502 | 71.65348 | 58.60514
|  | 501 | 71.61606 | 58.47741
|  | 500 | 71.57842 | 58.3283
|  | 499 | 71.54057 | 58.22488
|  | 498 | 71.50251 | 58.10758
|  | 497 | 71.46423 | 57.99811
|  | 496 | 71.42573 | 57.90302
|  | 495 | 71.38701 | 57.77281
|  | 494 | 71.34808 | 57.63143
|  | 493 | 71.30893 | 57.59509
|  | 492 | 71.26955 | 57.58137
|  | 491 | 71.22996 | 57.46994
|  | 490 | 71.19014 | 57.41923
|  | 489 | 71.1501 | 57.38452
|  | 488 | 71.10984 | 57.32292
|  | 487 | 71.06935 | 57.32025
|  | 486 | 71.02863 | 57.28985
|  | 485 | 70.98769 | 57.23372
|  | 484 | 70.94652 | 57.24594
|  | 483 | 70.90512 | 57.30378
|  | 482 | 70.86349 | 57.26982
|  | 481 | 70.82164 | 57.36538
|  | 480 | 70.77955 | 57.42719
|  | 479 | 70.73722 | 57.45539
|  | 478 | 70.69467 | 57.51204
|  | 477 | 70.65188 | 57.5299
|  | 476 | 70.60885 | 57.60814
|  | 475 | 70.56559 | 57.78348
|  | 474 | 70.52209 | 57.87712
|  | 473 | 70.47835 | 57.97215
|  | 472 | 70.43437 | 58.05235
|  | 471 | 70.39015 | 58.22676
|  | 470 | 70.3457 | 58.38457
|  | 469 | 70.301 | 58.56907
|  | 468 | 70.25605 | 58.78203
|  | 467 | 70.21087 | 58.92729
|  | 466 | 70.16543 | 59.11168
|  | 465 | 70.11975 | 59.36586
|  | 464 | 70.07383 | 59.48554
|  | 463 | 70.02766 | 59.78336
|  | 462 | 69.98123 | 60.05862
|  | 461 | 69.93456 | 60.26805
|  | 460 | 69.88764 | 60.57663
|  | 459 | 69.84046 | 60.85722
|  | 458 | 69.79304 | 61.10924
|  | 457 | 69.74535 | 61.44516
|  | 456 | 69.69742 | 61.81459
|  | 455 | 69.64923 | 62.08778
|  | 454 | 69.60078 | 62.492
|  | 453 | 69.55207 | 62.78961
|  | 452 | 69.50311 | 63.16251
|  | 451 | 69.45388 | 63.52237
|  | 450 | 69.4044 | 63.95913
|  | 449 | 69.35465 | 64.35453
|  | 448 | 69.30464 | 64.78029
|  | 447 | 69.25436 | 65.19819
|  | 446 | 69.20382 | 65.62408
|  | 445 | 69.15302 | 66.13453
|  | 444 | 69.10195 | 66.51762
|  | 443 | 69.05061 | 66.93421
|  | 442 | 68.999 | 67.47899
|  | 441 | 68.94712 | 67.91136
|  | 440 | 68.89497 | 68.33651
|  | 439 | 68.84255 | 68.85885
|  | 438 | 68.78986 | 69.3406
|  | 437 | 68.73689 | 69.76248
|  | 436 | 68.68365 | 70.25613
|  | 435 | 68.63013 | 70.71456
|  | 434 | 68.57633 | 71.11054
|  | 433 | 68.52226 | 71.60869
|  | 432 | 68.46791 | 71.9869
|  | 431 | 68.41327 | 72.37213
|  | 430 | 68.35836 | 72.71608
|  | 429 | 68.30316 | 73.13679
|  | 428 | 68.24769 | 73.42425
|  | 427 | 68.19192 | 73.80315
|  | 426 | 68.13587 | 74.09759
|  | 425 | 68.07954 | 74.28486
|  | 424 | 68.02291 | 74.57731
|  | 423 | 67.966 | 74.77951
|  | 422 | 67.9088 | 75.00555
|  | 421 | 67.85131 | 75.09145
|  | 420 | 67.79353 | 75.12492
|  | 419 | 67.73545 | 75.19496
|  | 418 | 67.67708 | 75.18814
|  | 417 | 67.61842 | 75.05846
|  | 416 | 67.55946 | 74.98525
|  | 415 | 67.5002 | 74.81875
|  | 414 | 67.44065 | 74.6101
|  | 413 | 67.38079 | 74.29413
|  | 412 | 67.32064 | 74.11478
|  | 411 | 67.26018 | 73.72277
|  | 410 | 67.19942 | 73.26042
|  | 409 | 67.13836 | 72.81081
|  | 408 | 67.077 | 72.38203
|  | 407 | 67.01532 | 71.72305
|  | 406 | 66.95335 | 71.22598
|  | 405 | 66.89106 | 70.55625
|  | 404 | 66.82847 | 69.88918
|  | 403 | 66.76556 | 69.14978
|  | 402 | 66.70235 | 68.455
|  | 401 | 66.63882 | 67.68786
|  | 400 | 66.57498 | 66.94262
|  | 399 | 66.51083 | 66.19343
|  | 398 | 66.44636 | 65.24578
|  | 397 | 66.38157 | 64.41241
|  | 396 | 66.31647 | 63.50117
|  | 395 | 66.25104 | 62.57938
|  | 394 | 66.1853 | 61.77598
|  | 393 | 66.11924 | 60.95575
|  | 392 | 66.05285 | 60.05537
|  | 391 | 65.98615 | 59.20906
|  | 390 | 65.91911 | 58.41248
|  | 389 | 65.85176 | 57.40037
|  | 388 | 65.78407 | 56.64412
|  | 387 | 65.71606 | 55.80103
|  | 386 | 65.64772 | 54.96192
|  | 385 | 65.57905 | 54.2222
|  | 384 | 65.51005 | 53.446
|  | 383 | 65.44072 | 52.6584
|  | 382 | 65.37105 | 52.01281
|  | 381 | 65.30105 | 51.36883
|  | 380 | 65.23072 | 50.65218
|  | 379 | 65.16005 | 50.02519
|  | 378 | 65.08904 | 49.37472
|  | 377 | 65.01769 | 48.81494
|  | 376 | 64.946 | 48.36077
|  | 375 | 64.87397 | 47.79709
|  | 374 | 64.8016 | 47.40675
|  | 373 | 64.72889 | 46.97469
|  | 372 | 64.65583 | 46.56977
|  | 371 | 64.58242 | 46.23493
|  | 370 | 64.50867 | 45.87034
|  | 369 | 64.43457 | 45.61891
|  | 368 | 64.36012 | 45.38651
|  | 367 | 64.28533 | 45.21468
|  | 366 | 64.21018 | 45.08593
|  | 365 | 64.13467 | 44.93567
|  | 364 | 64.05882 | 44.89626
|  | 363 | 63.98261 | 44.89264
|  | 362 | 63.90604 | 44.86094
|  | 361 | 63.82911 | 44.91947
|  | 360 | 63.75183 | 45.06704
|  | 359 | 63.67419 | 45.19599
|  | 358 | 63.59619 | 45.42831
|  | 357 | 63.51782 | 45.69001
|  | 356 | 63.43909 | 45.9347
|  | 355 | 63.36 | 46.27464
|  | 354 | 63.28054 | 46.71402
|  | 353 | 63.20072 | 47.20764
|  | 352 | 63.12053 | 47.74596
|  | 351 | 63.03997 | 48.2539
|  | 350 | 62.95904 | 48.86017
|  | 349 | 62.87773 | 49.51488
|  | 348 | 62.79606 | 50.26218
|  | 347 | 62.71401 | 50.95026
|  | 346 | 62.63159 | 51.87132
|  | 345 | 62.54879 | 52.71057
|  | 344 | 62.46561 | 53.6307
|  | 343 | 62.38206 | 54.58433
|  | 342 | 62.29812 | 55.60466
|  | 341 | 62.21381 | 56.71413
|  | 340 | 62.12911 | 57.78967
|  | 339 | 62.04403 | 58.90602
|  | 338 | 61.95856 | 60.00331
|  | 337 | 61.87271 | 61.03918
|  | 336 | 61.78648 | 62.18626
|  | 335 | 61.69985 | 63.28101
|  | 334 | 61.61283 | 64.29541
|  | 333 | 61.52543 | 65.27112
|  | 332 | 61.43763 | 65.99882
|  | 331 | 61.34944 | 66.78512
|  | 330 | 61.26085 | 67.38054
|  | 329 | 61.17187 | 67.71837
|  | 328 | 61.0825 | 68.01545
|  | 327 | 60.99272 | 68.16113
|  | 326 | 60.90255 | 68.03074
|  | 325 | 60.81197 | 67.75609
|  | 324 | 60.721 | 67.26756
|  | 323 | 60.62962 | 66.4785
|  | 322 | 60.53784 | 65.48855
|  | 321 | 60.44565 | 64.475
|  | 320 | 60.35305 | 63.18576
|  | 319 | 60.26005 | 61.56676
|  | 318 | 60.16664 | 59.93465
|  | 317 | 60.07282 | 58.07908
|  | 316 | 59.97859 | 56.22194
|  | 315 | 59.88394 | 54.21146
|  | 314 | 59.78888 | 52.17382
|  | 313 | 59.6934 | 50.11715
|  | 312 | 59.59751 | 47.87174
|  | 311 | 59.5012 | 45.63471
|  | 310 | 59.40447 | 43.46558
|  | 309 | 59.30733 | 41.24106
|  | 308 | 59.20976 | 38.97137
|  | 307 | 59.11176 | 36.71053
|  | 306 | 59.01334 | 34.57872
|  | 305 | 58.9145 | 32.40432
|  | 304 | 58.81523 | 30.3349
|  | 303 | 58.71554 | 28.2163
|  | 302 | 58.61541 | 26.15181
|  | 301 | 58.51485 | 24.06792
|  | 300 | 58.41386 | 22.17754