## Transmission
|  | Wavelength (nm) | %Transmission
|  | 1200 | 88.66589
|  | 1199 | 88.68049
|  | 1198 | 88.62485
|  | 1197 | 88.63025
Product Raw Data |  | 1196 | 88.61732
Ø1" N-BK7 Ground Glass Diffuser, 1500 Grit |  | 1195 | 88.62666
|  | 1194 | 88.63261
Item # | DG10-1500 | 1193 | 88.63209
DISCLAIMER: The data presented here are typical. Slight variations in performance data will occur from lot to lot. Please contact Technical Support with any questions regarding the use or reliability of this data. |  | 1192 | 88.61527
|  | 1191 | 88.641
|  | 1190 | 88.59695
|  | 1189 | 88.61694
|  | 1188 | 88.63047
|  | 1187 | 88.63425
|  | 1186 | 88.60758
Additional Information: |  | 1185 | 88.58538
|  | 1184 | 88.58843
|  | 1183 | 88.59171
|  | 1182 | 88.57016
|  | 1181 | 88.58873
|  | 1180 | 88.55086
|  | 1179 | 88.5697
|  | 1178 | 88.57595
|  | 1177 | 88.57009
|  | 1176 | 88.5663
|  | 1175 | 88.56255
|  | 1174 | 88.55043
|  | 1173 | 88.55434
|  | 1172 | 88.524
|  | 1171 | 88.54939
|  | 1170 | 88.54908
|  | 1169 | 88.54978
|  | 1168 | 88.56967
|  | 1167 | 88.5402
|  | 1166 | 88.5457
|  | 1165 | 88.49096
|  | 1164 | 88.52093
|  | 1163 | 88.50778
|  | 1162 | 88.52509
|  | 1161 | 88.50935
|  | 1160 | 88.5261
|  | 1159 | 88.47768
|  | 1158 | 88.49474
|  | 1157 | 88.53546
|  | 1156 | 88.53353
|  | 1155 | 88.4882
|  | 1154 | 88.47164
|  | 1153 | 88.48495
|  | 1152 | 88.47403
|  | 1151 | 88.46481
|  | 1150 | 88.47818
|  | 1149 | 88.46837
|  | 1148 | 88.49289
|  | 1147 | 88.46844
|  | 1146 | 88.49582
|  | 1145 | 88.47978
|  | 1144 | 88.47958
|  | 1143 | 88.45589
|  | 1142 | 88.48329
|  | 1141 | 88.45092
|  | 1140 | 88.45648
|  | 1139 | 88.43851
|  | 1138 | 88.4527
|  | 1137 | 88.40051
|  | 1136 | 88.44251
|  | 1135 | 88.40926
|  | 1134 | 88.37024
|  | 1133 | 88.39147
|  | 1132 | 88.42969
|  | 1131 | 88.41216
|  | 1130 | 88.429
|  | 1129 | 88.40318
|  | 1128 | 88.44107
|  | 1127 | 88.42616
|  | 1126 | 88.39544
|  | 1125 | 88.37184
|  | 1124 | 88.38962
|  | 1123 | 88.37728
|  | 1122 | 88.35788
|  | 1121 | 88.35616
|  | 1120 | 88.3499
|  | 1119 | 88.35403
|  | 1118 | 88.35926
|  | 1117 | 88.34305
|  | 1116 | 88.35341
|  | 1115 | 88.36952
|  | 1114 | 88.36805
|  | 1113 | 88.36311
|  | 1112 | 88.37492
|  | 1111 | 88.34898
|  | 1110 | 88.31719
|  | 1109 | 88.31746
|  | 1108 | 88.33029
|  | 1107 | 88.29537
|  | 1106 | 88.30395
|  | 1105 | 88.27915
|  | 1104 | 88.29572
|  | 1103 | 88.28787
|  | 1102 | 88.27713
|  | 1101 | 88.28301
|  | 1100 | 88.283
|  | 1099 | 88.29079
|  | 1098 | 88.28369
|  | 1097 | 88.2603
|  | 1096 | 88.2515
|  | 1095 | 88.25696
|  | 1094 | 88.2774
|  | 1093 | 88.26399
|  | 1092 | 88.25508
|  | 1091 | 88.28105
|  | 1090 | 88.27689
|  | 1089 | 88.28281
|  | 1088 | 88.26858
|  | 1087 | 88.25304
|  | 1086 | 88.23839
|  | 1085 | 88.23832
|  | 1084 | 88.21909
|  | 1083 | 88.22897
|  | 1082 | 88.23256
|  | 1081 | 88.20891
|  | 1080 | 88.20635
|  | 1079 | 88.21511
|  | 1078 | 88.20059
|  | 1077 | 88.19559
|  | 1076 | 88.19383
|  | 1075 | 88.17071
|  | 1074 | 88.17754
|  | 1073 | 88.18906
|  | 1072 | 88.17489
|  | 1071 | 88.18025
|  | 1070 | 88.18039
|  | 1069 | 88.18188
|  | 1068 | 88.18116
|  | 1067 | 88.17953
|  | 1066 | 88.153
|  | 1065 | 88.15792
|  | 1064 | 88.12681
|  | 1063 | 88.12352
|  | 1062 | 88.1386
|  | 1061 | 88.14175
|  | 1060 | 88.14969
|  | 1059 | 88.14229
|  | 1058 | 88.13121
|  | 1057 | 88.13806
|  | 1056 | 88.13665
|  | 1055 | 88.13773
|  | 1054 | 88.11284
|  | 1053 | 88.10142
|  | 1052 | 88.1141
|  | 1051 | 88.12556
|  | 1050 | 88.10164
|  | 1049 | 88.08863
|  | 1048 | 88.07752
|  | 1047 | 88.07548
|  | 1046 | 88.11131
|  | 1045 | 88.08901
|  | 1044 | 88.06893
|  | 1043 | 88.08059
|  | 1042 | 88.07353
|  | 1041 | 88.07368
|  | 1040 | 88.07304
|  | 1039 | 88.07032
|  | 1038 | 88.05572
|  | 1037 | 88.04674
|  | 1036 | 88.05001
|  | 1035 | 88.04504
|  | 1034 | 88.06206
|  | 1033 | 88.07225
|  | 1032 | 88.05406
|  | 1031 | 88.05321
|  | 1030 | 88.02128
|  | 1029 | 88.00471
|  | 1028 | 88.01591
|  | 1027 | 88.02898
|  | 1026 | 88.00093
|  | 1025 | 87.96988
|  | 1024 | 87.99744
|  | 1023 | 87.99653
|  | 1022 | 87.99559
|  | 1021 | 88.00186
|  | 1020 | 87.98479
|  | 1019 | 87.98321
|  | 1018 | 87.97644
|  | 1017 | 87.96843
|  | 1016 | 87.95826
|  | 1015 | 87.95174
|  | 1014 | 87.97471
|  | 1013 | 87.94277
|  | 1012 | 87.92563
|  | 1011 | 87.9432
|  | 1010 | 87.94223
|  | 1009 | 87.93945
|  | 1008 | 87.93121
|  | 1007 | 87.91892
|  | 1006 | 87.91808
|  | 1005 | 87.91392
|  | 1004 | 87.91518
|  | 1003 | 87.93019
|  | 1002 | 87.90365
|  | 1001 | 87.89012
|  | 1000 | 87.89769
|  | 999 | 87.88986
|  | 998 | 87.89196
|  | 997 | 87.90328
|  | 996 | 87.91711
|  | 995 | 87.88967
|  | 994 | 87.86752
|  | 993 | 87.86822
|  | 992 | 87.87029
|  | 991 | 87.87601
|  | 990 | 87.87342
|  | 989 | 87.89495
|  | 988 | 87.88005
|  | 987 | 87.85433
|  | 986 | 87.85624
|  | 985 | 87.82734
|  | 984 | 87.80663
|  | 983 | 87.84779
|  | 982 | 87.86585
|  | 981 | 87.82769
|  | 980 | 87.79647
|  | 979 | 87.7962
|  | 978 | 87.80602
|  | 977 | 87.79947
|  | 976 | 87.79275
|  | 975 | 87.81706
|  | 974 | 87.82679
|  | 973 | 87.77772
|  | 972 | 87.77363
|  | 971 | 87.7694
|  | 970 | 87.76481
|  | 969 | 87.79205
|  | 968 | 87.77585
|  | 967 | 87.76619
|  | 966 | 87.76781
|  | 965 | 87.77872
|  | 964 | 87.7959
|  | 963 | 87.79558
|  | 962 | 87.79313
|  | 961 | 87.78713
|  | 960 | 87.76737
|  | 959 | 87.76742
|  | 958 | 87.76936
|  | 957 | 87.79013
|  | 956 | 87.77199
|  | 955 | 87.75005
|  | 954 | 87.74448
|  | 953 | 87.73368
|  | 952 | 87.73179
|  | 951 | 87.7308
|  | 950 | 87.7201
|  | 949 | 87.69345
|  | 948 | 87.6951
|  | 947 | 87.69776
|  | 946 | 87.70385
|  | 945 | 87.70983
|  | 944 | 87.71384
|  | 943 | 87.72521
|  | 942 | 87.69963
|  | 941 | 87.69041
|  | 940 | 87.70567
|  | 939 | 87.68913
|  | 938 | 87.67068
|  | 937 | 87.67145
|  | 936 | 87.66449
|  | 935 | 87.68286
|  | 934 | 87.67278
|  | 933 | 87.63016
|  | 932 | 87.65347
|  | 931 | 87.64879
|  | 930 | 87.64989
|  | 929 | 87.65019
|  | 928 | 87.6082
|  | 927 | 87.63947
|  | 926 | 87.62732
|  | 925 | 87.5973
|  | 924 | 87.60181
|  | 923 | 87.62256
|  | 922 | 87.57388
|  | 921 | 87.62488
|  | 920 | 87.58331
|  | 919 | 87.5792
|  | 918 | 87.53399
|  | 917 | 87.5691
|  | 916 | 87.56271
|  | 915 | 87.62327
|  | 914 | 87.59558
|  | 913 | 87.55876
|  | 912 | 87.56839
|  | 911 | 87.5466
|  | 910 | 87.58629
|  | 909 | 87.506
|  | 908 | 87.51876
|  | 907 | 87.54256
|  | 906 | 87.58068
|  | 905 | 87.59646
|  | 904 | 87.48318
|  | 903 | 87.46082
|  | 902 | 87.51541
|  | 901 | 87.58159
|  | 900 | 87.55467
|  | 899 | 87.5199
|  | 898 | 87.45144
|  | 897 | 87.44719
|  | 896 | 87.50656
|  | 895 | 87.47193
|  | 894 | 87.46048
|  | 893 | 87.48832
|  | 892 | 87.54331
|  | 891 | 87.49523
|  | 890 | 87.44212
|  | 889 | 87.38272
|  | 888 | 87.41551
|  | 887 | 87.51921
|  | 886 | 87.46348
|  | 885 | 87.43933
|  | 884 | 87.52795
|  | 883 | 87.47131
|  | 882 | 87.38475
|  | 881 | 87.46183
|  | 880 | 87.53097
|  | 879 | 87.45774
|  | 878 | 87.40705
|  | 877 | 87.47138
|  | 876 | 87.34129
|  | 875 | 87.42935
|  | 874 | 87.30113
|  | 873 | 87.30309
|  | 872 | 87.44106
|  | 871 | 87.3258
|  | 870 | 87.36495
|  | 869 | 87.51157
|  | 868 | 87.36637
|  | 867 | 87.36227
|  | 866 | 87.43779
|  | 865 | 87.30159
|  | 864 | 87.3207
|  | 863 | 87.34265
|  | 862 | 87.22407
|  | 861 | 87.31326
|  | 860 | 87.23785
|  | 859 | 87.23735
|  | 858 | 87.35603
|  | 857 | 87.73837
|  | 856 | 87.54749
|  | 855 | 87.38208
|  | 854 | 87.32105
|  | 853 | 87.14041
|  | 852 | 87.40047
|  | 851 | 87.39262
|  | 850 | 87.67426
|  | 849 | 87.35893
|  | 848 | 87.39835
|  | 847 | 87.33857
|  | 846 | 87.39805
|  | 845 | 87.33522
|  | 844 | 87.34553
|  | 843 | 87.40446
|  | 842 | 87.49522
|  | 841 | 87.28691
|  | 840 | 87.3532
|  | 839 | 87.36428
|  | 838 | 87.3783
|  | 837 | 87.42126
|  | 836 | 87.3081
|  | 835 | 87.48597
|  | 834 | 87.53163
|  | 833 | 87.41946
|  | 832 | 87.47722
|  | 831 | 87.29989
|  | 830 | 87.21739
|  | 829 | 87.29317
|  | 828 | 87.4767
|  | 827 | 87.41389
|  | 826 | 87.37809
|  | 825 | 87.28306
|  | 824 | 87.49528
|  | 823 | 87.31631
|  | 822 | 87.29425
|  | 821 | 87.46991
|  | 820 | 87.24317
|  | 819 | 87.25628
|  | 818 | 87.29504
|  | 817 | 87.27359
|  | 816 | 87.26269
|  | 815 | 87.19882
|  | 814 | 87.2658
|  | 813 | 87.30848
|  | 812 | 87.20506
|  | 811 | 87.2595
|  | 810 | 87.26732
|  | 809 | 87.34276
|  | 808 | 87.26486
|  | 807 | 87.34032
|  | 806 | 87.26146
|  | 805 | 87.27627
|  | 804 | 87.44982
|  | 803 | 87.34143
|  | 802 | 87.15841
|  | 801 | 87.37619
|  | 800 | 87.33573
|  | 799 | 87.23746
|  | 798 | 87.40472
|  | 797 | 87.30368
|  | 796 | 87.30754
|  | 795 | 87.46663
|  | 794 | 87.40449
|  | 793 | 87.24504
|  | 792 | 87.21205
|  | 791 | 87.2233
|  | 790 | 87.21146
|  | 789 | 87.28151
|  | 788 | 87.27911
|  | 787 | 87.14726
|  | 786 | 87.21436
|  | 785 | 87.11953
|  | 784 | 87.19294
|  | 783 | 87.2513
|  | 782 | 87.13977
|  | 781 | 87.13571
|  | 780 | 87.18009
|  | 779 | 87.11905
|  | 778 | 87.13042
|  | 777 | 87.1822
|  | 776 | 87.08945
|  | 775 | 87.16744
|  | 774 | 87.15691
|  | 773 | 87.14458
|  | 772 | 87.1846
|  | 771 | 87.20809
|  | 770 | 87.16634
|  | 769 | 87.15517
|  | 768 | 87.17951
|  | 767 | 87.17967
|  | 766 | 87.1718
|  | 765 | 87.15654
|  | 764 | 87.12286
|  | 763 | 87.07024
|  | 762 | 87.16784
|  | 761 | 87.14825
|  | 760 | 87.11468
|  | 759 | 87.21062
|  | 758 | 87.12263
|  | 757 | 87.11553
|  | 756 | 87.11727
|  | 755 | 87.05358
|  | 754 | 87.12419
|  | 753 | 87.23047
|  | 752 | 87.18642
|  | 751 | 87.04253
|  | 750 | 87.03296
|  | 749 | 87.02965
|  | 748 | 87.0431
|  | 747 | 87.09045
|  | 746 | 87.1149
|  | 745 | 87.02949
|  | 744 | 87.0219
|  | 743 | 87.02097
|  | 742 | 87.02479
|  | 741 | 87.02139
|  | 740 | 87.03987
|  | 739 | 86.98154
|  | 738 | 86.97399
|  | 737 | 86.95634
|  | 736 | 86.88729
|  | 735 | 86.96567
|  | 734 | 86.96038
|  | 733 | 86.897
|  | 732 | 86.89994
|  | 731 | 86.9573
|  | 730 | 86.88192
|  | 729 | 86.97033
|  | 728 | 86.96625
|  | 727 | 86.94059
|  | 726 | 86.94546
|  | 725 | 86.9101
|  | 724 | 86.88398
|  | 723 | 86.94189
|  | 722 | 86.91264
|  | 721 | 86.89782
|  | 720 | 86.87486
|  | 719 | 86.8211
|  | 718 | 86.79136
|  | 717 | 86.86299
|  | 716 | 86.83169
|  | 715 | 86.82524
|  | 714 | 86.79969
|  | 713 | 86.80383
|  | 712 | 86.77088
|  | 711 | 86.84066
|  | 710 | 86.79944
|  | 709 | 86.83383
|  | 708 | 86.84126
|  | 707 | 86.81503
|  | 706 | 86.73433
|  | 705 | 86.84308
|  | 704 | 86.76108
|  | 703 | 86.75639
|  | 702 | 86.81862
|  | 701 | 86.77068
|  | 700 | 86.72194
|  | 699 | 86.73575
|  | 698 | 86.67872
|  | 697 | 86.70476
|  | 696 | 86.74057
|  | 695 | 86.6809
|  | 694 | 86.63526
|  | 693 | 86.68269
|  | 692 | 86.69864
|  | 691 | 86.61422
|  | 690 | 86.67047
|  | 689 | 86.67735
|  | 688 | 86.60889
|  | 687 | 86.63982
|  | 686 | 86.68696
|  | 685 | 86.65386
|  | 684 | 86.62198
|  | 683 | 86.56484
|  | 682 | 86.59763
|  | 681 | 86.60857
|  | 680 | 86.58406
|  | 679 | 86.54758
|  | 678 | 86.54345
|  | 677 | 86.51646
|  | 676 | 86.52093
|  | 675 | 86.55979
|  | 674 | 86.51424
|  | 673 | 86.47432
|  | 672 | 86.48776
|  | 671 | 86.529
|  | 670 | 86.51831
|  | 669 | 86.53647
|  | 668 | 86.51911
|  | 667 | 86.51627
|  | 666 | 86.51341
|  | 665 | 86.48632
|  | 664 | 86.5171
|  | 663 | 86.55759
|  | 662 | 86.49337
|  | 661 | 86.40954
|  | 660 | 86.43903
|  | 659 | 86.43203
|  | 658 | 86.41575
|  | 657 | 86.48502
|  | 656 | 86.44991
|  | 655 | 86.39883
|  | 654 | 86.40606
|  | 653 | 86.41906
|  | 652 | 86.41247
|  | 651 | 86.41338
|  | 650 | 86.39536
|  | 649 | 86.36584
|  | 648 | 86.31544
|  | 647 | 86.27215
|  | 646 | 86.35344
|  | 645 | 86.39746
|  | 644 | 86.33794
|  | 643 | 86.29326
|  | 642 | 86.29513
|  | 641 | 86.30159
|  | 640 | 86.30913
|  | 639 | 86.34066
|  | 638 | 86.34116
|  | 637 | 86.31506
|  | 636 | 86.34977
|  | 635 | 86.32441
|  | 634 | 86.3134
|  | 633 | 86.3572
|  | 632 | 86.32952
|  | 631 | 86.29638
|  | 630 | 86.27678
|  | 629 | 86.28299
|  | 628 | 86.30127
|  | 627 | 86.32381
|  | 626 | 86.31756
|  | 625 | 86.29724
|  | 624 | 86.29726
|  | 623 | 86.2554
|  | 622 | 86.30099
|  | 621 | 86.31679
|  | 620 | 86.24457
|  | 619 | 86.22607
|  | 618 | 86.24428
|  | 617 | 86.25076
|  | 616 | 86.24255
|  | 615 | 86.24752
|  | 614 | 86.26126
|  | 613 | 86.25185
|  | 612 | 86.23465
|  | 611 | 86.18547
|  | 610 | 86.20629
|  | 609 | 86.26483
|  | 608 | 86.22488
|  | 607 | 86.1795
|  | 606 | 86.2214
|  | 605 | 86.22479
|  | 604 | 86.22633
|  | 603 | 86.21845
|  | 602 | 86.1763
|  | 601 | 86.17983
|  | 600 | 86.20148
|  | 599 | 86.16301
|  | 598 | 86.15585
|  | 597 | 86.18667
|  | 596 | 86.13977
|  | 595 | 86.14064
|  | 594 | 86.19442
|  | 593 | 86.13172
|  | 592 | 86.12108
|  | 591 | 86.15113
|  | 590 | 86.14714
|  | 589 | 86.14613
|  | 588 | 86.08071
|  | 587 | 86.02452
|  | 586 | 86.08201
|  | 585 | 86.13958
|  | 584 | 86.08061
|  | 583 | 86.11269
|  | 582 | 86.15934
|  | 581 | 86.10832
|  | 580 | 86.10677
|  | 579 | 86.12408
|  | 578 | 86.11226
|  | 577 | 86.09941
|  | 576 | 86.06346
|  | 575 | 86.03328
|  | 574 | 86.08166
|  | 573 | 86.1181
|  | 572 | 86.08219
|  | 571 | 86.06346
|  | 570 | 86.07295
|  | 569 | 86.05474
|  | 568 | 86.10153
|  | 567 | 86.10635
|  | 566 | 86.08196
|  | 565 | 86.07339
|  | 564 | 86.07551
|  | 563 | 86.08397
|  | 562 | 86.08374
|  | 561 | 86.06328
|  | 560 | 86.07753
|  | 559 | 86.07765
|  | 558 | 86.06351
|  | 557 | 86.0413
|  | 556 | 86.04731
|  | 555 | 86.03108
|  | 554 | 86.01298
|  | 553 | 86.07634
|  | 552 | 86.11439
|  | 551 | 86.05504
|  | 550 | 85.99456
|  | 549 | 86.04342
|  | 548 | 86.03728
|  | 547 | 86.09339
|  | 546 | 86.0656
|  | 545 | 86.02814
|  | 544 | 86.03452
|  | 543 | 86.01012
|  | 542 | 85.9802
|  | 541 | 86.04263
|  | 540 | 86.03668
|  | 539 | 86.02647
|  | 538 | 86.0084
|  | 537 | 86.04721
|  | 536 | 86.02687
|  | 535 | 86.02374
|  | 534 | 86.07044
|  | 533 | 86.02098
|  | 532 | 85.97552
|  | 531 | 86.00031
|  | 530 | 85.98033
|  | 529 | 86.04077
|  | 528 | 86.04354
|  | 527 | 86.03115
|  | 526 | 85.98261
|  | 525 | 85.98846
|  | 524 | 86.01932
|  | 523 | 86.05415
|  | 522 | 86.04997
|  | 521 | 86.0249
|  | 520 | 86.02891
|  | 519 | 86.03452
|  | 518 | 85.94894
|  | 517 | 86.04644
|  | 516 | 86.0657
|  | 515 | 86.00665
|  | 514 | 86.02501
|  | 513 | 86.00706
|  | 512 | 85.98053
|  | 511 | 86.08075
|  | 510 | 86.05824
|  | 509 | 86.01558
|  | 508 | 85.99806
|  | 507 | 86.0386
|  | 506 | 86.03516
|  | 505 | 86.1212
|  | 504 | 86.09091
|  | 503 | 86.00639
|  | 502 | 86.06025
|  | 501 | 86.06949
|  | 500 | 86.05844
|  | 499 | 86.05651
|  | 498 | 86.07404
|  | 497 | 86.07642
|  | 496 | 86.06769
|  | 495 | 86.08833
|  | 494 | 86.03383
|  | 493 | 86.12645
|  | 492 | 86.24607
|  | 491 | 86.1668
|  | 490 | 86.19651
|  | 489 | 86.22871
|  | 488 | 86.18054
|  | 487 | 86.28154
|  | 486 | 86.27434
|  | 485 | 86.21124
|  | 484 | 86.2248
|  | 483 | 86.28844
|  | 482 | 86.25773
|  | 481 | 86.34273
|  | 480 | 86.39822
|  | 479 | 86.36457
|  | 478 | 86.43771
|  | 477 | 86.38654
|  | 476 | 86.37873
|  | 475 | 86.55837
|  | 474 | 86.52049
|  | 473 | 86.50644
|  | 472 | 86.513
|  | 471 | 86.54116
|  | 470 | 86.59461
|  | 469 | 86.6317
|  | 468 | 86.68251
|  | 467 | 86.63312
|  | 466 | 86.64861
|  | 465 | 86.74915
|  | 464 | 86.70823
|  | 463 | 86.77975
|  | 462 | 86.82273
|  | 461 | 86.79525
|  | 460 | 86.87989
|  | 459 | 86.91146
|  | 458 | 86.93241
|  | 457 | 86.94805
|  | 456 | 87.00429
|  | 455 | 86.91028
|  | 454 | 86.99539
|  | 453 | 86.97271
|  | 452 | 86.98929
|  | 451 | 87.03197
|  | 450 | 87.12109
|  | 449 | 87.12295
|  | 448 | 87.16289
|  | 447 | 87.17561
|  | 446 | 87.22153
|  | 445 | 87.27288
|  | 444 | 87.28107
|  | 443 | 87.22849
|  | 442 | 87.36665
|  | 441 | 87.40128
|  | 440 | 87.41417
|  | 439 | 87.44025
|  | 438 | 87.50506
|  | 437 | 87.49244
|  | 436 | 87.63687
|  | 435 | 87.66194
|  | 434 | 87.67231
|  | 433 | 87.76517
|  | 432 | 87.78151
|  | 431 | 87.77621
|  | 430 | 87.82903
|  | 429 | 87.92085
|  | 428 | 87.89109
|  | 427 | 88.02191
|  | 426 | 88.0564
|  | 425 | 87.98027
|  | 424 | 88.0985
|  | 423 | 88.19045
|  | 422 | 88.23668
|  | 421 | 88.3006
|  | 420 | 88.26579
|  | 419 | 88.35484
|  | 418 | 88.43925
|  | 417 | 88.40854
|  | 416 | 88.48486
|  | 415 | 88.62309
|  | 414 | 88.66211
|  | 413 | 88.60361
|  | 412 | 88.84888
|  | 411 | 88.87838
|  | 410 | 88.87464
|  | 409 | 89.02685
|  | 408 | 89.05038
|  | 407 | 89.095
|  | 406 | 89.20908
|  | 405 | 89.24412
|  | 404 | 89.29505
|  | 403 | 89.41817
|  | 402 | 89.41034
|  | 401 | 89.40895
|  | 400 | 89.62231
|  | 399 | 89.79206
|  | 398 | 89.87704
|  | 397 | 89.88785
|  | 396 | 89.93958
|  | 395 | 89.99847
|  | 394 | 90.25713
|  | 393 | 90.32912
|  | 392 | 90.42163
|  | 391 | 90.53135
|  | 390 | 90.6495
|  | 389 | 90.64365
|  | 388 | 90.79676
|  | 387 | 90.93738
|  | 386 | 90.98374
|  | 385 | 91.07089
|  | 384 | 91.15877
|  | 383 | 91.24056
|  | 382 | 91.43934
|  | 381 | 91.49782
|  | 380 | 91.52117
|  | 379 | 91.83418
|  | 378 | 92.01428
|  | 377 | 92.11456
|  | 376 | 92.47126
|  | 375 | 92.59002
|  | 374 | 92.64051
|  | 373 | 93.10771
|  | 372 | 93.20731
|  | 371 | 93.38377
|  | 370 | 93.60513
|  | 369 | 93.76605
|  | 368 | 93.99314
|  | 367 | 94.00192
|  | 366 | 94.25763
|  | 365 | 94.40532
|  | 364 | 94.5724
|  | 363 | 94.87695
|  | 362 | 94.84735
|  | 361 | 94.93582
|  | 360 | 95.0989
|  | 359 | 95.29475
|  | 358 | 95.41073
|  | 357 | 95.56598
|  | 356 | 95.50811
|  | 355 | 95.67228
|  | 354 | 95.86634
|  | 353 | 96.02074
|  | 352 | 96.1222
|  | 351 | 96.17487
|  | 350 | 96.12211
|  | 349 | 96.16157
|  | 348 | 96.16306
|  | 347 | 96.07223
|  | 346 | 96.00923
|  | 345 | 96.00033
|  | 344 | 95.88784
|  | 343 | 95.74566
|  | 342 | 95.55677
|  | 341 | 95.5298
|  | 340 | 95.24502
|  | 339 | 95.08064
|  | 338 | 94.82876
|  | 337 | 94.37113
|  | 336 | 94.13391
|  | 335 | 93.71555
|  | 334 | 93.26294
|  | 333 | 92.64626
|  | 332 | 91.93683
|  | 331 | 91.44387
|  | 330 | 90.69581
|  | 329 | 89.78144
|  | 328 | 88.84228
|  | 327 | 87.73942
|  | 326 | 86.53876
|  | 325 | 85.44051
|  | 324 | 84.02779
|  | 323 | 82.56899
|  | 322 | 81.06798
|  | 321 | 79.3403
|  | 320 | 77.618
|  | 319 | 75.37805
|  | 318 | 73.32003
|  | 317 | 71.03866
|  | 316 | 68.63705
|  | 315 | 66.04032
|  | 314 | 63.40925
|  | 313 | 60.66359
|  | 312 | 57.7649
|  | 311 | 54.78423
|  | 310 | 51.7204
|  | 309 | 48.47292
|  | 308 | 45.10428
|  | 307 | 41.83243
|  | 306 | 38.50386
|  | 305 | 35.26487
|  | 304 | 32.0624
|  | 303 | 29.01191
|  | 302 | 26.0073
|  | 301 | 23.07826
|  | 300 | 20.36352