## Intensity Distribution
|  |  | 0 degrees AOI | 15 degrees AOI | 30 degrees AOI | 45 degrees AOI
|  | Angle (degrees) | Reflected Intensity (a. u.) | Reflected Intensity (a. u.) | Reflected Intensity (a. u.) | Reflected Intensity (a. u.)
|  | 90 | 2.65427e-05 | 0.000142411 | 0.000910705 | 0.00189
|  | 88 | 5.30855e-05 | 0.000139525 | 0.000986519 | 0.00185
|  | 86 | 0.000150747 | 0.00282 | 0.00122 | 0.00184
|  | 84 | 0.00183 | 0.01238 | 0.00809 | 0.00489
Product Raw Data |  | 82 | 0.01342 | 0.01677 | 0.01313 | 0.01249
Ø1" N-BK7 Ground Glass Diffuse Reflector, 1500 Grit |  | 80 | 0.01876 | 0.02151 | 0.01726 | 0.0176
|  | 78 | 0.02354 | 0.02717 | 0.02169 | 0.02176
Item # | DG10-1500-F01, DG10-1500-P01, DG10-1500-M01 | 76 | 0.03383 | 0.03237 | 0.02593 | 0.02635
DISCLAIMER: The data presented here are typical. Slight variations in performance data will occur from lot to lot. Please contact Technical Support with any questions regarding the use or reliability of this data. |  | 74 | 0.04041 | 0.03765 | 0.03001 | 0.03102
|  | 72 | 0.04765 | 0.04359 | 0.03466 | 0.03467
|  | 70 | 0.05437 | 0.04749 | 0.03826 | 0.03877
|  | 68 | 0.06297 | 0.05237 | 0.04297 | 0.04293
|  | 66 | 0.07083 | 0.05904 | 0.04715 | 0.04619
|  | 64 | 0.081 | 0.06591 | 0.05042 | 0.05149
This data may be used in publications. However, please cite Thorlabs as the source. |  | 62 | 0.08848 | 0.07196 | 0.05565 | 0.05455
|  | 60 | 0.09695 | 0.07814 | 0.05975 | 0.0588
|  | 58 | 0.10776 | 0.08491 | 0.06482 | 0.06348
|  | 56 | 0.11736 | 0.0932 | 0.0697 | 0.06819
Additional Information: |  | 54 | 0.13161 | 0.1003 | 0.07432 | 0.07355
Data is scaled so that the peak measured reflected intensity of the 1500 grit diffuser at 0° AOI equals 1 in arbitrary units. |  | 52 | 0.14196 | 0.10631 | 0.08133 | 0.07874
|  | 50 | 0.15794 | 0.11831 | 0.08643 | 0.08543
|  | 48 | 0.17141 | 0.12666 | 0.09253 | 0.09331
|  | 46 | 0.18686 | 0.13738 | 0.10025
|  | 44 | 0.20321 | 0.15032 | 0.10598 | 0.10166
|  | 42 | 0.2232 | 0.1627 | 0.11418 | 0.10437
|  | 40 | 0.24583 | 0.17911 | 0.12297 | 0.10548
|  | 38 | 0.26962 | 0.19042 | 0.13469 | 0.10715
|  | 36 | 0.29081 | 0.20468 | 0.14572 | 0.11138
|  | 34 | 0.31408 | 0.22375 | 0.15718 | 0.11489
|  | 32 | 0.35071 | 0.24392 |  | 0.11829
|  | 30 | 0.37447 | 0.2647 | 0.17574 | 0.12421
|  | 28 | 0.41323 | 0.28667 | 0.1827 | 0.12919
|  | 26 | 0.44724 | 0.31218 | 0.19353 | 0.13583
|  | 24 | 0.4791 | 0.34214 | 0.20572 | 0.13944
|  | 22 | 0.52568 | 0.37196 | 0.21854 | 0.14758
|  | 20 | 0.55913 |  | 0.23395 | 0.15314
|  | 18 | 0.62086 | 0.43944 | 0.24786 | 0.15787
|  | 16 | 0.6523 | 0.47746 | 0.26307 | 0.16369
|  | 14 | 0.708 | 0.51263 | 0.28656 | 0.1713
|  | 12 | 0.75157 | 0.54307 | 0.30247 | 0.17966
|  | 10 | 0.80664 | 0.58463 | 0.32482 | 0.18751
|  | 8 | 0.84187 | 0.61893 | 0.34813 | 0.19197
|  | 6 | 0.90073 | 0.67285 | 0.36483 | 0.19783
|  | 4 | 0.94029 | 0.70576 | 0.38851 | 0.20507
|  | 2 |  | 0.74793 | 0.41715 | 0.21334
|  | 0 |  | 0.78084 | 0.43926 | 0.21795
|  | -2 | 1 | 0.83971 | 0.45769 | 0.22687
|  | -4 | 0.99313 | 0.87007 | 0.47756 | 0.23691
|  | -6 | 0.95079 | 0.89309 | 0.5083 | 0.24498
|  | -8 | 0.91943 | 0.90313 | 0.53341 | 0.24977
|  | -10 | 0.88806 | 0.90174 | 0.55288 | 0.25888
|  | -12 | 0.83515 | 0.92221 | 0.56447 | 0.26561
|  | -14 | 0.76871 | 0.90375 | 0.58061 | 0.27256
|  | -16 | 0.72468 | 0.86366 | 0.59954 | 0.27988
|  | -18 | 0.67849 | 0.81591 | 0.59977 | 0.28424
|  | -20 | 0.62773 | 0.75635 | 0.61159 | 0.30157
|  | -22 | 0.56439 | 0.70197 | 0.61954 | 0.31321
|  | -24 | 0.51634 | 0.63307 | 0.60363 | 0.31255
|  | -26 | 0.46705 | 0.56879 | 0.60958 | 0.319
|  | -28 | 0.42696 | 0.51163 | 0.59127 | 0.33393
|  | -30 | 0.38053 | 0.46257 | 0.57234 | 0.35091
|  | -32 | 0.34175 | 0.40966 | 0.53055 | 0.35386
|  | -34 | 0.29942 | 0.34685 | 0.48884 | 0.35338
|  | -36 | 0.26342 | 0.31688 | 0.44898 | 0.36929
|  | -38 | 0.23828 | 0.27733 | 0.40116 | 0.36947
|  | -40 | 0.20883 | 0.24253 | 0.36547 | 0.36056
|  | -42 | 0.18341 | 0.21265 | 0.33295 | 0.35892
|  | -44 | 0.16547 | 0.18442 | 0.29718 | 0.3625
|  | -46 | 0.13957 | 0.16159 | 0.25763 | 0.34919
|  | -48 | 0.12428 | 0.1387 | 0.2291 | 0.33333
|  | -50 | 0.10854 | 0.12126 | 0.20363 | 0.31134
|  | -52 | 0.09832 | 0.10544 | 0.18401 | 0.28295
|  | -54 | 0.08312 | 0.09183 | 0.16354 | 0.27849
|  | -56 | 0.07413 | 0.07773 | 0.14517 | 0.26307
|  | -58 | 0.06497 | 0.0685 | 0.12686 | 0.23426
|  | -60 | 0.05492 | 0.06184 | 0.10908 | 0.21354
|  | -62 | 0.04853 | 0.05197 | 0.09729 | 0.18749
|  | -64 | 0.04185 | 0.04547 | 0.08459 | 0.17335
|  | -66 | 0.03561 | 0.03939 | 0.07634 | 0.15259
|  | -68 | 0.03103 | 0.03228 | 0.06698 | 0.14587
|  | -70 | 0.02613 | 0.02756 | 0.05674 | 0.12161
|  | -72 | 0.02227 | 0.02236 | 0.0473 | 0.10524
|  | -74 | 0.01764 | 0.01823 | 0.03946 | 0.09149
|  | -76 | 0.0145 | 0.01425 | 0.03075 | 0.07372
|  | -78 | 0.01166 | 0.0108 | 0.02519 | 0.0601
|  | -80 | 0.00662 | 0.00667 | 0.01733 | 0.04259
|  | -82 | 0.00565 | 4.21095e-05 | 0.00949 | 0.02737
|  | -84 | 0.000172398 | 3.51689e-05 | 0.000167363 | 0.000686952
|  | -86 | 2.12881e-05 | 4.0841e-05 | 0.000142995 | 0.00022264
|  | -88 | 2.15757e-05 | 4.32126e-05 | 0.000158083 | 0.000268695
|  | -90 | 2.43198e-05 | 4.98135e-05 | 0.000183167 | 0.000261869