## Transmission
|  | Wavelength (nm) | %Transmission
|  | 1200 | 82.56995
|  | 1199 | 82.60086
|  | 1198 | 82.54665
|  | 1197 | 82.55293
Product Raw Data |  | 1196 | 82.53954
Ø1" N-BK7 Ground Glass Diffuser, 220 Grit |  | 1195 | 82.47655
|  | 1194 | 82.53761
Item # | DG10-220 | 1193 | 82.50276
DISCLAIMER: The data presented here are typical. Slight variations in performance data will occur from lot to lot. Please contact Technical Support with any questions regarding the use or reliability of this data. |  | 1192 | 82.51887
|  | 1191 | 82.50539
|  | 1190 | 82.50904
|  | 1189 | 82.49438
|  | 1188 | 82.47491
|  | 1187 | 82.48947
|  | 1186 | 82.46878
Additional Information: |  | 1185 | 82.44746
|  | 1184 | 82.4363
|  | 1183 | 82.43587
|  | 1182 | 82.44104
|  | 1181 | 82.43629
|  | 1180 | 82.40354
|  | 1179 | 82.41405
|  | 1178 | 82.41881
|  | 1177 | 82.41627
|  | 1176 | 82.3907
|  | 1175 | 82.40324
|  | 1174 | 82.38383
|  | 1173 | 82.38499
|  | 1172 | 82.36064
|  | 1171 | 82.38247
|  | 1170 | 82.37903
|  | 1169 | 82.36047
|  | 1168 | 82.36036
|  | 1167 | 82.32723
|  | 1166 | 82.36531
|  | 1165 | 82.30891
|  | 1164 | 82.33817
|  | 1163 | 82.33327
|  | 1162 | 82.29529
|  | 1161 | 82.28645
|  | 1160 | 82.3024
|  | 1159 | 82.29785
|  | 1158 | 82.26725
|  | 1157 | 82.30878
|  | 1156 | 82.33567
|  | 1155 | 82.27686
|  | 1154 | 82.26613
|  | 1153 | 82.28453
|  | 1152 | 82.24229
|  | 1151 | 82.23318
|  | 1150 | 82.21772
|  | 1149 | 82.19486
|  | 1148 | 82.21651
|  | 1147 | 82.22527
|  | 1146 | 82.23083
|  | 1145 | 82.23665
|  | 1144 | 82.2229
|  | 1143 | 82.19543
|  | 1142 | 82.21654
|  | 1141 | 82.19264
|  | 1140 | 82.21678
|  | 1139 | 82.19167
|  | 1138 | 82.20971
|  | 1137 | 82.16248
|  | 1136 | 82.18508
|  | 1135 | 82.13592
|  | 1134 | 82.09377
|  | 1133 | 82.10219
|  | 1132 | 82.13781
|  | 1131 | 82.12305
|  | 1130 | 82.13154
|  | 1129 | 82.09835
|  | 1128 | 82.1188
|  | 1127 | 82.13041
|  | 1126 | 82.08406
|  | 1125 | 82.08476
|  | 1124 | 82.09818
|  | 1123 | 82.11194
|  | 1122 | 82.05488
|  | 1121 | 82.05571
|  | 1120 | 82.01207
|  | 1119 | 82.01205
|  | 1118 | 82.0364
|  | 1117 | 82.00634
|  | 1116 | 82.03555
|  | 1115 | 82.02102
|  | 1114 | 82.01292
|  | 1113 | 82.01069
|  | 1112 | 82.00183
|  | 1111 | 81.98359
|  | 1110 | 81.97026
|  | 1109 | 81.9677
|  | 1108 | 81.94926
|  | 1107 | 81.92083
|  | 1106 | 81.90929
|  | 1105 | 81.9113
|  | 1104 | 81.93526
|  | 1103 | 81.90549
|  | 1102 | 81.92144
|  | 1101 | 81.90354
|  | 1100 | 81.88741
|  | 1099 | 81.90565
|  | 1098 | 81.89517
|  | 1097 | 81.91077
|  | 1096 | 81.91111
|  | 1095 | 81.89437
|  | 1094 | 81.86681
|  | 1093 | 81.85989
|  | 1092 | 81.82087
|  | 1091 | 81.83758
|  | 1090 | 81.83565
|  | 1089 | 81.8685
|  | 1088 | 81.85749
|  | 1087 | 81.81803
|  | 1086 | 81.78143
|  | 1085 | 81.79058
|  | 1084 | 81.78349
|  | 1083 | 81.79516
|  | 1082 | 81.78095
|  | 1081 | 81.75423
|  | 1080 | 81.7823
|  | 1079 | 81.79958
|  | 1078 | 81.771
|  | 1077 | 81.74981
|  | 1076 | 81.73307
|  | 1075 | 81.72115
|  | 1074 | 81.73924
|  | 1073 | 81.73376
|  | 1072 | 81.72845
|  | 1071 | 81.72561
|  | 1070 | 81.70556
|  | 1069 | 81.70735
|  | 1068 | 81.71055
|  | 1067 | 81.71026
|  | 1066 | 81.68994
|  | 1065 | 81.68403
|  | 1064 | 81.66825
|  | 1063 | 81.6479
|  | 1062 | 81.64231
|  | 1061 | 81.66013
|  | 1060 | 81.66133
|  | 1059 | 81.65289
|  | 1058 | 81.64289
|  | 1057 | 81.63662
|  | 1056 | 81.62512
|  | 1055 | 81.62788
|  | 1054 | 81.59643
|  | 1053 | 81.58864
|  | 1052 | 81.60389
|  | 1051 | 81.60144
|  | 1050 | 81.56316
|  | 1049 | 81.57259
|  | 1048 | 81.56559
|  | 1047 | 81.53701
|  | 1046 | 81.55299
|  | 1045 | 81.54364
|  | 1044 | 81.53658
|  | 1043 | 81.51744
|  | 1042 | 81.52449
|  | 1041 | 81.5484
|  | 1040 | 81.56486
|  | 1039 | 81.54843
|  | 1038 | 81.52223
|  | 1037 | 81.49467
|  | 1036 | 81.48946
|  | 1035 | 81.49202
|  | 1034 | 81.49824
|  | 1033 | 81.47838
|  | 1032 | 81.45173
|  | 1031 | 81.47291
|  | 1030 | 81.46425
|  | 1029 | 81.43231
|  | 1028 | 81.44245
|  | 1027 | 81.44298
|  | 1026 | 81.4331
|  | 1025 | 81.39938
|  | 1024 | 81.40158
|  | 1023 | 81.41606
|  | 1022 | 81.4125
|  | 1021 | 81.39443
|  | 1020 | 81.38374
|  | 1019 | 81.40668
|  | 1018 | 81.38402
|  | 1017 | 81.3676
|  | 1016 | 81.37288
|  | 1015 | 81.36703
|  | 1014 | 81.35113
|  | 1013 | 81.32196
|  | 1012 | 81.31516
|  | 1011 | 81.33708
|  | 1010 | 81.33928
|  | 1009 | 81.31324
|  | 1008 | 81.3096
|  | 1007 | 81.2945
|  | 1006 | 81.27133
|  | 1005 | 81.27573
|  | 1004 | 81.27882
|  | 1003 | 81.27177
|  | 1002 | 81.26655
|  | 1001 | 81.25316
|  | 1000 | 81.24183
|  | 999 | 81.23717
|  | 998 | 81.22922
|  | 997 | 81.22935
|  | 996 | 81.24109
|  | 995 | 81.22116
|  | 994 | 81.20521
|  | 993 | 81.22906
|  | 992 | 81.22722
|  | 991 | 81.20132
|  | 990 | 81.19075
|  | 989 | 81.17958
|  | 988 | 81.18132
|  | 987 | 81.16761
|  | 986 | 81.15164
|  | 985 | 81.13041
|  | 984 | 81.12261
|  | 983 | 81.13588
|  | 982 | 81.1268
|  | 981 | 81.10788
|  | 980 | 81.09852
|  | 979 | 81.10042
|  | 978 | 81.09632
|  | 977 | 81.09039
|  | 976 | 81.09306
|  | 975 | 81.08673
|  | 974 | 81.08412
|  | 973 | 81.06538
|  | 972 | 81.03447
|  | 971 | 81.01955
|  | 970 | 81.03082
|  | 969 | 81.0409
|  | 968 | 81.0402
|  | 967 | 81.02112
|  | 966 | 81.02534
|  | 965 | 81.02816
|  | 964 | 81.04026
|  | 963 | 81.04976
|  | 962 | 81.02905
|  | 961 | 81.00775
|  | 960 | 81.00527
|  | 959 | 81.00298
|  | 958 | 81.00848
|  | 957 | 81.00471
|  | 956 | 81.00573
|  | 955 | 80.99293
|  | 954 | 80.97991
|  | 953 | 80.96149
|  | 952 | 80.94323
|  | 951 | 80.94355
|  | 950 | 80.93831
|  | 949 | 80.95615
|  | 948 | 80.95079
|  | 947 | 80.94642
|  | 946 | 80.93842
|  | 945 | 80.91798
|  | 944 | 80.91252
|  | 943 | 80.93001
|  | 942 | 80.90082
|  | 941 | 80.87873
|  | 940 | 80.86394
|  | 939 | 80.88057
|  | 938 | 80.87734
|  | 937 | 80.87574
|  | 936 | 80.86393
|  | 935 | 80.8476
|  | 934 | 80.8423
|  | 933 | 80.82634
|  | 932 | 80.82133
|  | 931 | 80.80645
|  | 930 | 80.7857
|  | 929 | 80.79904
|  | 928 | 80.78088
|  | 927 | 80.76695
|  | 926 | 80.76976
|  | 925 | 80.72574
|  | 924 | 80.74072
|  | 923 | 80.78139
|  | 922 | 80.73635
|  | 921 | 80.76643
|  | 920 | 80.69101
|  | 919 | 80.72458
|  | 918 | 80.73217
|  | 917 | 80.71527
|  | 916 | 80.66648
|  | 915 | 80.69136
|  | 914 | 80.69244
|  | 913 | 80.70492
|  | 912 | 80.66802
|  | 911 | 80.66674
|  | 910 | 80.65476
|  | 909 | 80.61847
|  | 908 | 80.64357
|  | 907 | 80.61022
|  | 906 | 80.669
|  | 905 | 80.63395
|  | 904 | 80.61455
|  | 903 | 80.62346
|  | 902 | 80.62475
|  | 901 | 80.62717
|  | 900 | 80.56486
|  | 899 | 80.63054
|  | 898 | 80.55616
|  | 897 | 80.56335
|  | 896 | 80.52806
|  | 895 | 80.51221
|  | 894 | 80.52283
|  | 893 | 80.53341
|  | 892 | 80.58235
|  | 891 | 80.55271
|  | 890 | 80.52005
|  | 889 | 80.40339
|  | 888 | 80.44326
|  | 887 | 80.59337
|  | 886 | 80.48523
|  | 885 | 80.4598
|  | 884 | 80.56843
|  | 883 | 80.57259
|  | 882 | 80.48093
|  | 881 | 80.51352
|  | 880 | 80.49201
|  | 879 | 80.35564
|  | 878 | 80.3791
|  | 877 | 80.4509
|  | 876 | 80.4576
|  | 875 | 80.42308
|  | 874 | 80.37648
|  | 873 | 80.33642
|  | 872 | 80.54152
|  | 871 | 80.3547
|  | 870 | 80.21347
|  | 869 | 80.47076
|  | 868 | 80.2361
|  | 867 | 80.31107
|  | 866 | 80.35019
|  | 865 | 80.29588
|  | 864 | 80.2356
|  | 863 | 80.35743
|  | 862 | 80.233
|  | 861 | 80.38123
|  | 860 | 80.13617
|  | 859 | 80.61976
|  | 858 | 80.45288
|  | 857 | 80.95123
|  | 856 | 80.45834
|  | 855 | 80.45296
|  | 854 | 80.26678
|  | 853 | 80.26148
|  | 852 | 80.43658
|  | 851 | 80.40361
|  | 850 | 80.53815
|  | 849 | 80.2941
|  | 848 | 80.45262
|  | 847 | 80.61675
|  | 846 | 80.46408
|  | 845 | 80.23915
|  | 844 | 80.38008
|  | 843 | 80.38111
|  | 842 | 80.4614
|  | 841 | 80.38083
|  | 840 | 80.22071
|  | 839 | 80.28632
|  | 838 | 80.4448
|  | 837 | 80.33165
|  | 836 | 80.28121
|  | 835 | 80.4617
|  | 834 | 80.36679
|  | 833 | 80.12551
|  | 832 | 80.28388
|  | 831 | 80.19259
|  | 830 | 80.27484
|  | 829 | 80.24963
|  | 828 | 80.33165
|  | 827 | 80.35055
|  | 826 | 80.12401
|  | 825 | 80.16216
|  | 824 | 80.19258
|  | 823 | 80.22344
|  | 822 | 80.05769
|  | 821 | 80.253
|  | 820 | 80.15555
|  | 819 | 80.19424
|  | 818 | 80.18672
|  | 817 | 80.19488
|  | 816 | 80.11992
|  | 815 | 80.19123
|  | 814 | 80.24957
|  | 813 | 80.28636
|  | 812 | 80.10158
|  | 811 | 80.19706
|  | 810 | 80.16143
|  | 809 | 80.1729
|  | 808 | 80.13168
|  | 807 | 80.11334
|  | 806 | 80.09266
|  | 805 | 80.1891
|  | 804 | 80.28513
|  | 803 | 80.07676
|  | 802 | 80.0273
|  | 801 | 80.0721
|  | 800 | 80.08257
|  | 799 | 80.12936
|  | 798 | 80.08054
|  | 797 | 80.07664
|  | 796 | 80.1432
|  | 795 | 80.09959
|  | 794 | 80.07928
|  | 793 | 79.99662
|  | 792 | 80.00008
|  | 791 | 80.03328
|  | 790 | 80.05248
|  | 789 | 80.07079
|  | 788 | 80.02162
|  | 787 | 80.00203
|  | 786 | 80.03405
|  | 785 | 79.95213
|  | 784 | 80.0326
|  | 783 | 79.88396
|  | 782 | 79.92383
|  | 781 | 79.93982
|  | 780 | 79.92962
|  | 779 | 80.01328
|  | 778 | 79.92738
|  | 777 | 79.92546
|  | 776 | 79.8916
|  | 775 | 79.93886
|  | 774 | 79.8468
|  | 773 | 79.91349
|  | 772 | 79.88995
|  | 771 | 79.9436
|  | 770 | 79.94625
|  | 769 | 79.85951
|  | 768 | 79.90085
|  | 767 | 79.79485
|  | 766 | 79.89256
|  | 765 | 79.8829
|  | 764 | 79.83006
|  | 763 | 79.78043
|  | 762 | 79.85684
|  | 761 | 79.8517
|  | 760 | 79.74111
|  | 759 | 79.79211
|  | 758 | 79.77139
|  | 757 | 79.79242
|  | 756 | 79.74851
|  | 755 | 79.7499
|  | 754 | 79.81929
|  | 753 | 79.83733
|  | 752 | 79.79966
|  | 751 | 79.75429
|  | 750 | 79.74096
|  | 749 | 79.74784
|  | 748 | 79.71652
|  | 747 | 79.73367
|  | 746 | 79.71919
|  | 745 | 79.63371
|  | 744 | 79.74416
|  | 743 | 79.66997
|  | 742 | 79.58855
|  | 741 | 79.62592
|  | 740 | 79.68709
|  | 739 | 79.66387
|  | 738 | 79.68879
|  | 737 | 79.60277
|  | 736 | 79.5126
|  | 735 | 79.51224
|  | 734 | 79.54338
|  | 733 | 79.54993
|  | 732 | 79.56076
|  | 731 | 79.53573
|  | 730 | 79.51153
|  | 729 | 79.48967
|  | 728 | 79.49058
|  | 727 | 79.50202
|  | 726 | 79.45845
|  | 725 | 79.45997
|  | 724 | 79.4665
|  | 723 | 79.4875
|  | 722 | 79.41082
|  | 721 | 79.41284
|  | 720 | 79.42693
|  | 719 | 79.39732
|  | 718 | 79.36031
|  | 717 | 79.40902
|  | 716 | 79.37015
|  | 715 | 79.37488
|  | 714 | 79.28351
|  | 713 | 79.29895
|  | 712 | 79.30003
|  | 711 | 79.35542
|  | 710 | 79.28004
|  | 709 | 79.2334
|  | 708 | 79.28834
|  | 707 | 79.27986
|  | 706 | 79.23918
|  | 705 | 79.24288
|  | 704 | 79.17627
|  | 703 | 79.21237
|  | 702 | 79.22546
|  | 701 | 79.15256
|  | 700 | 79.15707
|  | 699 | 79.16066
|  | 698 | 79.12454
|  | 697 | 79.11536
|  | 696 | 79.08587
|  | 695 | 79.0661
|  | 694 | 79.04573
|  | 693 | 79.11083
|  | 692 | 79.11428
|  | 691 | 79.06887
|  | 690 | 79.08457
|  | 689 | 79.02113
|  | 688 | 78.98033
|  | 687 | 78.9989
|  | 686 | 79.0408
|  | 685 | 79.02371
|  | 684 | 78.97511
|  | 683 | 78.93492
|  | 682 | 78.9278
|  | 681 | 78.97988
|  | 680 | 78.96066
|  | 679 | 78.93143
|  | 678 | 78.94282
|  | 677 | 78.92078
|  | 676 | 78.89715
|  | 675 | 78.86948
|  | 674 | 78.85184
|  | 673 | 78.8159
|  | 672 | 78.8037
|  | 671 | 78.84026
|  | 670 | 78.86241
|  | 669 | 78.84362
|  | 668 | 78.81422
|  | 667 | 78.81836
|  | 666 | 78.78778
|  | 665 | 78.74923
|  | 664 | 78.78602
|  | 663 | 78.8269
|  | 662 | 78.74528
|  | 661 | 78.71192
|  | 660 | 78.73199
|  | 659 | 78.71965
|  | 658 | 78.69047
|  | 657 | 78.74162
|  | 656 | 78.71268
|  | 655 | 78.67836
|  | 654 | 78.68828
|  | 653 | 78.70878
|  | 652 | 78.67261
|  | 651 | 78.64701
|  | 650 | 78.64848
|  | 649 | 78.64141
|  | 648 | 78.64337
|  | 647 | 78.59124
|  | 646 | 78.64311
|  | 645 | 78.65859
|  | 644 | 78.62181
|  | 643 | 78.58585
|  | 642 | 78.53143
|  | 641 | 78.48649
|  | 640 | 78.5424
|  | 639 | 78.59153
|  | 638 | 78.58039
|  | 637 | 78.5693
|  | 636 | 78.56598
|  | 635 | 78.54573
|  | 634 | 78.54986
|  | 633 | 78.58703
|  | 632 | 78.55773
|  | 631 | 78.5231
|  | 630 | 78.50878
|  | 629 | 78.49871
|  | 628 | 78.52375
|  | 627 | 78.54131
|  | 626 | 78.51247
|  | 625 | 78.50784
|  | 624 | 78.50738
|  | 623 | 78.47098
|  | 622 | 78.5035
|  | 621 | 78.52766
|  | 620 | 78.46972
|  | 619 | 78.43575
|  | 618 | 78.43696
|  | 617 | 78.42995
|  | 616 | 78.41664
|  | 615 | 78.43493
|  | 614 | 78.43722
|  | 613 | 78.42399
|  | 612 | 78.40937
|  | 611 | 78.36131
|  | 610 | 78.38268
|  | 609 | 78.43375
|  | 608 | 78.42215
|  | 607 | 78.39214
|  | 606 | 78.38364
|  | 605 | 78.37026
|  | 604 | 78.37642
|  | 603 | 78.40072
|  | 602 | 78.39152
|  | 601 | 78.37792
|  | 600 | 78.3765
|  | 599 | 78.30615
|  | 598 | 78.29184
|  | 597 | 78.33013
|  | 596 | 78.31847
|  | 595 | 78.31626
|  | 594 | 78.32592
|  | 593 | 78.29115
|  | 592 | 78.28174
|  | 591 | 78.3176
|  | 590 | 78.28976
|  | 589 | 78.25121
|  | 588 | 78.25598
|  | 587 | 78.20131
|  | 586 | 78.20892
|  | 585 | 78.26179
|  | 584 | 78.20673
|  | 583 | 78.21219
|  | 582 | 78.26954
|  | 581 | 78.23946
|  | 580 | 78.25569
|  | 579 | 78.25548
|  | 578 | 78.21284
|  | 577 | 78.21489
|  | 576 | 78.20457
|  | 575 | 78.17553
|  | 574 | 78.24737
|  | 573 | 78.22609
|  | 572 | 78.19431
|  | 571 | 78.22044
|  | 570 | 78.2262
|  | 569 | 78.18784
|  | 568 | 78.2203
|  | 567 | 78.25808
|  | 566 | 78.22423
|  | 565 | 78.23181
|  | 564 | 78.19997
|  | 563 | 78.18132
|  | 562 | 78.22986
|  | 561 | 78.21545
|  | 560 | 78.22399
|  | 559 | 78.22604
|  | 558 | 78.21843
|  | 557 | 78.17506
|  | 556 | 78.18031
|  | 555 | 78.1598
|  | 554 | 78.12815
|  | 553 | 78.19096
|  | 552 | 78.22873
|  | 551 | 78.16381
|  | 550 | 78.15927
|  | 549 | 78.15133
|  | 548 | 78.15863
|  | 547 | 78.20732
|  | 546 | 78.18304
|  | 545 | 78.13892
|  | 544 | 78.12567
|  | 543 | 78.15661
|  | 542 | 78.11716
|  | 541 | 78.16994
|  | 540 | 78.15146
|  | 539 | 78.14239
|  | 538 | 78.15504
|  | 537 | 78.16477
|  | 536 | 78.1545
|  | 535 | 78.15116
|  | 534 | 78.1811
|  | 533 | 78.14329
|  | 532 | 78.12656
|  | 531 | 78.18242
|  | 530 | 78.13711
|  | 529 | 78.14198
|  | 528 | 78.14774
|  | 527 | 78.16447
|  | 526 | 78.13396
|  | 525 | 78.1582
|  | 524 | 78.14451
|  | 523 | 78.20632
|  | 522 | 78.18069
|  | 521 | 78.16261
|  | 520 | 78.13237
|  | 519 | 78.14624
|  | 518 | 78.10685
|  | 517 | 78.19532
|  | 516 | 78.18148
|  | 515 | 78.16898
|  | 514 | 78.20689
|  | 513 | 78.14367
|  | 512 | 78.12717
|  | 511 | 78.22548
|  | 510 | 78.21363
|  | 509 | 78.19022
|  | 508 | 78.16586
|  | 507 | 78.22658
|  | 506 | 78.23462
|  | 505 | 78.27931
|  | 504 | 78.23586
|  | 503 | 78.18521
|  | 502 | 78.26582
|  | 501 | 78.2446
|  | 500 | 78.21582
|  | 499 | 78.2123
|  | 498 | 78.25905
|  | 497 | 78.19743
|  | 496 | 78.22714
|  | 495 | 78.27991
|  | 494 | 78.21363
|  | 493 | 78.29455
|  | 492 | 78.39721
|  | 491 | 78.29672
|  | 490 | 78.31889
|  | 489 | 78.35002
|  | 488 | 78.35162
|  | 487 | 78.39931
|  | 486 | 78.41757
|  | 485 | 78.41625
|  | 484 | 78.3946
|  | 483 | 78.44488
|  | 482 | 78.46167
|  | 481 | 78.51799
|  | 480 | 78.57991
|  | 479 | 78.57757
|  | 478 | 78.60584
|  | 477 | 78.55971
|  | 476 | 78.58615
|  | 475 | 78.7521
|  | 474 | 78.69374
|  | 473 | 78.67853
|  | 472 | 78.69182
|  | 471 | 78.75046
|  | 470 | 78.74245
|  | 469 | 78.7877
|  | 468 | 78.87939
|  | 467 | 78.84273
|  | 466 | 78.87984
|  | 465 | 78.91169
|  | 464 | 78.86529
|  | 463 | 78.97192
|  | 462 | 79.0027
|  | 461 | 79.03277
|  | 460 | 79.08536
|  | 459 | 79.10341
|  | 458 | 79.1123
|  | 457 | 79.14646
|  | 456 | 79.1946
|  | 455 | 79.14242
|  | 454 | 79.24422
|  | 453 | 79.23804
|  | 452 | 79.20736
|  | 451 | 79.27759
|  | 450 | 79.31881
|  | 449 | 79.31001
|  | 448 | 79.38972
|  | 447 | 79.41242
|  | 446 | 79.40973
|  | 445 | 79.48263
|  | 444 | 79.45784
|  | 443 | 79.49571
|  | 442 | 79.60231
|  | 441 | 79.67333
|  | 440 | 79.68283
|  | 439 | 79.67485
|  | 438 | 79.81361
|  | 437 | 79.77446
|  | 436 | 79.86747
|  | 435 | 79.94882
|  | 434 | 79.88794
|  | 433 | 80.02715
|  | 432 | 80.00308
|  | 431 | 80.05966
|  | 430 | 80.11297
|  | 429 | 80.14177
|  | 428 | 80.16843
|  | 427 | 80.28953
|  | 426 | 80.33969
|  | 425 | 80.30078
|  | 424 | 80.34304
|  | 423 | 80.49611
|  | 422 | 80.50827
|  | 421 | 80.62536
|  | 420 | 80.60086
|  | 419 | 80.63011
|  | 418 | 80.75775
|  | 417 | 80.81004
|  | 416 | 80.80433
|  | 415 | 80.96449
|  | 414 | 80.99295
|  | 413 | 80.95475
|  | 412 | 81.14773
|  | 411 | 81.20731
|  | 410 | 81.24453
|  | 409 | 81.3831
|  | 408 | 81.40498
|  | 407 | 81.48203
|  | 406 | 81.57176
|  | 405 | 81.62125
|  | 404 | 81.71637
|  | 403 | 81.81408
|  | 402 | 81.87559
|  | 401 | 81.89438
|  | 400 | 82.05218
|  | 399 | 82.18936
|  | 398 | 82.2348
|  | 397 | 82.3912
|  | 396 | 82.45057
|  | 395 | 82.49466
|  | 394 | 82.71476
|  | 393 | 82.77368
|  | 392 | 82.827
|  | 391 | 82.98373
|  | 390 | 83.13435
|  | 389 | 83.13819
|  | 388 | 83.31334
|  | 387 | 83.45185
|  | 386 | 83.52682
|  | 385 | 83.57985
|  | 384 | 83.72125
|  | 383 | 83.86329
|  | 382 | 84.03879
|  | 381 | 84.15456
|  | 380 | 84.21146
|  | 379 | 84.4725
|  | 378 | 84.69501
|  | 377 | 84.77192
|  | 376 | 84.88624
|  | 375 | 85.15289
|  | 374 | 85.3189
|  | 373 | 85.58642
|  | 372 | 85.82787
|  | 371 | 86.06007
|  | 370 | 86.1108
|  | 369 | 86.4462
|  | 368 | 86.51926
|  | 367 | 86.60339
|  | 366 | 86.90851
|  | 365 | 86.93716
|  | 364 | 87.07895
|  | 363 | 87.34717
|  | 362 | 87.4037
|  | 361 | 87.50792
|  | 360 | 87.65264
|  | 359 | 87.74373
|  | 358 | 87.92173
|  | 357 | 88.00659
|  | 356 | 87.99451
|  | 355 | 88.114
|  | 354 | 88.28073
|  | 353 | 88.36724
|  | 352 | 88.43259
|  | 351 | 88.48548
|  | 350 | 88.49197
|  | 349 | 88.46421
|  | 348 | 88.42859
|  | 347 | 88.32706
|  | 346 | 88.31434
|  | 345 | 88.23713
|  | 344 | 88.18643
|  | 343 | 88.08109
|  | 342 | 87.79234
|  | 341 | 87.75997
|  | 340 | 87.49178
|  | 339 | 87.22821
|  | 338 | 87.05341
|  | 337 | 86.65166
|  | 336 | 86.19697
|  | 335 | 85.73948
|  | 334 | 85.37577
|  | 333 | 84.80056
|  | 332 | 84.11613
|  | 331 | 83.50137
|  | 330 | 82.76476
|  | 329 | 81.84788
|  | 328 | 80.92136
|  | 327 | 80.03366
|  | 326 | 78.76534
|  | 325 | 77.86815
|  | 324 | 76.54178
|  | 323 | 75.23177
|  | 322 | 73.74453
|  | 321 | 72.22258
|  | 320 | 70.61825
|  | 319 | 68.60801
|  | 318 | 66.63025
|  | 317 | 64.47168
|  | 316 | 62.39181
|  | 315 | 60.06958
|  | 314 | 57.70326
|  | 313 | 55.20374
|  | 312 | 52.59117
|  | 311 | 49.77519
|  | 310 | 46.98401
|  | 309 | 44.19256
|  | 308 | 41.21037
|  | 307 | 38.17066
|  | 306 | 35.22171
|  | 305 | 32.29135
|  | 304 | 29.49917
|  | 303 | 26.64645
|  | 302 | 23.9067
|  | 301 | 21.34751
|  | 300 | 18.92639