## Intensity Distribution
|  |  | 0 degrees AOI | 15 degrees AOI | 30 degrees AOI | 45 degrees AOI
|  | Angle (degrees) | Reflected Intensity (a. u.) | Reflected Intensity (a. u.) | Reflected Intensity (a. u.) | Reflected Intensity (a. u.)
|  | 90 | 0.000133923 | 0.000141996 | 0.000368219 | 0.0013
|  | 88 | 0.000213138 | 0.000141863 | 0.000889731 | 0.00124
|  | 86 | 0.00021653 | 0.0022 | 0.00117 | 0.00115
|  | 84 | 0.000388588 | 0.01891 | 0.01261 | 0.0046
Product Raw Data |  | 82 | 0.02012 | 0.02344 | 0.02 | 0.01623
Ø1" N-BK7 Ground Glass Diffuse Reflector, 220 Grit |  | 80 | 0.02743 | 0.03004 | 0.0256 | 0.02393
|  | 78 | 0.03643 | 0.03511 | 0.02976 | 0.02901
Item # | DG10-220-F01, DG10-220-P01, DG10-220-M01 | 76 | 0.04302 | 0.04189 | 0.03496 | 0.03415
DISCLAIMER: The data presented here are typical. Slight variations in performance data will occur from lot to lot. Please contact Technical Support with any questions regarding the use or reliability of this data. |  | 74 | 0.05084 | 0.04838 | 0.03934 | 0.03869
|  | 72 | 0.05862 | 0.05463 | 0.04547 | 0.04302
|  | 70 | 0.06873 | 0.06053 | 0.04986 | 0.04793
|  | 68 | 0.07796 | 0.0677 | 0.05413 | 0.05299
|  | 66 | 0.08398 | 0.07373 | 0.06045 | 0.05895
|  | 64 | 0.0932 | 0.08002 | 0.06622 | 0.06274
This data may be used in publications. However, please cite Thorlabs as the source. |  | 62 | 0.10004 | 0.08792 | 0.07172 | 0.06749
|  | 60 | 0.11204 | 0.0939 | 0.07625 | 0.07288
|  | 58 | 0.12367 | 0.10237 | 0.08273 | 0.0778
|  | 56 | 0.13312 | 0.11131 | 0.08825 | 0.08352
Additional Information: |  | 54 | 0.14283 | 0.11916 | 0.09458 | 0.09066
Data is scaled so that the peak measured reflected intensity of the 1500 grit diffuser at 0° AOI equals 1 in arbitrary units. |  | 52 | 0.15569 | 0.12661 | 0.10276 | 0.09669
|  | 50 | 0.17078 | 0.13676 | 0.1078 | 0.10533
|  | 48 | 0.18457 | 0.14729 | 0.11504 | 0.11503
|  | 46 | 0.19456 | 0.15575 | 0.12177
|  | 44 | 0.21076 | 0.16776 | 0.13192
|  | 42 | 0.2273 | 0.18151 | 0.1384 | 0.12627
|  | 40 | 0.24386 | 0.19342 | 0.15093 | 0.13018
|  | 38 | 0.26338 | 0.20478 | 0.1647 | 0.13297
|  | 36 | 0.28432 | 0.22155 | 0.17504 | 0.13856
|  | 34 | 0.30353 | 0.23959 | 0.17409 | 0.14132
|  | 32 | 0.32242 | 0.25411 |  | 0.14696
|  | 30 | 0.34367 | 0.27428 | 0.20711 | 0.15435
|  | 28 | 0.37161 | 0.29343 | 0.21454 | 0.15752
|  | 26 | 0.38712 | 0.31056 | 0.22157 | 0.16285
|  | 24 | 0.41321 | 0.33669 | 0.23443 | 0.16903
|  | 22 | 0.43005 | 0.35298 | 0.24776 | 0.17432
|  | 20 | 0.4641 |  | 0.25686 | 0.17966
|  | 18 | 0.48127 |  | 0.27435 | 0.1875
|  | 16 | 0.50676 | 0.41893 | 0.2914 | 0.19231
|  | 14 | 0.52259 | 0.436 | 0.29952 | 0.19989
|  | 12 | 0.55326 | 0.45516 | 0.31549 | 0.20009
|  | 10 | 0.57234 | 0.47965 | 0.3315 | 0.20668
|  | 8 | 0.59096 | 0.49587 | 0.33886 | 0.21154
|  | 6 | 0.61305 | 0.51255 | 0.35091 | 0.21302
|  | 4 | 0.63059 | 0.52839 | 0.37028 | 0.21958
|  | 2 |  | 0.53665 | 0.37659 | 0.22485
|  | 0 |  | 0.57049 | 0.38733 | 0.22726
|  | -2 | 0.62966 | 0.564 | 0.4 | 0.23334
|  | -4 | 0.6302 | 0.57289 | 0.40491 | 0.23145
|  | -6 | 0.6258 | 0.59088 | 0.41568 | 0.23073
|  | -8 | 0.61661 | 0.58602 | 0.42401 | 0.23415
|  | -10 | 0.59266 | 0.56925 | 0.42495 | 0.23495
|  | -12 | 0.59019 | 0.56369 | 0.4108 | 0.23454
|  | -14 | 0.57713 | 0.54546 | 0.41788 | 0.23349
|  | -16 | 0.5511 | 0.52321 | 0.40811 | 0.23888
|  | -18 | 0.52684 | 0.52035 | 0.40612 | 0.2337
|  | -20 | 0.50915 | 0.48884 | 0.40529 | 0.23693
|  | -22 | 0.48018 | 0.46458 | 0.38683 | 0.24079
|  | -24 | 0.45176 | 0.4462 | 0.37329 | 0.23526
|  | -26 | 0.41931 | 0.41112 | 0.3562 | 0.22878
|  | -28 | 0.38555 | 0.38617 | 0.33598 | 0.22727
|  | -30 | 0.36308 | 0.35604 | 0.32613 | 0.22746
|  | -32 | 0.33751 | 0.34083 | 0.30566 | 0.22433
|  | -34 | 0.30359 | 0.30545 | 0.29544 | 0.22343
|  | -36 | 0.27818 | 0.27957 | 0.2742 | 0.21864
|  | -38 | 0.2579 | 0.25684 | 0.26358 | 0.21329
|  | -40 | 0.23017 | 0.23594 | 0.24932 | 0.21197
|  | -42 | 0.21151 | 0.20921 | 0.22374 | 0.21259
|  | -44 | 0.18675 | 0.1838 | 0.21396 | 0.20077
|  | -46 | 0.1675 | 0.16686 | 0.20004 | 0.20012
|  | -48 | 0.15309 | 0.15375 | 0.18418 | 0.19855
|  | -50 | 0.1353 | 0.13872 | 0.17248 | 0.19309
|  | -52 | 0.12086 | 0.12397 | 0.16199 | 0.18333
|  | -54 | 0.10699 | 0.10964 | 0.14647 | 0.17748
|  | -56 | 0.09488 | 0.09755 | 0.13862 | 0.17459
|  | -58 | 0.08596 | 0.08692 | 0.12657 | 0.16922
|  | -60 | 0.07245 | 0.07779 | 0.11475 | 0.16553
|  | -62 | 0.06513 | 0.07144 | 0.10641 | 0.15705
|  | -64 | 0.0565 | 0.06098 | 0.10117 | 0.15608
|  | -66 | 0.05042 | 0.05666 | 0.09025 | 0.14523
|  | -68 | 0.04245 | 0.04976 | 0.07931 | 0.1388
|  | -70 | 0.03732 | 0.04228 | 0.07508 | 0.12518
|  | -72 | 0.03187 | 0.03627 | 0.06452 | 0.12202
|  | -74 | 0.02719 | 0.02959 | 0.05714 | 0.10898
|  | -76 | 0.02309 | 0.02618 | 0.04557 | 0.0953
|  | -78 | 0.01907 | 0.02066 | 0.03829 | 0.08777
|  | -80 | 0.01535 | 0.01429 | 0.03187 | 0.06812
|  | -82 | 0.01131 | 0.00124 | 0.02144 | 0.05225
|  | -84 | 0.00492 | 0.000106917 | 0.000197029 | 0.00495
|  | -86 | 2.49799e-05 | 0.000111839 | 0.000150086 | 0.000231354
|  | -88 | 2.3431e-05 | 0.000117289 | 0.0001631 | 0.000256739
|  | -90 | 2.61067e-05 | 0.000127832 | 0.000188203 | 0.000253156