## Transmission
|  | Wavelength (nm) | %Transmission
|  | 1200 | 88.93079
|  | 1199 | 88.9622
|  | 1198 | 88.92399
|  | 1197 | 88.94175
Product Raw Data |  | 1196 | 88.94856
Ø1" N-BK7 Ground Glass Diffuser, 600 Grit |  | 1195 | 88.92072
|  | 1194 | 88.92608
Item # | DG10-600 | 1193 | 88.91746
DISCLAIMER: The data presented here are typical. Slight variations in performance data will occur from lot to lot. Please contact Technical Support with any questions regarding the use or reliability of this data. |  | 1192 | 88.89354
|  | 1191 | 88.94304
|  | 1190 | 88.91087
|  | 1189 | 88.92011
|  | 1188 | 88.91333
|  | 1187 | 88.91815
|  | 1186 | 88.8936
Additional Information: |  | 1185 | 88.89733
|  | 1184 | 88.87551
|  | 1183 | 88.87339
|  | 1182 | 88.87633
|  | 1181 | 88.89244
|  | 1180 | 88.849
|  | 1179 | 88.86115
|  | 1178 | 88.87057
|  | 1177 | 88.85702
|  | 1176 | 88.87993
|  | 1175 | 88.85966
|  | 1174 | 88.85638
|  | 1173 | 88.8447
|  | 1172 | 88.84949
|  | 1171 | 88.86363
|  | 1170 | 88.8518
|  | 1169 | 88.8369
|  | 1168 | 88.84785
|  | 1167 | 88.81524
|  | 1166 | 88.83759
|  | 1165 | 88.79595
|  | 1164 | 88.79559
|  | 1163 | 88.80072
|  | 1162 | 88.76284
|  | 1161 | 88.75889
|  | 1160 | 88.80671
|  | 1159 | 88.77514
|  | 1158 | 88.79176
|  | 1157 | 88.79223
|  | 1156 | 88.80436
|  | 1155 | 88.7761
|  | 1154 | 88.75905
|  | 1153 | 88.80543
|  | 1152 | 88.7563
|  | 1151 | 88.76031
|  | 1150 | 88.72786
|  | 1149 | 88.7488
|  | 1148 | 88.77355
|  | 1147 | 88.76101
|  | 1146 | 88.76321
|  | 1145 | 88.74187
|  | 1144 | 88.74365
|  | 1143 | 88.72367
|  | 1142 | 88.74615
|  | 1141 | 88.72738
|  | 1140 | 88.72561
|  | 1139 | 88.73155
|  | 1138 | 88.7535
|  | 1137 | 88.69435
|  | 1136 | 88.72258
|  | 1135 | 88.71122
|  | 1134 | 88.67255
|  | 1133 | 88.69077
|  | 1132 | 88.71913
|  | 1131 | 88.70487
|  | 1130 | 88.73514
|  | 1129 | 88.67552
|  | 1128 | 88.69623
|  | 1127 | 88.70549
|  | 1126 | 88.64414
|  | 1125 | 88.65635
|  | 1124 | 88.65848
|  | 1123 | 88.66913
|  | 1122 | 88.64709
|  | 1121 | 88.63953
|  | 1120 | 88.63509
|  | 1119 | 88.64357
|  | 1118 | 88.63822
|  | 1117 | 88.63637
|  | 1116 | 88.63688
|  | 1115 | 88.66399
|  | 1114 | 88.65869
|  | 1113 | 88.64664
|  | 1112 | 88.65344
|  | 1111 | 88.65379
|  | 1110 | 88.63028
|  | 1109 | 88.60761
|  | 1108 | 88.61547
|  | 1107 | 88.59423
|  | 1106 | 88.57866
|  | 1105 | 88.57092
|  | 1104 | 88.60212
|  | 1103 | 88.59391
|  | 1102 | 88.58968
|  | 1101 | 88.58669
|  | 1100 | 88.57515
|  | 1099 | 88.59198
|  | 1098 | 88.57182
|  | 1097 | 88.57285
|  | 1096 | 88.56812
|  | 1095 | 88.54794
|  | 1094 | 88.56269
|  | 1093 | 88.56988
|  | 1092 | 88.51861
|  | 1091 | 88.53041
|  | 1090 | 88.52724
|  | 1089 | 88.55687
|  | 1088 | 88.53822
|  | 1087 | 88.532
|  | 1086 | 88.49717
|  | 1085 | 88.51089
|  | 1084 | 88.50806
|  | 1083 | 88.50346
|  | 1082 | 88.49312
|  | 1081 | 88.49322
|  | 1080 | 88.50291
|  | 1079 | 88.51177
|  | 1078 | 88.50552
|  | 1077 | 88.51856
|  | 1076 | 88.47933
|  | 1075 | 88.46238
|  | 1074 | 88.48293
|  | 1073 | 88.4739
|  | 1072 | 88.48369
|  | 1071 | 88.48192
|  | 1070 | 88.45827
|  | 1069 | 88.46086
|  | 1068 | 88.43442
|  | 1067 | 88.43415
|  | 1066 | 88.43598
|  | 1065 | 88.44557
|  | 1064 | 88.43353
|  | 1063 | 88.42744
|  | 1062 | 88.43704
|  | 1061 | 88.46336
|  | 1060 | 88.45959
|  | 1059 | 88.41119
|  | 1058 | 88.38883
|  | 1057 | 88.3999
|  | 1056 | 88.41971
|  | 1055 | 88.42606
|  | 1054 | 88.41171
|  | 1053 | 88.39351
|  | 1052 | 88.40364
|  | 1051 | 88.39766
|  | 1050 | 88.38624
|  | 1049 | 88.39231
|  | 1048 | 88.38199
|  | 1047 | 88.37534
|  | 1046 | 88.36665
|  | 1045 | 88.36884
|  | 1044 | 88.35133
|  | 1043 | 88.35578
|  | 1042 | 88.35919
|  | 1041 | 88.36216
|  | 1040 | 88.36899
|  | 1039 | 88.3864
|  | 1038 | 88.37865
|  | 1037 | 88.35005
|  | 1036 | 88.34643
|  | 1035 | 88.33273
|  | 1034 | 88.33816
|  | 1033 | 88.3287
|  | 1032 | 88.33008
|  | 1031 | 88.32938
|  | 1030 | 88.31266
|  | 1029 | 88.31016
|  | 1028 | 88.30407
|  | 1027 | 88.29562
|  | 1026 | 88.29046
|  | 1025 | 88.28445
|  | 1024 | 88.28529
|  | 1023 | 88.28359
|  | 1022 | 88.29155
|  | 1021 | 88.2926
|  | 1020 | 88.26279
|  | 1019 | 88.25781
|  | 1018 | 88.26125
|  | 1017 | 88.27567
|  | 1016 | 88.26559
|  | 1015 | 88.25127
|  | 1014 | 88.26587
|  | 1013 | 88.2291
|  | 1012 | 88.21624
|  | 1011 | 88.23153
|  | 1010 | 88.23768
|  | 1009 | 88.22586
|  | 1008 | 88.22118
|  | 1007 | 88.22472
|  | 1006 | 88.19422
|  | 1005 | 88.20137
|  | 1004 | 88.21873
|  | 1003 | 88.21681
|  | 1002 | 88.1989
|  | 1001 | 88.18872
|  | 1000 | 88.18652
|  | 999 | 88.17358
|  | 998 | 88.18264
|  | 997 | 88.19585
|  | 996 | 88.19838
|  | 995 | 88.18314
|  | 994 | 88.16362
|  | 993 | 88.17128
|  | 992 | 88.17113
|  | 991 | 88.16504
|  | 990 | 88.15696
|  | 989 | 88.16497
|  | 988 | 88.16257
|  | 987 | 88.13734
|  | 986 | 88.14598
|  | 985 | 88.13735
|  | 984 | 88.12636
|  | 983 | 88.15071
|  | 982 | 88.1381
|  | 981 | 88.11203
|  | 980 | 88.10657
|  | 979 | 88.09197
|  | 978 | 88.0845
|  | 977 | 88.10029
|  | 976 | 88.08665
|  | 975 | 88.10253
|  | 974 | 88.10848
|  | 973 | 88.08944
|  | 972 | 88.08306
|  | 971 | 88.07912
|  | 970 | 88.07099
|  | 969 | 88.06517
|  | 968 | 88.06151
|  | 967 | 88.05118
|  | 966 | 88.06335
|  | 965 | 88.0635
|  | 964 | 88.06995
|  | 963 | 88.08413
|  | 962 | 88.08947
|  | 961 | 88.06968
|  | 960 | 88.02734
|  | 959 | 88.04084
|  | 958 | 88.0668
|  | 957 | 88.05866
|  | 956 | 88.0541
|  | 955 | 88.03502
|  | 954 | 88.04909
|  | 953 | 88.04395
|  | 952 | 88.03096
|  | 951 | 88.02612
|  | 950 | 88.01844
|  | 949 | 88.01692
|  | 948 | 88.00513
|  | 947 | 88.00305
|  | 946 | 88.03602
|  | 945 | 88.0031
|  | 944 | 88.0199
|  | 943 | 88.0299
|  | 942 | 87.98598
|  | 941 | 87.98266
|  | 940 | 87.99459
|  | 939 | 87.99131
|  | 938 | 87.99405
|  | 937 | 87.9923
|  | 936 | 87.98166
|  | 935 | 87.94524
|  | 934 | 87.94535
|  | 933 | 87.91075
|  | 932 | 87.94052
|  | 931 | 87.96096
|  | 930 | 87.94849
|  | 929 | 87.97371
|  | 928 | 87.9553
|  | 927 | 87.93446
|  | 926 | 87.94187
|  | 925 | 87.92631
|  | 924 | 87.92918
|  | 923 | 87.96215
|  | 922 | 87.888
|  | 921 | 87.92212
|  | 920 | 87.89099
|  | 919 | 87.85667
|  | 918 | 87.8632
|  | 917 | 87.91275
|  | 916 | 87.90609
|  | 915 | 87.87593
|  | 914 | 87.89113
|  | 913 | 87.85819
|  | 912 | 87.82105
|  | 911 | 87.8307
|  | 910 | 87.87556
|  | 909 | 87.82144
|  | 908 | 87.84422
|  | 907 | 87.83837
|  | 906 | 87.88111
|  | 905 | 87.81792
|  | 904 | 87.78909
|  | 903 | 87.74637
|  | 902 | 87.86193
|  | 901 | 87.84923
|  | 900 | 87.8134
|  | 899 | 87.88665
|  | 898 | 87.7927
|  | 897 | 87.81167
|  | 896 | 87.84362
|  | 895 | 87.80083
|  | 894 | 87.78768
|  | 893 | 87.80178
|  | 892 | 87.82253
|  | 891 | 87.839
|  | 890 | 87.78107
|  | 889 | 87.74167
|  | 888 | 87.72742
|  | 887 | 87.80586
|  | 886 | 87.82852
|  | 885 | 87.80499
|  | 884 | 87.8076
|  | 883 | 87.78676
|  | 882 | 87.73626
|  | 881 | 87.83862
|  | 880 | 87.83669
|  | 879 | 87.73382
|  | 878 | 87.72778
|  | 877 | 87.83605
|  | 876 | 87.65211
|  | 875 | 87.67398
|  | 874 | 87.59116
|  | 873 | 87.64089
|  | 872 | 87.7686
|  | 871 | 87.71106
|  | 870 | 87.63114
|  | 869 | 87.86726
|  | 868 | 87.64962
|  | 867 | 87.64952
|  | 866 | 87.57031
|  | 865 | 87.54986
|  | 864 | 87.6658
|  | 863 | 87.75275
|  | 862 | 87.62691
|  | 861 | 87.73886
|  | 860 | 87.48091
|  | 859 | 87.65917
|  | 858 | 87.61351
|  | 857 | 87.77336
|  | 856 | 87.64304
|  | 855 | 87.44959
|  | 854 | 87.56535
|  | 853 | 87.41518
|  | 852 | 87.80596
|  | 851 | 87.70564
|  | 850 | 87.76265
|  | 849 | 87.47561
|  | 848 | 87.58515
|  | 847 | 87.42685
|  | 846 | 87.65186
|  | 845 | 87.65664
|  | 844 | 87.68837
|  | 843 | 87.63586
|  | 842 | 87.86789
|  | 841 | 87.66489
|  | 840 | 87.67502
|  | 839 | 87.68954
|  | 838 | 87.75294
|  | 837 | 87.60728
|  | 836 | 87.69774
|  | 835 | 87.65604
|  | 834 | 87.58296
|  | 833 | 87.48271
|  | 832 | 87.72762
|  | 831 | 87.62024
|  | 830 | 87.62461
|  | 829 | 87.51112
|  | 828 | 87.81423
|  | 827 | 87.63939
|  | 826 | 87.59587
|  | 825 | 87.64314
|  | 824 | 87.61711
|  | 823 | 87.7236
|  | 822 | 87.54386
|  | 821 | 87.63112
|  | 820 | 87.5529
|  | 819 | 87.62337
|  | 818 | 87.7328
|  | 817 | 87.63267
|  | 816 | 87.64002
|  | 815 | 87.58867
|  | 814 | 87.60748
|  | 813 | 87.5717
|  | 812 | 87.55832
|  | 811 | 87.59142
|  | 810 | 87.52596
|  | 809 | 87.58214
|  | 808 | 87.56438
|  | 807 | 87.67572
|  | 806 | 87.62493
|  | 805 | 87.65597
|  | 804 | 87.7001
|  | 803 | 87.66545
|  | 802 | 87.49507
|  | 801 | 87.62628
|  | 800 | 87.67268
|  | 799 | 87.58858
|  | 798 | 87.55858
|  | 797 | 87.588
|  | 796 | 87.63822
|  | 795 | 87.66974
|  | 794 | 87.54379
|  | 793 | 87.5179
|  | 792 | 87.55357
|  | 791 | 87.55912
|  | 790 | 87.49162
|  | 789 | 87.48973
|  | 788 | 87.54949
|  | 787 | 87.47343
|  | 786 | 87.42725
|  | 785 | 87.44521
|  | 784 | 87.56229
|  | 783 | 87.47094
|  | 782 | 87.43662
|  | 781 | 87.45278
|  | 780 | 87.49308
|  | 779 | 87.51769
|  | 778 | 87.34219
|  | 777 | 87.55114
|  | 776 | 87.37307
|  | 775 | 87.40365
|  | 774 | 87.49996
|  | 773 | 87.4452
|  | 772 | 87.47711
|  | 771 | 87.49279
|  | 770 | 87.47121
|  | 769 | 87.3369
|  | 768 | 87.48833
|  | 767 | 87.46226
|  | 766 | 87.4394
|  | 765 | 87.42181
|  | 764 | 87.40792
|  | 763 | 87.39663
|  | 762 | 87.45594
|  | 761 | 87.40405
|  | 760 | 87.30598
|  | 759 | 87.46196
|  | 758 | 87.45125
|  | 757 | 87.44501
|  | 756 | 87.34552
|  | 755 | 87.35126
|  | 754 | 87.44067
|  | 753 | 87.47835
|  | 752 | 87.4708
|  | 751 | 87.33191
|  | 750 | 87.39066
|  | 749 | 87.38333
|  | 748 | 87.35282
|  | 747 | 87.37393
|  | 746 | 87.36289
|  | 745 | 87.28025
|  | 744 | 87.35428
|  | 743 | 87.33583
|  | 742 | 87.28974
|  | 741 | 87.29828
|  | 740 | 87.28423
|  | 739 | 87.33402
|  | 738 | 87.30839
|  | 737 | 87.2004
|  | 736 | 87.20734
|  | 735 | 87.23107
|  | 734 | 87.30516
|  | 733 | 87.27335
|  | 732 | 87.28685
|  | 731 | 87.17581
|  | 730 | 87.21896
|  | 729 | 87.2789
|  | 728 | 87.19986
|  | 727 | 87.25415
|  | 726 | 87.24558
|  | 725 | 87.18342
|  | 724 | 87.1699
|  | 723 | 87.19381
|  | 722 | 87.13018
|  | 721 | 87.19984
|  | 720 | 87.14843
|  | 719 | 87.07667
|  | 718 | 87.16799
|  | 717 | 87.20022
|  | 716 | 87.15249
|  | 715 | 87.12576
|  | 714 | 87.11739
|  | 713 | 87.14894
|  | 712 | 87.08615
|  | 711 | 87.15974
|  | 710 | 87.09954
|  | 709 | 87.09533
|  | 708 | 87.09911
|  | 707 | 87.10204
|  | 706 | 87.06537
|  | 705 | 87.11802
|  | 704 | 87.07838
|  | 703 | 87.06735
|  | 702 | 87.07687
|  | 701 | 87.01384
|  | 700 | 87.00366
|  | 699 | 87.05266
|  | 698 | 87.00278
|  | 697 | 86.99385
|  | 696 | 87.01417
|  | 695 | 86.9771
|  | 694 | 86.95826
|  | 693 | 87.02539
|  | 692 | 87.01422
|  | 691 | 86.946
|  | 690 | 86.98314
|  | 689 | 86.91392
|  | 688 | 86.9214
|  | 687 | 86.94072
|  | 686 | 86.9462
|  | 685 | 86.91007
|  | 684 | 86.89588
|  | 683 | 86.85197
|  | 682 | 86.91718
|  | 681 | 86.8966
|  | 680 | 86.83933
|  | 679 | 86.85889
|  | 678 | 86.88356
|  | 677 | 86.84726
|  | 676 | 86.84597
|  | 675 | 86.84251
|  | 674 | 86.80354
|  | 673 | 86.7859
|  | 672 | 86.78552
|  | 671 | 86.82887
|  | 670 | 86.84178
|  | 669 | 86.83727
|  | 668 | 86.84296
|  | 667 | 86.82648
|  | 666 | 86.80326
|  | 665 | 86.76769
|  | 664 | 86.80683
|  | 663 | 86.81089
|  | 662 | 86.74733
|  | 661 | 86.75237
|  | 660 | 86.72818
|  | 659 | 86.71625
|  | 658 | 86.71793
|  | 657 | 86.7318
|  | 656 | 86.70319
|  | 655 | 86.66583
|  | 654 | 86.71398
|  | 653 | 86.69371
|  | 652 | 86.68024
|  | 651 | 86.71161
|  | 650 | 86.68294
|  | 649 | 86.66827
|  | 648 | 86.63501
|  | 647 | 86.59127
|  | 646 | 86.67855
|  | 645 | 86.69246
|  | 644 | 86.65434
|  | 643 | 86.64882
|  | 642 | 86.65667
|  | 641 | 86.61445
|  | 640 | 86.5954
|  | 639 | 86.63998
|  | 638 | 86.67873
|  | 637 | 86.67196
|  | 636 | 86.68204
|  | 635 | 86.63299
|  | 634 | 86.60659
|  | 633 | 86.63408
|  | 632 | 86.59129
|  | 631 | 86.59029
|  | 630 | 86.62729
|  | 629 | 86.59305
|  | 628 | 86.62654
|  | 627 | 86.68291
|  | 626 | 86.59977
|  | 625 | 86.56909
|  | 624 | 86.59625
|  | 623 | 86.56916
|  | 622 | 86.60196
|  | 621 | 86.63093
|  | 620 | 86.57679
|  | 619 | 86.55397
|  | 618 | 86.58483
|  | 617 | 86.59488
|  | 616 | 86.58526
|  | 615 | 86.59101
|  | 614 | 86.58378
|  | 613 | 86.5819
|  | 612 | 86.55721
|  | 611 | 86.53003
|  | 610 | 86.53374
|  | 609 | 86.54889
|  | 608 | 86.55408
|  | 607 | 86.542
|  | 606 | 86.5584
|  | 605 | 86.55814
|  | 604 | 86.54375
|  | 603 | 86.52623
|  | 602 | 86.50089
|  | 601 | 86.515
|  | 600 | 86.53005
|  | 599 | 86.45778
|  | 598 | 86.47135
|  | 597 | 86.50087
|  | 596 | 86.47491
|  | 595 | 86.51267
|  | 594 | 86.5198
|  | 593 | 86.45023
|  | 592 | 86.49614
|  | 591 | 86.5182
|  | 590 | 86.52483
|  | 589 | 86.48033
|  | 588 | 86.43853
|  | 587 | 86.39006
|  | 586 | 86.4
|  | 585 | 86.4694
|  | 584 | 86.43629
|  | 583 | 86.47313
|  | 582 | 86.49896
|  | 581 | 86.47025
|  | 580 | 86.45346
|  | 579 | 86.46387
|  | 578 | 86.44731
|  | 577 | 86.43237
|  | 576 | 86.39844
|  | 575 | 86.39952
|  | 574 | 86.45741
|  | 573 | 86.46395
|  | 572 | 86.43417
|  | 571 | 86.42684
|  | 570 | 86.46246
|  | 569 | 86.42783
|  | 568 | 86.44201
|  | 567 | 86.49387
|  | 566 | 86.46835
|  | 565 | 86.43462
|  | 564 | 86.45023
|  | 563 | 86.4302
|  | 562 | 86.46097
|  | 561 | 86.44499
|  | 560 | 86.4616
|  | 559 | 86.46125
|  | 558 | 86.49134
|  | 557 | 86.44825
|  | 556 | 86.42279
|  | 555 | 86.44263
|  | 554 | 86.41139
|  | 553 | 86.48154
|  | 552 | 86.4715
|  | 551 | 86.39615
|  | 550 | 86.37347
|  | 549 | 86.44994
|  | 548 | 86.4517
|  | 547 | 86.49215
|  | 546 | 86.44904
|  | 545 | 86.41398
|  | 544 | 86.42756
|  | 543 | 86.43796
|  | 542 | 86.39363
|  | 541 | 86.45222
|  | 540 | 86.41876
|  | 539 | 86.43611
|  | 538 | 86.46651
|  | 537 | 86.46292
|  | 536 | 86.43471
|  | 535 | 86.47432
|  | 534 | 86.50962
|  | 533 | 86.45277
|  | 532 | 86.46712
|  | 531 | 86.48242
|  | 530 | 86.43021
|  | 529 | 86.44402
|  | 528 | 86.47475
|  | 527 | 86.45005
|  | 526 | 86.40877
|  | 525 | 86.42214
|  | 524 | 86.41745
|  | 523 | 86.47157
|  | 522 | 86.45853
|  | 521 | 86.43188
|  | 520 | 86.45049
|  | 519 | 86.45238
|  | 518 | 86.41671
|  | 517 | 86.49924
|  | 516 | 86.5219
|  | 515 | 86.43846
|  | 514 | 86.44965
|  | 513 | 86.461
|  | 512 | 86.47311
|  | 511 | 86.52985
|  | 510 | 86.47686
|  | 509 | 86.43934
|  | 508 | 86.45399
|  | 507 | 86.46289
|  | 506 | 86.50108
|  | 505 | 86.53182
|  | 504 | 86.49808
|  | 503 | 86.47188
|  | 502 | 86.58109
|  | 501 | 86.56113
|  | 500 | 86.50648
|  | 499 | 86.54621
|  | 498 | 86.53536
|  | 497 | 86.54022
|  | 496 | 86.57766
|  | 495 | 86.62369
|  | 494 | 86.52608
|  | 493 | 86.59757
|  | 492 | 86.67267
|  | 491 | 86.6545
|  | 490 | 86.65798
|  | 489 | 86.71882
|  | 488 | 86.69699
|  | 487 | 86.72922
|  | 486 | 86.7767
|  | 485 | 86.73541
|  | 484 | 86.68128
|  | 483 | 86.7373
|  | 482 | 86.74493
|  | 481 | 86.86333
|  | 480 | 86.87624
|  | 479 | 86.8323
|  | 478 | 86.87852
|  | 477 | 86.85156
|  | 476 | 86.90111
|  | 475 | 87.05318
|  | 474 | 87.01204
|  | 473 | 86.99496
|  | 472 | 86.97923
|  | 471 | 87.02331
|  | 470 | 87.06798
|  | 469 | 87.14854
|  | 468 | 87.22086
|  | 467 | 87.18364
|  | 466 | 87.17584
|  | 465 | 87.24182
|  | 464 | 87.18132
|  | 463 | 87.28672
|  | 462 | 87.3665
|  | 461 | 87.29135
|  | 460 | 87.33957
|  | 459 | 87.37159
|  | 458 | 87.37224
|  | 457 | 87.44726
|  | 456 | 87.49128
|  | 455 | 87.47172
|  | 454 | 87.59091
|  | 453 | 87.54277
|  | 452 | 87.5617
|  | 451 | 87.6219
|  | 450 | 87.74093
|  | 449 | 87.62857
|  | 448 | 87.75762
|  | 447 | 87.72726
|  | 446 | 87.75382
|  | 445 | 87.84421
|  | 444 | 87.82434
|  | 443 | 87.81049
|  | 442 | 87.9709
|  | 441 | 87.91598
|  | 440 | 87.95421
|  | 439 | 88.03669
|  | 438 | 88.04898
|  | 437 | 88.04889
|  | 436 | 88.21145
|  | 435 | 88.26357
|  | 434 | 88.17989
|  | 433 | 88.34232
|  | 432 | 88.34057
|  | 431 | 88.37512
|  | 430 | 88.47534
|  | 429 | 88.4902
|  | 428 | 88.54822
|  | 427 | 88.65926
|  | 426 | 88.64623
|  | 425 | 88.64291
|  | 424 | 88.72575
|  | 423 | 88.75656
|  | 422 | 88.88647
|  | 421 | 88.95384
|  | 420 | 88.94416
|  | 419 | 89.00453
|  | 418 | 89.06384
|  | 417 | 89.08784
|  | 416 | 89.15085
|  | 415 | 89.28159
|  | 414 | 89.3406
|  | 413 | 89.25438
|  | 412 | 89.48547
|  | 411 | 89.45761
|  | 410 | 89.54166
|  | 409 | 89.67885
|  | 408 | 89.76965
|  | 407 | 89.83083
|  | 406 | 89.88818
|  | 405 | 89.99388
|  | 404 | 89.99189
|  | 403 | 90.12296
|  | 402 | 90.19129
|  | 401 | 90.24516
|  | 400 | 90.39182
|  | 399 | 90.55369
|  | 398 | 90.53414
|  | 397 | 90.7129
|  | 396 | 90.83211
|  | 395 | 90.84877
|  | 394 | 91.04686
|  | 393 | 91.08818
|  | 392 | 91.20324
|  | 391 | 91.37414
|  | 390 | 91.51929
|  | 389 | 91.46563
|  | 388 | 91.61157
|  | 387 | 91.77714
|  | 386 | 91.82502
|  | 385 | 91.97473
|  | 384 | 92.07974
|  | 383 | 92.19277
|  | 382 | 92.44932
|  | 381 | 92.51648
|  | 380 | 92.57539
|  | 379 | 92.79255
|  | 378 | 93.04549
|  | 377 | 93.2088
|  | 376 | 93.34292
|  | 375 | 93.4564
|  | 374 | 93.73519
|  | 373 | 93.94214
|  | 372 | 94.27595
|  | 371 | 94.47365
|  | 370 | 94.62598
|  | 369 | 94.8261
|  | 368 | 95.00514
|  | 367 | 95.05919
|  | 366 | 95.26576
|  | 365 | 95.43013
|  | 364 | 95.58698
|  | 363 | 95.85836
|  | 362 | 95.83209
|  | 361 | 95.99702
|  | 360 | 96.16546
|  | 359 | 96.37955
|  | 358 | 96.45956
|  | 357 | 96.57544
|  | 356 | 96.50646
|  | 355 | 96.7654
|  | 354 | 96.89552
|  | 353 | 97.1088
|  | 352 | 97.14905
|  | 351 | 97.1625
|  | 350 | 97.25239
|  | 349 | 97.26515
|  | 348 | 97.23773
|  | 347 | 97.14928
|  | 346 | 97.15315
|  | 345 | 97.13443
|  | 344 | 97.01003
|  | 343 | 96.84683
|  | 342 | 96.66721
|  | 341 | 96.65508
|  | 340 | 96.46632
|  | 339 | 96.13442
|  | 338 | 95.89925
|  | 337 | 95.57502
|  | 336 | 95.17908
|  | 335 | 94.84033
|  | 334 | 94.22235
|  | 333 | 93.76293
|  | 332 | 93.19607
|  | 331 | 92.73156
|  | 330 | 91.89739
|  | 329 | 90.94466
|  | 328 | 90.00591
|  | 327 | 88.8971
|  | 326 | 87.9197
|  | 325 | 86.8196
|  | 324 | 85.42118
|  | 323 | 84.04952
|  | 322 | 82.5216
|  | 321 | 80.8358
|  | 320 | 79.09048
|  | 319 | 77.03515
|  | 318 | 74.8388
|  | 317 | 72.49431
|  | 316 | 70.4031
|  | 315 | 67.78556
|  | 314 | 65.26845
|  | 313 | 62.53115
|  | 312 | 59.53231
|  | 311 | 56.7099
|  | 310 | 53.59686
|  | 309 | 50.35927
|  | 308 | 47.20801
|  | 307 | 43.88081
|  | 306 | 40.50019
|  | 305 | 37.12185
|  | 304 | 33.88644
|  | 303 | 30.74726
|  | 302 | 27.70476
|  | 301 | 24.7131
|  | 300 | 21.88307