## Reflectance
D Broadband AR Coating Reflectance
| Wavelength (nm) | % Reflectance
| 1400 | 11.934062
| 1410 | 10.726255
| 1420 | 9.58156
| 1430 | 8.487246
Product Raw Data | 1440 | 7.467795
D (1.65 - 3.0 µm) Broadband AR Coating | 1450 | 6.534798
| 1460 | 5.679967
Item # | 1470 | 4.892106
DISCLAIMER: The data presented here are typical. Slight variations in performance data will occur from lot to lot. Please contact Technical Support with any questions regarding the use or reliability of this data. | 1480 | 4.174038
| 1490 | 3.5511
| 1500 | 2.99837
| 1510 | 2.523045
| 1520 | 2.09934
| 1530 | 1.743484
This data may be used in publications. However, please cite Thorlabs as the source. | 1540 | 1.441009
| 1550 | 1.202388
| 1560 | 1.004899
Additional Information: | 1570 | 0.864153
This data was taken at 8° AOI. | 1580 | 0.747006
| 1590 | 0.653609
| 1600 | 0.600372
| 1610 | 0.568066
| 1620 | 0.5468
| 1630 | 0.546044
| 1640 | 0.554918
| 1650 | 0.587947
| 1660 | 0.608265
| 1666.280602 | 0.889925
| 1667.30917 | 0.890622
| 1668.337738 | 0.884123
| 1669.366307 | 0.889044
| 1670.394875 | 0.89555
| 1671.423443 | 0.894296
| 1672.452011 | 0.899553
| 1673.48058 | 0.90859
| 1674.509148 | 0.918274
| 1675.537716 | 0.923326
| 1676.566284 | 0.919796
| 1677.594853 | 0.921537
| 1678.623421 | 0.924813
| 1679.651989 | 0.923947
| 1680.680558 | 0.921999
| 1681.709126 | 0.934759
| 1682.737694 | 0.950584
| 1683.766262 | 0.95172
| 1684.794831 | 0.95372
| 1685.823399 | 0.964669
| 1686.851967 | 0.96724
| 1687.880535 | 0.969999
| 1688.909104 | 0.975874
| 1689.937672 | 0.975692
| 1690.96624 | 0.975244
| 1691.994809 | 0.981057
| 1693.023377 | 0.990325
| 1694.051945 | 1.005083
| 1695.080513 | 1.010403
| 1696.109082 | 1.009457
| 1697.13765 | 1.009295
| 1698.166218 | 1.016384
| 1699.194786 | 1.02056
| 1700.223355 | 1.02048
| 1701.251923 | 1.035186
| 1702.280491 | 1.046251
| 1703.30906 | 1.04942
| 1704.337628 | 1.056632
| 1705.366196 | 1.066465
| 1706.394764 | 1.073733
| 1707.423333 | 1.070109
| 1708.451901 | 1.073808
| 1709.480469 | 1.086792
| 1710.509037 | 1.092964
| 1711.537606 | 1.096604
| 1712.566174 | 1.097522
| 1713.594742 | 1.100516
| 1714.623311 | 1.107038
| 1715.651879 | 1.112261
| 1716.680447 | 1.117161
| 1717.709015 | 1.118753
| 1718.737584 | 1.128013
| 1719.766152 | 1.135031
| 1720.79472 | 1.138883
| 1721.823288 | 1.145822
| 1722.851857 | 1.156122
| 1723.880425 | 1.162688
| 1724.908993 | 1.166773
| 1725.937562 | 1.173583
| 1726.96613 | 1.179004
| 1727.994698 | 1.179344
| 1729.023266 | 1.17995
| 1730.051835 | 1.190767
| 1731.080403 | 1.20173
| 1732.108971 | 1.211647
| 1733.137539 | 1.217554
| 1734.166108 | 1.217257
| 1735.194676 | 1.220423
| 1736.223244 | 1.230875
| 1737.251813 | 1.240227
| 1738.280381 | 1.238684
| 1739.308949 | 1.243985
| 1740.337517 | 1.258747
| 1741.366086 | 1.261699
| 1742.394654 | 1.260771
| 1743.423222 | 1.268746
| 1744.45179 | 1.278153
| 1745.480359 | 1.280504
| 1746.508927 | 1.287268
| 1747.537495 | 1.290779
| 1748.566064 | 1.292781
| 1749.594632 | 1.294085
| 1750.6232 | 1.294615
| 1751.651768 | 1.297157
| 1752.680337 | 1.30554
| 1753.708905 | 1.316263
| 1754.737473 | 1.323458
| 1755.766041 | 1.331591
| 1756.79461 | 1.334829
| 1757.823178 | 1.336017
| 1758.851746 | 1.337993
| 1759.880315 | 1.340527
| 1760.908883 | 1.345287
| 1761.937451 | 1.346796
| 1762.966019 | 1.347423
| 1763.994588 | 1.354391
| 1765.023156 | 1.364897
| 1766.051724 | 1.372471
| 1767.080292 | 1.373762
| 1768.108861 | 1.375455
| 1769.137429 | 1.380867
| 1770.165997 | 1.384756
| 1771.194566 | 1.391138
| 1772.223134 | 1.397792
| 1773.251702 | 1.396012
| 1774.28027 | 1.396487
| 1775.308839 | 1.401106
| 1776.337407 | 1.409212
| 1777.365975 | 1.406431
| 1778.394543 | 1.399656
| 1779.423112 | 1.407531
| 1780.45168 | 1.419154
| 1781.480248 | 1.424235
| 1782.508817 | 1.428786
| 1783.537385 | 1.436813
| 1784.565953 | 1.43972
| 1785.594521 | 1.4423
| 1786.62309 | 1.441348
| 1787.651658 | 1.435135
| 1788.680226 | 1.437416
| 1789.708794 | 1.452083
| 1790.737363 | 1.458004
| 1791.765931 | 1.451676
| 1792.794499 | 1.44895
| 1793.823068 | 1.455015
| 1794.851636 | 1.456951
| 1795.880204 | 1.457698
| 1796.908772 | 1.462912
| 1797.937341 | 1.469905
| 1798.965909 | 1.47422
| 1799.994477 | 1.47462
| 1801.023045 | 1.474492
| 1802.051614 | 1.476086
| 1803.080182 | 1.478529
| 1804.10875 | 1.480059
| 1805.137319 | 1.484618
| 1806.165887 | 1.486603
| 1807.194455 | 1.485871
| 1808.223023 | 1.486973
| 1809.251592 | 1.488737
| 1810.28016 | 1.487918
| 1811.308728 | 1.489274
| 1812.337296 | 1.49489
| 1813.365865 | 1.495717
| 1814.394433 | 1.495104
| 1815.423001 | 1.496757
| 1816.45157 | 1.497002
| 1817.480138 | 1.502487
| 1818.508706 | 1.50623
| 1819.537274 | 1.506476
| 1820.565843 | 1.504607
| 1821.594411 | 1.502693
| 1822.622979 | 1.504478
| 1823.651547 | 1.508281
| 1824.680116 | 1.508911
| 1825.708684 | 1.511774
| 1826.737252 | 1.515483
| 1827.765821 | 1.513787
| 1828.794389 | 1.512747
| 1829.822957 | 1.513464
| 1830.851525 | 1.510949
| 1831.880094 | 1.50945
| 1832.908662 | 1.510178
| 1833.93723 | 1.50655
| 1834.965798 | 1.505236
| 1835.994367 | 1.505422
| 1837.022935 | 1.504081
| 1838.051503 | 1.506893
| 1839.080072 | 1.512191
| 1840.10864 | 1.517253
| 1841.137208 | 1.51875
| 1842.165776 | 1.51742
| 1843.194345 | 1.51164
| 1844.222913 | 1.507206
| 1845.251481 | 1.508067
| 1846.280049 | 1.511742
| 1847.308618 | 1.515217
| 1848.337186 | 1.514983
| 1849.365754 | 1.513733
| 1850.394323 | 1.512776
| 1851.422891 | 1.509561
| 1852.451459 | 1.502388
| 1853.480027 | 1.498763
| 1854.508596 | 1.500634
| 1855.537164 | 1.498355
| 1856.565732 | 1.493078
| 1857.5943 | 1.492925
| 1858.622869 | 1.500552
| 1859.651437 | 1.506133
| 1860.680005 | 1.502534
| 1861.708574 | 1.495226
| 1862.737142 | 1.489673
| 1863.76571 | 1.48671
| 1864.794278 | 1.484563
| 1865.822847 | 1.485898
| 1866.851415 | 1.489069
| 1867.879983 | 1.489714
| 1868.908551 | 1.489439
| 1869.93712 | 1.486444
| 1870.965688 | 1.479635
| 1871.994256 | 1.476463
| 1873.022825 | 1.479867
| 1874.051393 | 1.480541
| 1875.079961 | 1.478282
| 1876.108529 | 1.47223
| 1877.137098 | 1.463859
| 1878.165666 | 1.459504
| 1879.194234 | 1.459463
| 1880.222802 | 1.458097
| 1881.251371 | 1.458107
| 1882.279939 | 1.460288
| 1883.308507 | 1.453706
| 1884.337076 | 1.444269
| 1885.365644 | 1.447304
| 1886.394212 | 1.451822
| 1887.42278 | 1.446844
| 1888.451349 | 1.439006
| 1889.479917 | 1.436804
| 1890.508485 | 1.43613
| 1891.537053 | 1.433991
| 1892.565622 | 1.430767
| 1893.59419 | 1.426104
| 1894.622758 | 1.424063
| 1895.651327 | 1.427627
| 1896.679895 | 1.427959
| 1897.708463 | 1.420233
| 1898.737031 | 1.41134
| 1899.7656 | 1.408017
| 1900.794168 | 1.406036
| 1901.822736 | 1.404023
| 1902.851304 | 1.40389
| 1903.879873 | 1.405574
| 1904.908441 | 1.405051
| 1905.937009 | 1.396758
| 1906.965578 | 1.387271
| 1907.994146 | 1.383084
| 1909.022714 | 1.381617
| 1910.051282 | 1.378473
| 1911.079851 | 1.371941
| 1912.108419 | 1.367075
| 1913.136987 | 1.368206
| 1914.165555 | 1.368517
| 1915.194124 | 1.363174
| 1916.222692 | 1.356984
| 1917.25126 | 1.353614
| 1918.279829 | 1.353267
| 1919.308397 | 1.350878
| 1920.336965 | 1.344447
| 1921.365533 | 1.339413
| 1922.394102 | 1.335404
| 1923.42267 | 1.327959
| 1924.451238 | 1.32106
| 1925.479806 | 1.319616
| 1926.508375 | 1.315119
| 1927.536943 | 1.308683
| 1928.565511 | 1.306611
| 1929.59408 | 1.305843
| 1930.622648 | 1.302137
| 1931.651216 | 1.296303
| 1932.679784 | 1.292776
| 1933.708353 | 1.286949
| 1934.736921 | 1.279889
| 1935.765489 | 1.276803
| 1936.794057 | 1.275297
| 1937.822626 | 1.271278
| 1938.851194 | 1.267658
| 1939.879762 | 1.265088
| 1940.908331 | 1.259027
| 1941.936899 | 1.254361
| 1942.965467 | 1.256014
| 1943.994035 | 1.259131
| 1945.022604 | 1.255379
| 1946.051172 | 1.247842
| 1947.07974 | 1.244463
| 1948.108308 | 1.240302
| 1949.136877 | 1.233143
| 1950.165445 | 1.227595
| 1951.194013 | 1.224528
| 1952.222582 | 1.222466
| 1953.25115 | 1.220174
| 1954.279718 | 1.214955
| 1955.308286 | 1.207473
| 1956.336855 | 1.201361
| 1957.365423 | 1.198495
| 1958.393991 | 1.19511
| 1959.422559 | 1.19068
| 1960.451128 | 1.187444
| 1961.479696 | 1.184634
| 1962.508264 | 1.181854
| 1963.536833 | 1.176319
| 1964.565401 | 1.16902
| 1965.593969 | 1.165952
| 1966.622537 | 1.166082
| 1967.651106 | 1.161533
| 1968.679674 | 1.154078
| 1969.708242 | 1.149847
| 1970.73681 | 1.148217
| 1971.765379 | 1.145914
| 1972.793947 | 1.14118
| 1973.822515 | 1.136814
| 1974.851084 | 1.132963
| 1975.879652 | 1.127694
| 1976.90822 | 1.121828
| 1977.936788 | 1.116748
| 1978.965357 | 1.113276
| 1979.993925 | 1.111262
| 1981.022493 | 1.107196
| 1982.051061 | 1.100468
| 1983.07963 | 1.093809
| 1984.108198 | 1.090951
| 1985.136766 | 1.089888
| 1986.165335 | 1.086038
| 1987.193903 | 1.080753
| 1988.222471 | 1.074281
| 1989.251039 | 1.067955
| 1990.279608 | 1.066664
| 1991.308176 | 1.066798
| 1992.336744 | 1.060974
| 1993.365312 | 1.053417
| 1994.393881 | 1.050932
| 1995.422449 | 1.052791
| 1996.451017 | 1.050362
| 1997.479586 | 1.042169
| 1998.508154 | 1.034519
| 1999.536722 | 1.030446
| 2000.56529 | 1.02787
| 2001.593859 | 1.025302
| 2002.622427 | 1.02308
| 2003.650995 | 1.019336
| 2004.679563 | 1.014589
| 2005.708132 | 1.012515
| 2006.7367 | 1.009011
| 2007.765268 | 0.999588
| 2008.793837 | 0.991003
| 2009.822405 | 0.986866
| 2010.850973 | 0.985802
| 2011.879541 | 0.983793
| 2012.90811 | 0.981316
| 2013.936678 | 0.97822
| 2014.965246 | 0.972045
| 2015.993814 | 0.965406
| 2017.022383 | 0.960347
| 2018.050951 | 0.955733
| 2019.079519 | 0.95178
| 2020.108088 | 0.949109
| 2021.136656 | 0.945902
| 2022.165224 | 0.942273
| 2023.193792 | 0.938528
| 2024.222361 | 0.932892
| 2025.250929 | 0.926487
| 2026.279497 | 0.920238
| 2027.308065 | 0.915033
| 2028.336634 | 0.912382
| 2029.365202 | 0.91234
| 2030.39377 | 0.912882
| 2031.422339 | 0.910672
| 2032.450907 | 0.906546
| 2033.479475 | 0.900911
| 2034.508043 | 0.893649
| 2035.536612 | 0.887129
| 2036.56518 | 0.882848
| 2037.593748 | 0.879613
| 2038.622316 | 0.876161
| 2039.650885 | 0.872516
| 2040.679453 | 0.867218
| 2041.708021 | 0.861486
| 2042.73659 | 0.858052
| 2043.765158 | 0.855249
| 2044.793726 | 0.851399
| 2045.822294 | 0.846411
| 2046.850863 | 0.84081
| 2047.879431 | 0.835842
| 2048.907999 | 0.833201
| 2049.936567 | 0.832524
| 2050.965136 | 0.831576
| 2051.993704 | 0.827957
| 2053.022272 | 0.821846
| 2054.050841 | 0.817839
| 2055.079409 | 0.817249
| 2056.107977 | 0.816074
| 2057.136545 | 0.810358
| 2058.165114 | 0.802493
| 2059.193682 | 0.796456
| 2060.22225 | 0.795087
| 2061.250818 | 0.795253
| 2062.279387 | 0.793159
| 2063.307955 | 0.790242
| 2064.336523 | 0.787614
| 2065.365092 | 0.782847
| 2066.39366 | 0.778264
| 2067.422228 | 0.776012
| 2068.450796 | 0.773258
| 2069.479365 | 0.769644
| 2070.507933 | 0.765157
| 2071.536501 | 0.758096
| 2072.565069 | 0.752674
| 2073.593638 | 0.752093
| 2074.622206 | 0.750747
| 2075.650774 | 0.747226
| 2076.679343 | 0.742517
| 2077.707911 | 0.737849
| 2078.736479 | 0.735188
| 2079.765047 | 0.732157
| 2080.793616 | 0.726752
| 2081.822184 | 0.722579
| 2082.850752 | 0.720641
| 2083.87932 | 0.718205
| 2084.907889 | 0.713994
| 2085.936457 | 0.709357
| 2086.965025 | 0.705702
| 2087.993594 | 0.702068
| 2089.022162 | 0.698314
| 2090.05073 | 0.696111
| 2091.079298 | 0.695008
| 2092.107867 | 0.692302
| 2093.136435 | 0.688893
| 2094.165003 | 0.686428
| 2095.193571 | 0.684445
| 2096.22214 | 0.681007
| 2097.250708 | 0.675262
| 2098.279276 | 0.668441
| 2099.307845 | 0.663736
| 2100.336413 | 0.66281
| 2101.364981 | 0.661811
| 2102.393549 | 0.658182
| 2103.422118 | 0.654241
| 2104.450686 | 0.652725
| 2105.479254 | 0.651625
| 2106.507822 | 0.64916
| 2107.536391 | 0.64702
| 2108.564959 | 0.645157
| 2109.593527 | 0.641943
| 2110.622096 | 0.636093
| 2111.650664 | 0.629879
| 2112.679232 | 0.626975
| 2113.7078 | 0.626563
| 2114.736369 | 0.625011
| 2115.764937 | 0.622055
| 2116.793505 | 0.618573
| 2117.822073 | 0.614115
| 2118.850642 | 0.609245
| 2119.87921 | 0.604692
| 2120.907778 | 0.601655
| 2121.936347 | 0.600309
| 2122.964915 | 0.597939
| 2123.993483 | 0.594546
| 2125.022051 | 0.592892
| 2126.05062 | 0.593317
| 2127.079188 | 0.592108
| 2128.107756 | 0.587546
| 2129.136324 | 0.582766
| 2130.164893 | 0.580125
| 2131.193461 | 0.577853
| 2132.222029 | 0.574371
| 2133.250598 | 0.570937
| 2134.279166 | 0.568771
| 2135.307734 | 0.567934
| 2136.336302 | 0.567275
| 2137.364871 | 0.565795
| 2138.393439 | 0.564036
| 2139.422007 | 0.56118
| 2140.450575 | 0.556969
| 2141.479144 | 0.553732
| 2142.507712 | 0.552204
| 2143.53628 | 0.550804
| 2144.564849 | 0.54795
| 2145.593417 | 0.54443
| 2146.621985 | 0.542725
| 2147.650553 | 0.541697
| 2148.679122 | 0.537718
| 2149.70769 | 0.531366
| 2150.736258 | 0.52776
| 2151.764826 | 0.528239
| 2152.793395 | 0.527725
| 2153.821963 | 0.524757
| 2154.850531 | 0.521524
| 2155.8791 | 0.51924
| 2156.907668 | 0.516942
| 2157.936236 | 0.514374
| 2158.964804 | 0.512333
| 2159.993373 | 0.510789
| 2161.021941 | 0.509787
| 2162.050509 | 0.508478
| 2163.079077 | 0.50607
| 2164.107646 | 0.503765
| 2165.136214 | 0.50255
| 2166.164782 | 0.501983
| 2167.193351 | 0.501731
| 2168.221919 | 0.501318
| 2169.250487 | 0.499426
| 2170.279055 | 0.495306
| 2171.307624 | 0.490651
| 2172.336192 | 0.487641
| 2173.36476 | 0.485458
| 2174.393328 | 0.482833
| 2175.421897 | 0.481409
| 2176.450465 | 0.481558
| 2177.479033 | 0.481114
| 2178.507602 | 0.479271
| 2179.53617 | 0.477398
| 2180.564738 | 0.477175
| 2181.593306 | 0.47828
| 2182.621875 | 0.477468
| 2183.650443 | 0.474303
| 2184.679011 | 0.471012
| 2185.707579 | 0.468674
| 2186.736148 | 0.46709
| 2187.764716 | 0.465833
| 2188.793284 | 0.464908
| 2189.821853 | 0.464178
| 2190.850421 | 0.46275
| 2191.878989 | 0.46131
| 2192.907557 | 0.460662
| 2193.936126 | 0.459715
| 2194.964694 | 0.457475
| 2195.993262 | 0.4548
| 2197.02183 | 0.453029
| 2198.050399 | 0.452148
| 2199.078967 | 0.450991
| 2200.107535 | 0.448905
| 2201.136104 | 0.44671
| 2202.164672 | 0.445285
| 2203.19324 | 0.444598
| 2204.221808 | 0.443657
| 2205.250377 | 0.441759
| 2206.278945 | 0.439529
| 2207.307513 | 0.43798
| 2208.336081 | 0.437692
| 2209.36465 | 0.438772
| 2210.393218 | 0.439902
| 2211.421786 | 0.438661
| 2212.450355 | 0.435096
| 2213.478923 | 0.432116
| 2214.507491 | 0.43172
| 2215.536059 | 0.432597
| 2216.564628 | 0.432877
| 2217.593196 | 0.432556
| 2218.621764 | 0.431815
| 2219.650332 | 0.430427
| 2220.678901 | 0.428841
| 2221.707469 | 0.427327
| 2222.736037 | 0.425287
| 2223.764606 | 0.42331
| 2224.793174 | 0.423547
| 2225.821742 | 0.426002
| 2226.85031 | 0.42758
| 2227.878879 | 0.426165
| 2228.907447 | 0.422616
| 2229.936015 | 0.419366
| 2230.964583 | 0.418111
| 2231.993152 | 0.418547
| 2233.02172 | 0.419709
| 2234.050288 | 0.421203
| 2235.078857 | 0.421992
| 2236.107425 | 0.419931
| 2237.135993 | 0.415817
| 2238.164561 | 0.413754
| 2239.19313 | 0.414709
| 2240.221698 | 0.415781
| 2241.250266 | 0.414895
| 2242.278834 | 0.412472
| 2243.307403 | 0.409876
| 2244.335971 | 0.407694
| 2245.364539 | 0.405726
| 2246.393108 | 0.404245
| 2247.421676 | 0.403743
| 2248.450244 | 0.403779
| 2249.478812 | 0.403272
| 2250.507381 | 0.402129
| 2251.535949 | 0.40146
| 2252.564517 | 0.401667
| 2253.593085 | 0.401707
| 2254.621654 | 0.400648
| 2255.650222 | 0.39909
| 2256.67879 | 0.398147
| 2257.707359 | 0.398031
| 2258.735927 | 0.398336
| 2259.764495 | 0.398783
| 2260.793063 | 0.3989
| 2261.821632 | 0.398213
| 2262.8502 | 0.39715
| 2263.878768 | 0.396371
| 2264.907336 | 0.395585
| 2265.935905 | 0.394267
| 2266.964473 | 0.392654
| 2267.993041 | 0.391364
| 2269.02161 | 0.390744
| 2270.050178 | 0.390769
| 2271.078746 | 0.391177
| 2272.107314 | 0.391757
| 2273.135883 | 0.392516
| 2274.164451 | 0.392858
| 2275.193019 | 0.391321
| 2276.221587 | 0.387985
| 2277.250156 | 0.385531
| 2278.278724 | 0.385747
| 2279.307292 | 0.387405
| 2280.335861 | 0.388621
| 2281.364429 | 0.38883
| 2282.392997 | 0.388393
| 2283.421565 | 0.387975
| 2284.450134 | 0.388276
| 2285.478702 | 0.388838
| 2286.50727 | 0.387865
| 2287.535838 | 0.384806
| 2288.564407 | 0.381424
| 2289.592975 | 0.379749
| 2290.621543 | 0.380414
| 2291.650112 | 0.382093
| 2292.67868 | 0.382736
| 2293.707248 | 0.381871
| 2294.735816 | 0.380497
| 2295.764385 | 0.379543
| 2296.792953 | 0.379216
| 2297.821521 | 0.379036
| 2298.850089 | 0.378623
| 2299.878658 | 0.378252
| 2300.907226 | 0.378304
| 2301.935794 | 0.37872
| 2302.964363 | 0.379129
| 2303.992931 | 0.379446
| 2305.021499 | 0.380203
| 2306.050067 | 0.381607
| 2307.078636 | 0.382668
| 2308.107204 | 0.382574
| 2309.135772 | 0.382041
| 2310.16434 | 0.381684
| 2311.192909 | 0.380699
| 2312.221477 | 0.378971
| 2313.250045 | 0.377974
| 2314.278614 | 0.377918
| 2315.307182 | 0.377403
| 2316.33575 | 0.376471
| 2317.364318 | 0.376327
| 2318.392887 | 0.376551
| 2319.421455 | 0.375654
| 2320.450023 | 0.37377
| 2321.478591 | 0.372732
| 2322.50716 | 0.373424
| 2323.535728 | 0.374726
| 2324.564296 | 0.375352
| 2325.592865 | 0.374953
| 2326.621433 | 0.373648
| 2327.650001 | 0.371978
| 2328.678569 | 0.370856
| 2329.707138 | 0.371008
| 2330.735706 | 0.372442
| 2331.764274 | 0.374129
| 2332.792842 | 0.374807
| 2333.821411 | 0.374197
| 2334.849979 | 0.372875
| 2335.878547 | 0.371767
| 2336.907116 | 0.371942
| 2337.935684 | 0.3735
| 2338.964252 | 0.374971
| 2339.99282 | 0.375051
| 2341.021389 | 0.374196
| 2342.049957 | 0.373218
| 2343.078525 | 0.372106
| 2344.107093 | 0.37104
| 2345.135662 | 0.370899
| 2346.16423 | 0.372014
| 2347.192798 | 0.373515
| 2348.221367 | 0.37453
| 2349.249935 | 0.375142
| 2350.278503 | 0.375636
| 2351.307071 | 0.375748
| 2352.33564 | 0.375267
| 2353.364208 | 0.374463
| 2354.392776 | 0.373523
| 2355.421344 | 0.372362
| 2356.449913 | 0.37104
| 2357.478481 | 0.36997
| 2358.507049 | 0.369779
| 2359.535618 | 0.370639
| 2360.564186 | 0.371471
| 2361.592754 | 0.370881
| 2362.621322 | 0.36937
| 2363.649891 | 0.368996
| 2364.678459 | 0.370425
| 2365.707027 | 0.37217
| 2366.735595 | 0.373064
| 2367.764164 | 0.373252
| 2368.792732 | 0.37255
| 2369.8213 | 0.370666
| 2370.849869 | 0.368981
| 2371.878437 | 0.369603
| 2372.907005 | 0.372419
| 2373.935573 | 0.375136
| 2374.964142 | 0.376261
| 2375.99271 | 0.376091
| 2377.021278 | 0.375357
| 2378.049846 | 0.374526
| 2379.078415 | 0.374014
| 2380.106983 | 0.373974
| 2381.135551 | 0.373874
| 2382.16412 | 0.372852
| 2383.192688 | 0.370606
| 2384.221256 | 0.368055
| 2385.249824 | 0.367044
| 2386.278393 | 0.368574
| 2387.306961 | 0.371004
| 2388.335529 | 0.372284
| 2389.364097 | 0.372057
| 2390.392666 | 0.371205
| 2391.421234 | 0.370762
| 2392.449802 | 0.371038
| 2393.478371 | 0.371495
| 2394.506939 | 0.371538
| 2395.535507 | 0.371148
| 2396.564075 | 0.37063
| 2397.592644 | 0.370056
| 2398.621212 | 0.369453
| 2399.64978 | 0.369247
| 2400.678348 | 0.369635
| 2401.706917 | 0.369847
| 2402.735485 | 0.369267
| 2403.764053 | 0.36822
| 2404.792622 | 0.367438
| 2405.82119 | 0.36736
| 2406.849758 | 0.367841
| 2407.878326 | 0.368523
| 2408.906895 | 0.369277
| 2409.935463 | 0.370161
| 2410.964031 | 0.371043
| 2411.992599 | 0.371509
| 2413.021168 | 0.37114
| 2414.049736 | 0.369759
| 2415.078304 | 0.368237
| 2416.106873 | 0.367645
| 2417.135441 | 0.367929
| 2418.164009 | 0.368589
| 2419.192577 | 0.369194
| 2420.221146 | 0.369223
| 2421.249714 | 0.36836
| 2422.278282 | 0.366996
| 2423.30685 | 0.366074
| 2424.335419 | 0.365971
| 2425.363987 | 0.366008
| 2426.392555 | 0.365535
| 2427.421124 | 0.364891
| 2428.449692 | 0.364391
| 2429.47826 | 0.364125
| 2430.506828 | 0.364248
| 2431.535397 | 0.364814
| 2432.563965 | 0.365518
| 2433.592533 | 0.365811
| 2434.621101 | 0.365457
| 2435.64967 | 0.364863
| 2436.678238 | 0.364392
| 2437.706806 | 0.36352
| 2438.735375 | 0.362124
| 2439.763943 | 0.360959
| 2440.792511 | 0.360621
| 2441.821079 | 0.360927
| 2442.849648 | 0.361138
| 2443.878216 | 0.360696
| 2444.906784 | 0.359866
| 2445.935352 | 0.359873
| 2446.963921 | 0.361462
| 2447.992489 | 0.363271
| 2449.021057 | 0.363922
| 2450.049626 | 0.363043
| 2451.078194 | 0.361213
| 2452.106762 | 0.359415
| 2453.13533 | 0.358404
| 2454.163899 | 0.358336
| 2455.192467 | 0.358823
| 2456.221035 | 0.359382
| 2457.249603 | 0.360073
| 2458.278172 | 0.361077
| 2459.30674 | 0.362393
| 2460.335308 | 0.363821
| 2461.363877 | 0.364877
| 2462.392445 | 0.364858
| 2463.421013 | 0.363352
| 2464.449581 | 0.361659
| 2465.47815 | 0.361181
| 2466.506718 | 0.36141
| 2467.535286 | 0.361846
| 2468.563854 | 0.362399
| 2469.592423 | 0.362938
| 2470.620991 | 0.362986
| 2471.649559 | 0.362109
| 2472.678128 | 0.361114
| 2473.706696 | 0.360788
| 2474.735264 | 0.360815
| 2475.763832 | 0.361082
| 2476.792401 | 0.361568
| 2477.820969 | 0.362114
| 2478.849537 | 0.362391
| 2479.878105 | 0.362429
| 2480.906674 | 0.36259
| 2481.935242 | 0.362451
| 2482.96381 | 0.361774
| 2483.992379 | 0.360757
| 2485.020947 | 0.359774
| 2486.049515 | 0.359207
| 2487.078083 | 0.35936
| 2488.106652 | 0.360216
| 2489.13522 | 0.360771
| 2490.163788 | 0.360532
| 2491.192356 | 0.359827
| 2492.220925 | 0.359357
| 2493.249493 | 0.359665
| 2494.278061 | 0.360643
| 2495.30663 | 0.361386
| 2496.335198 | 0.361846
| 2497.363766 | 0.362385
| 2498.392334 | 0.362534
| 2499.420903 | 0.36182
| 2500.449471 | 0.360305
| 2501.478039 | 0.358907
| 2502.506607 | 0.358638
| 2503.535176 | 0.358687
| 2504.563744 | 0.358484
| 2505.592312 | 0.358317
| 2506.620881 | 0.358628
| 2507.649449 | 0.359575
| 2508.678017 | 0.360602
| 2509.706585 | 0.360668
| 2510.735154 | 0.359826
| 2511.763722 | 0.358396
| 2512.79229 | 0.356737
| 2513.820858 | 0.355239
| 2514.849427 | 0.354308
| 2515.877995 | 0.354471
| 2516.906563 | 0.355016
| 2517.935132 | 0.355077
| 2518.9637 | 0.354792
| 2519.992268 | 0.354627
| 2521.020836 | 0.354983
| 2522.049405 | 0.355543
| 2523.077973 | 0.355579
| 2524.106541 | 0.355147
| 2525.135109 | 0.354535
| 2526.163678 | 0.353981
| 2527.192246 | 0.353619
| 2528.220814 | 0.353484
| 2529.249382 | 0.354089
| 2530.277951 | 0.355406
| 2531.306519 | 0.356924
| 2532.335087 | 0.358178
| 2533.363656 | 0.358876
| 2534.392224 | 0.359031
| 2535.420792 | 0.358576
| 2536.44936 | 0.357466
| 2537.477929 | 0.355859
| 2538.506497 | 0.354151
| 2539.535065 | 0.352861
| 2540.563633 | 0.352547
| 2541.592202 | 0.353069
| 2542.62077 | 0.353679
| 2543.649338 | 0.354064
| 2544.677907 | 0.354181
| 2545.706475 | 0.35419
| 2546.735043 | 0.353834
| 2547.763611 | 0.352453
| 2548.79218 | 0.350563
| 2549.820748 | 0.348976
| 2550.849316 | 0.348403
| 2551.877884 | 0.349156
| 2552.906453 | 0.350456
| 2553.935021 | 0.351203
| 2554.963589 | 0.351317
| 2555.992158 | 0.351013
| 2557.020726 | 0.350727
| 2558.049294 | 0.351179
| 2559.077862 | 0.352574
| 2560.106431 | 0.354197
| 2561.134999 | 0.355361
| 2562.163567 | 0.355438
| 2563.192135 | 0.353865
| 2564.220704 | 0.350404
| 2565.249272 | 0.34692
| 2566.27784 | 0.344724
| 2567.306409 | 0.344339
| 2568.334977 | 0.345304
| 2569.363545 | 0.345477
| 2570.392113 | 0.344915
| 2571.420682 | 0.344492
| 2572.44925 | 0.344551
| 2573.477818 | 0.344989
| 2574.506386 | 0.345462
| 2575.534955 | 0.346013
| 2576.563523 | 0.346083
| 2577.592091 | 0.345668
| 2578.62066 | 0.345151
| 2579.649228 | 0.345963
| 2580.677796 | 0.347078
| 2581.706364 | 0.347478
| 2582.734933 | 0.346872
| 2583.763501 | 0.345378
| 2584.792069 | 0.343816
| 2585.820637 | 0.34336
| 2586.849206 | 0.343691
| 2587.877774 | 0.344364
| 2588.906342 | 0.344882
| 2589.934911 | 0.34553
| 2590.963479 | 0.346882
| 2591.992047 | 0.349007
| 2593.020615 | 0.351658
| 2594.049184 | 0.354283
| 2595.077752 | 0.352956
| 2596.10632 | 0.348445
| 2597.134888 | 0.344068
| 2598.163457 | 0.341721
| 2599.192025 | 0.342225
| 2600.220593 | 0.34443
| 2601.249162 | 0.346454
| 2602.27773 | 0.347799
| 2603.306298 | 0.348174
| 2604.334866 | 0.347452
| 2605.363435 | 0.345168
| 2606.392003 | 0.342514
| 2607.420571 | 0.340497
| 2608.449139 | 0.340015
| 2609.477708 | 0.340817
| 2610.506276 | 0.34153
| 2611.534844 | 0.342065
| 2612.563413 | 0.342429
| 2613.591981 | 0.342719
| 2614.620549 | 0.34356
| 2615.649117 | 0.344542
| 2616.677686 | 0.344903
| 2617.706254 | 0.344041
| 2618.734822 | 0.341832
| 2619.76339 | 0.339444
| 2620.791959 | 0.33717
| 2621.820527 | 0.335453
| 2622.849095 | 0.335047
| 2623.877664 | 0.336268
| 2624.906232 | 0.337465
| 2625.9348 | 0.3382
| 2626.963368 | 0.338269
| 2627.991937 | 0.338622
| 2629.020505 | 0.339315
| 2630.049073 | 0.339
| 2631.077641 | 0.337275
| 2632.10621 | 0.334453
| 2633.134778 | 0.333223
| 2634.163346 | 0.332597
| 2635.191915 | 0.332144
| 2636.220483 | 0.331427
| 2637.249051 | 0.331468
| 2638.277619 | 0.332173
| 2639.306188 | 0.333221
| 2640.334756 | 0.334317
| 2641.363324 | 0.335106
| 2642.391892 | 0.335478
| 2643.420461 | 0.335284
| 2644.449029 | 0.334397
| 2645.477597 | 0.332497
| 2646.506166 | 0.330518
| 2647.534734 | 0.329287
| 2648.563302 | 0.32897
| 2649.59187 | 0.329482
| 2650.620439 | 0.329722
| 2651.649007 | 0.32939
| 2652.677575 | 0.328483
| 2653.706143 | 0.327061
| 2654.734712 | 0.325596
| 2655.76328 | 0.32446
| 2656.791848 | 0.323903
| 2657.820417 | 0.324235
| 2658.848985 | 0.32575
| 2659.877553 | 0.327067
| 2660.906121 | 0.327894
| 2661.93469 | 0.327952
| 2662.963258 | 0.328159
| 2663.991826 | 0.328375
| 2665.020394 | 0.327751
| 2666.048963 | 0.325428
| 2667.077531 | 0.321326
| 2668.106099 | 0.318833
| 2669.134668 | 0.317483
| 2670.163236 | 0.316816
| 2671.191804 | 0.314037
| 2672.220372 | 0.311428
| 2673.248941 | 0.309654
| 2674.277509 | 0.309458
| 2675.306077 | 0.309852
| 2676.334645 | 0.309546
| 2677.363214 | 0.308608
| 2678.391782 | 0.307125
| 2679.42035 | 0.305747
| 2680.448919 | 0.304418
| 2681.477487 | 0.303109
| 2682.506055 | 0.301775
| 2683.534623 | 0.299891
| 2684.563192 | 0.297318
| 2685.59176 | 0.294214
| 2686.620328 | 0.290981
| 2687.648896 | 0.288355
| 2688.677465 | 0.285869
| 2689.706033 | 0.283408
| 2690.734601 | 0.280866
| 2691.76317 | 0.27868
| 2692.791738 | 0.276416
| 2693.820306 | 0.273806
| 2694.848874 | 0.269704
| 2695.877443 | 0.265892
| 2696.906011 | 0.26297
| 2697.934579 | 0.261502
| 2698.963147 | 0.260951
| 2699.991716 | 0.259989
| 2701.020284 | 0.258522
| 2702.048852 | 0.256342
| 2703.077421 | 0.253997
| 2704.105989 | 0.251621
| 2705.134557 | 0.249204
| 2706.163125 | 0.246603
| 2707.191694 | 0.243986
| 2708.220262 | 0.241245
| 2709.24883 | 0.238311
| 2710.277398 | 0.234699
| 2711.305967 | 0.231599
| 2712.334535 | 0.229318
| 2713.363103 | 0.228519
| 2714.391672 | 0.228171
| 2715.42024 | 0.227305
| 2716.448808 | 0.225799
| 2717.477376 | 0.223802
| 2718.505945 | 0.222753
| 2719.534513 | 0.222318
| 2720.563081 | 0.222391
| 2721.591649 | 0.22081
| 2722.620218 | 0.218435
| 2723.648786 | 0.215629
| 2724.677354 | 0.213308
| 2725.705923 | 0.211884
| 2726.734491 | 0.210857
| 2727.763059 | 0.210072
| 2728.791627 | 0.208815
| 2729.820196 | 0.207324
| 2730.848764 | 0.205738
| 2731.877332 | 0.204347
| 2732.9059 | 0.203106
| 2733.934469 | 0.20178
| 2734.963037 | 0.200289
| 2735.991605 | 0.199014
| 2737.020174 | 0.198477
| 2738.048742 | 0.198661
| 2739.07731 | 0.199807
| 2740.105878 | 0.201106
| 2741.134447 | 0.20213
| 2742.163015 | 0.20267
| 2743.191583 | 0.202329
| 2744.220151 | 0.201502
| 2745.24872 | 0.200314
| 2746.277288 | 0.199089
| 2747.305856 | 0.198849
| 2748.334425 | 0.19941
| 2749.362993 | 0.200913
| 2750.391561 | 0.202429
| 2751.420129 | 0.203411
| 2752.448698 | 0.20379
| 2753.477266 | 0.203429
| 2754.505834 | 0.203181
| 2755.534402 | 0.203033
| 2756.562971 | 0.203011
| 2757.591539 | 0.202644
| 2758.620107 | 0.202223
| 2759.648676 | 0.201845
| 2760.677244 | 0.201823
| 2761.705812 | 0.201815
| 2762.73438 | 0.201787
| 2763.762949 | 0.201598
| 2764.791517 | 0.201382
| 2765.820085 | 0.201174
| 2766.848653 | 0.20104
| 2767.877222 | 0.201187
| 2768.90579 | 0.201551
| 2769.934358 | 0.202173
| 2770.962927 | 0.203019
| 2771.991495 | 0.203911
| 2773.020063 | 0.204828
| 2774.048631 | 0.205625
| 2775.0772 | 0.206347
| 2776.105768 | 0.206983
| 2777.134336 | 0.207425
| 2778.162904 | 0.20754
| 2779.191473 | 0.207429
| 2780.220041 | 0.20706
| 2781.248609 | 0.20677
| 2782.277178 | 0.206759
| 2783.305746 | 0.207206
| 2784.334314 | 0.208485
| 2785.362882 | 0.209913
| 2786.391451 | 0.211416
| 2787.420019 | 0.212228
| 2788.448587 | 0.212843
| 2789.477155 | 0.213323
| 2790.505724 | 0.214074
| 2791.534292 | 0.214905
| 2792.56286 | 0.215745
| 2793.591429 | 0.216393
| 2794.619997 | 0.216874
| 2795.648565 | 0.217383
| 2796.677133 | 0.218189
| 2797.705702 | 0.219728
| 2798.73427 | 0.221555
| 2799.762838 | 0.223555
| 2800.791406 | 0.224667
| 2801.819975 | 0.225003
| 2802.848543 | 0.224303
| 2803.877111 | 0.222983
| 2804.90568 | 0.22211
| 2805.934248 | 0.221943
| 2806.962816 | 0.223413
| 2807.991384 | 0.225215
| 2809.019953 | 0.227288
| 2810.048521 | 0.228424
| 2811.077089 | 0.229038
| 2812.105657 | 0.229167
| 2813.134226 | 0.229457
| 2814.162794 | 0.230117
| 2815.191362 | 0.231089
| 2816.219931 | 0.23213
| 2817.248499 | 0.233015
| 2818.277067 | 0.233805
| 2819.305635 | 0.234807
| 2820.334204 | 0.236009
| 2821.362772 | 0.237276
| 2822.39134 | 0.237953
| 2823.419908 | 0.237959
| 2824.448477 | 0.237525
| 2825.477045 | 0.236969
| 2826.505613 | 0.236938
| 2827.534182 | 0.237336
| 2828.56275 | 0.238495
| 2829.591318 | 0.239849
| 2830.619886 | 0.241303
| 2831.648455 | 0.242634
| 2832.677023 | 0.24369
| 2833.705591 | 0.24452
| 2834.734159 | 0.24491
| 2835.762728 | 0.245348
| 2836.791296 | 0.24588
| 2837.819864 | 0.246978
| 2838.848433 | 0.248267
| 2839.877001 | 0.249684
| 2840.905569 | 0.251054
| 2841.934137 | 0.252411
| 2842.962706 | 0.253748
| 2843.991274 | 0.254912
| 2845.019842 | 0.255991
| 2846.04841 | 0.257003
| 2847.076979 | 0.25833
| 2848.105547 | 0.259705
| 2849.134115 | 0.261129
| 2850.162684 | 0.261633
| 2851.191252 | 0.261684
| 2852.21982 | 0.261217
| 2853.248388 | 0.261138
| 2854.276957 | 0.261616
| 2855.305525 | 0.262873
| 2856.334093 | 0.264905
| 2857.362661 | 0.267055
| 2858.39123 | 0.269222
| 2859.419798 | 0.271019
| 2860.448366 | 0.272654
| 2861.476935 | 0.274092
| 2862.505503 | 0.275503
| 2863.534071 | 0.276835
| 2864.562639 | 0.277905
| 2865.591208 | 0.278798
| 2866.619776 | 0.279651
| 2867.648344 | 0.280798
| 2868.676912 | 0.2822
| 2869.705481 | 0.283789
| 2870.734049 | 0.285574
| 2871.762617 | 0.287392
| 2872.791186 | 0.289241
| 2873.819754 | 0.290876
| 2874.848322 | 0.292377
| 2875.87689 | 0.293699
| 2876.905459 | 0.295112
| 2877.934027 | 0.296659
| 2878.962595 | 0.298474
| 2879.991163 | 0.300217
| 2881.019732 | 0.301811
| 2882.0483 | 0.302901
| 2883.076868 | 0.303995
| 2884.105437 | 0.305161
| 2885.134005 | 0.307095
| 2886.162573 | 0.309101
| 2887.191141 | 0.311172
| 2888.21971 | 0.312411
| 2889.248278 | 0.3135
| 2890.276846 | 0.314413
| 2891.305414 | 0.3159
| 2892.333983 | 0.317622
| 2893.362551 | 0.31968
| 2894.391119 | 0.321621
| 2895.419688 | 0.323485
| 2896.448256 | 0.325173
| 2897.476824 | 0.326785
| 2898.505392 | 0.328334
| 2899.533961 | 0.329708
| 2900.562529 | 0.331051
| 2901.591097 | 0.332353
| 2902.619665 | 0.333738
| 2903.648234 | 0.335183
| 2904.676802 | 0.336761
| 2905.70537 | 0.338204
| 2906.733939 | 0.339536
| 2907.762507 | 0.340384
| 2908.791075 | 0.341299
| 2909.819643 | 0.342283
| 2910.848212 | 0.343895
| 2911.87678 | 0.345673
| 2912.905348 | 0.347671
| 2913.933916 | 0.349728
| 2914.962485 | 0.35181
| 2915.991053 | 0.353914
| 2917.019621 | 0.355909
| 2918.04819 | 0.357812
| 2919.076758 | 0.359666
| 2920.105326 | 0.361588
| 2921.133894 | 0.363641
| 2922.162463 | 0.3656
| 2923.191031 | 0.367456
| 2924.219599 | 0.368917
| 2925.248167 | 0.370383
| 2926.276736 | 0.371852
| 2927.305304 | 0.373956
| 2928.333872 | 0.376281
| 2929.362441 | 0.378964
| 2930.391009 | 0.381579
| 2931.419577 | 0.384125
| 2932.448145 | 0.386357
| 2933.476714 | 0.388578
| 2934.505282 | 0.390789
| 2935.53385 | 0.393136
| 2936.562418 | 0.395376
| 2937.590987 | 0.397295
| 2938.619555 | 0.398766
| 2939.648123 | 0.400021
| 2940.676692 | 0.401642
| 2941.70526 | 0.40367
| 2942.733828 | 0.40626
| 2943.762396 | 0.40878
| 2944.790965 | 0.411141
| 2945.819533 | 0.412822
| 2946.848101 | 0.414515
| 2947.876669 | 0.416216
| 2948.905238 | 0.418742
| 2949.933806 | 0.421494
| 2950.962374 | 0.424625
| 2951.990943 | 0.427585
| 2953.019511 | 0.430445
| 2954.048079 | 0.432858
| 2955.076647 | 0.4352
| 2956.105216 | 0.437429
| 2957.133784 | 0.43976
| 2958.162352 | 0.442146
| 2959.19092 | 0.444703
| 2960.219489 | 0.44717
| 2961.248057 | 0.449536
| 2962.276625 | 0.451597
| 2963.305194 | 0.45359
| 2964.333762 | 0.455579
| 2965.36233 | 0.457674
| 2966.390898 | 0.459861
| 2967.419467 | 0.462345
| 2968.448035 | 0.465022
| 2969.476603 | 0.468215
| 2970.505171 | 0.471534
| 2971.53374 | 0.474946
| 2972.562308 | 0.477668
| 2973.590876 | 0.48009
| 2974.619445 | 0.48185
| 2975.648013 | 0.483471
| 2976.676581 | 0.485003
| 2977.705149 | 0.487269
| 2978.733718 | 0.48988
| 2979.762286 | 0.493257
| 2980.790854 | 0.496587
| 2981.819422 | 0.499887
| 2982.847991 | 0.502345
| 2983.876559 | 0.504725
| 2984.905127 | 0.507009
| 2985.933696 | 0.509638
| 2986.962264 | 0.51248
| 2987.990832 | 0.515646
| 2989.0194 | 0.518838
| 2990.047969 | 0.522053
| 2991.076537 | 0.525217
| 2992.105105 | 0.528347
| 2993.133673 | 0.531369
| 2994.162242 | 0.534386
| 2995.19081 | 0.537423
| 2996.219378 | 0.540519
| 2997.247947 | 0.54366
| 2998.276515 | 0.546716
| 2999.305083 | 0.549733
| 3000.333651 | 0.552648
| 3001.36222 | 0.555596
| 3002.390788 | 0.558576
| 3003.419356 | 0.56157
| 3004.447924 | 0.564569
| 3005.476493 | 0.567603
| 3006.505061 | 0.570713
| 3007.533629 | 0.573926
| 3008.562198 | 0.577076
| 3009.590766 | 0.580195
| 3010.619334 | 0.583128
| 3011.647902 | 0.586131
| 3012.676471 | 0.589277
| 3013.705039 | 0.59254
| 3014.733607 | 0.595871
| 3015.762175 | 0.598975
| 3016.790744 | 0.602
| 3017.819312 | 0.604818
| 3018.84788 | 0.607577
| 3019.876449 | 0.61028
| 3020.905017 | 0.612953
| 3021.933585 | 0.615644
| 3022.962153 | 0.618567
| 3023.990722 | 0.621723
| 3025.01929 | 0.625254
| 3026.047858 | 0.629195
| 3027.076426 | 0.633336
| 3028.104995 | 0.637627
| 3029.133563 | 0.641788
| 3030.162131 | 0.645508
| 3031.1907 | 0.648779
| 3032.219268 | 0.651625
| 3033.247836 | 0.654275
| 3034.276404 | 0.6569
| 3035.304973 | 0.659923
| 3036.333541 | 0.663096
| 3037.362109 | 0.666566
| 3038.390677 | 0.670221
| 3039.419246 | 0.673996
| 3040.447814 | 0.677927
| 3041.476382 | 0.6819
| 3042.504951 | 0.686005
| 3043.533519 | 0.690267
| 3044.562087 | 0.694759
| 3045.590655 | 0.699317
| 3046.619224 | 0.703905
| 3047.647792 | 0.707934
| 3048.67636 | 0.711854
| 3049.704928 | 0.715488
| 3050.733497 | 0.719317
| 3051.762065 | 0.723386
| 3052.790633 | 0.727654
| 3053.819202 | 0.732006
| 3054.84777 | 0.735792
| 3055.876338 | 0.73939
| 3056.904906 | 0.742368
| 3057.933475 | 0.745362
| 3058.962043 | 0.748379
| 3059.990611 | 0.751815
| 3061.019179 | 0.75543
| 3062.047748 | 0.759405
| 3063.076316 | 0.763455
| 3064.104884 | 0.767748
| 3065.133453 | 0.772129
| 3066.162021 | 0.776629
| 3067.190589 | 0.780815
| 3068.219157 | 0.78484
| 3069.247726 | 0.788249
| 3070.276294 | 0.791606
| 3071.304862 | 0.795084
| 3072.33343 | 0.798823
| 3073.361999 | 0.803015
| 3074.390567 | 0.8074
| 3075.419135 | 0.811914
| 3076.447704 | 0.816287
| 3077.476272 | 0.820626
| 3078.50484 | 0.824936
| 3079.533408 | 0.829268
| 3080.561977 | 0.833668
| 3081.590545 | 0.837834
| 3082.619113 | 0.84176
| 3083.647681 | 0.845114
| 3084.67625 | 0.848233
| 3085.704818 | 0.851374
| 3086.733386 | 0.854666
| 3087.761955 | 0.858863
| 3088.790523 | 0.863361
| 3089.819091 | 0.868408
| 3090.847659 | 0.873354
| 3091.876228 | 0.878222
| 3092.904796 | 0.882705
| 3093.933364 | 0.887074
| 3094.961932 | 0.891568
| 3095.990501 | 0.896157
| 3097.019069 | 0.901163
| 3098.047637 | 0.906138
| 3099.076206 | 0.911066
| 3100.104774 | 0.915591
| 3101.133342 | 0.91983
| 3102.16191 | 0.923903
| 3103.190479 | 0.927928
| 3104.219047 | 0.932417
| 3105.247615 | 0.936949
| 3106.276183 | 0.941649
| 3107.304752 | 0.946208
| 3108.33332 | 0.950523
| 3109.361888 | 0.954642
| 3110.390457 | 0.958602
| 3111.419025 | 0.962778
| 3112.447593 | 0.967027
| 3113.476161 | 0.972093
| 3114.50473 | 0.977296
| 3115.533298 | 0.983104
| 3116.561866 | 0.988912
| 3117.590434 | 0.994725
| 3118.619003 | 1.000335
| 3119.647571 | 1.005714
| 3120.676139 | 1.010689
| 3121.704708 | 1.015438
| 3122.733276 | 1.019683
| 3123.761844 | 1.023813
| 3124.790412 | 1.027594
| 3125.818981 | 1.031381
| 3126.847549 | 1.035238
| 3127.876117 | 1.039294
| 3128.904685 | 1.043766
| 3129.933254 | 1.048663
| 3130.961822 | 1.054
| 3131.99039 | 1.059669
| 3133.018959 | 1.065513
| 3134.047527 | 1.071191
| 3135.076095 | 1.076827
| 3136.104663 | 1.081779
| 3137.133232 | 1.086643
| 3138.1618 | 1.091061
| 3139.190368 | 1.095514
| 3140.218936 | 1.100063
| 3141.247505 | 1.104838
| 3142.276073 | 1.10991
| 3143.304641 | 1.115239
| 3144.33321 | 1.120751
| 3145.361778 | 1.126269
| 3146.390346 | 1.131788
| 3147.418914 | 1.136926
| 3148.447483 | 1.142002
| 3149.476051 | 1.146827
| 3150.504619 | 1.15175
| 3151.533187 | 1.157219
| 3152.561756 | 1.162956
| 3153.590324 | 1.169343
| 3154.618892 | 1.175632
| 3155.647461 | 1.181794
| 3156.676029 | 1.187458
| 3157.704597 | 1.192739
| 3158.733165 | 1.197992
| 3159.761734 | 1.203232
| 3160.790302 | 1.208825
| 3161.81887 | 1.21449
| 3162.847438 | 1.220088
| 3163.876007 | 1.225656
| 3164.904575 | 1.230938
| 3165.933143 | 1.236212
| 3166.961712 | 1.241464
| 3167.99028 | 1.246822
| 3169.018848 | 1.25241
| 3170.047416 | 1.25811
| 3171.075985 | 1.263957
| 3172.104553 | 1.269627
| 3173.133121 | 1.275152
| 3174.161689 | 1.280342
| 3175.190258 | 1.285361
| 3176.218826 | 1.290421
| 3177.247394 | 1.295491
| 3178.275963 | 1.301067
| 3179.304531 | 1.306707
| 3180.333099 | 1.312814
| 3181.361667 | 1.318923
| 3182.390236 | 1.32503
| 3183.418804 | 1.331084
| 3184.447372 | 1.336924
| 3185.47594 | 1.342728
| 3186.504509 | 1.348449
| 3187.533077 | 1.354221
| 3188.561645 | 1.360073
| 3189.590214 | 1.36602
| 3190.618782 | 1.37207
| 3191.64735 | 1.378101
| 3192.675918 | 1.384117
| 3193.704487 | 1.389907
| 3194.733055 | 1.395581
| 3195.761623 | 1.40119
| 3196.790191 | 1.406775
| 3197.81876 | 1.412754
| 3198.847328 | 1.418807
| 3199.875896 | 1.425193
| 3200.904465 | 1.431604