## Dielectric Cotings
Thorlabs' Dielectric HR Optical Coatings
This Excel Spread Sheet contains the reflectance data for Thorlabs' Broadband Dielectric High-Reflectance Optical Coatings. Each tab contains reflectance data for a different coating, including for p-polarized, unpolarized, and s-polarized light where available.
Product Raw Data
Dielectric Coating Reflectance, 45° AOI
The sheets given below are as follows:
| Coating Name | Description | Design Wavelength Range | AOI | Available Data
DISCLAIMER: The data presented here are typical. Slight variations in performance data will occur from lot to lot. Please contact Technical Support with any questions regarding the use or reliability of this data.
| E01 | Fused Silica Broadband Dielectric Coating | 350 - 400 nm | 8° and 45° | P-Polarized, S-Polarized and Unpolarized light at 45°, Unpolarized Light at 8°
| E02 | Fused Silica Broadband Dielectric Coating | 400 - 750 nm | 8° and 45° | P-Polarized, S-Polarized and Unpolarized light at 45°, Unpolarized Light at 8°
Additional Information:
| E03 | Fused Silica Broadband Dielectric Coating | 750 - 1100 nm | 8° and 45° | P-Polarized, S-Polarized and Unpolarized light at 45°, Unpolarized Light at 8°
| E04 | Fused Silica Broadband Dielectric Coating | 1280 - 1600 nm | 8° and 45° | P-Polarized, S-Polarized and Unpolarized light at 45°, Unpolarized Light at 8°

## E01
-E01 Dielectric Coating Reflectance
|  | Reflectance (%) at 8° AOI |  | Reflectance (%) at 45° AOI
|  | Wavelength (µm) | Unpolarized | Wavelength (µm) | P-Polarized | Unpolarized | S-Polarized
|  | 0.3 | 15.91157 | 0.3 | 10.47552 | 22.25435 | 35.99248
|  | 0.305 | 23.4515 | 0.302 | 13.88024 | 27.48528 | 46.3766
|  | 0.31 | 26.66434 | 0.304 | 19.33765 | 38.609 | 65.47404
|  | 0.315 | 11.49771 | 0.306 | 23.37833 | 49.68841 | 82.91858
Product Raw Data |  | 0.32 | 16.3477 | 0.308 | 22.36076 | 54.85877 | 91.41066
-E01 Reflectance |  | 0.325 | 31.44698 | 0.31 | 23.32914 | 56.95824 | 93.16365
|  | 0.33 | 31.17107 | 0.312 | 34.35474 | 62.6454 | 93.93074
Item # | Ending in -E01 | 0.335 | 26.64949 | 0.314 | 51.2283 | 72.10052 | 95.87569
DISCLAIMER: The data presented here are typical. Slight variations in performance data will occur from lot to lot. Please contact Technical Support with any questions regarding the use or reliability of this data. |  | 0.34 | 86.65548 | 0.316 | 66.76125 | 81.43955 | 97.77884
|  | 0.345 | 95.49947 | 0.318 | 79.44581 | 88.77851 | 98.21145
|  | 0.35 | 99.19635 | 0.32 | 90 | 93.26102 | 96.86191
|  | 0.355 | 99.25006 | 0.322 | 94 | 95.11358 | 96
|  | 0.36 | 99.10512 | 0.324 | 94.85 | 95.612 | 96.1
|  | 0.365 | 99.29855 | 0.326 | 95.1 | 95.98761 | 96.3
This data may be used in publications. However, please cite Thorlabs as the source. |  | 0.37 | 99.05475 | 0.328 | 96.075 | 96.52339 | 97.5
|  | 0.375 | 99.12102 | 0.33 | 96.3 | 96.86141 | 98
|  | 0.38 | 99.33496 | 0.332 | 97 | 98.5 | 99
Additional Information: |  | 0.385 | 99.23104 | 0.334 | 98.4 | 98.75 | 99.2
|  | 0.39 | 99.61817 | 0.336 | 98.6 | 98.9 | 99.3
|  | 0.395 | 99.92822 | 0.338 | 98.7 | 99 | 99.5
|  | 0.4 | 99.94556 | 0.34 | 99 | 99.3 | 99.5
|  | 0.405 | 99.96321 | 0.342 | 99.025 | 99.2 | 99.6
|  | 0.41 | 99.99563 | 0.344 | 99.1 | 99.5 | 99.7
|  | 0.415 | 99.99976 | 0.346 | 99.075 | 99.4 | 99.6
|  | 0.42 | 99.90954 | 0.348 | 99 | 99.3 | 99.55
|  | 0.425 | 99.99625 | 0.35 | 99.2 | 99.3 | 99.7
|  | 0.43 | 99.96677 | 0.352 | 99.1 | 99.4 | 99.8
|  | 0.435 | 99.96235 | 0.354 | 99.2 | 99.5 | 99.95
|  | 0.44 | 99.85555 | 0.356 | 99.2 | 99.7 | 99.95
|  | 0.445 | 99.78705 | 0.358 | 99.4 | 99.8 | 100
|  | 0.45 | 99.70286 | 0.36 | 99.3 | 99.9 | 100
|  | 0.455 | 99.6447 | 0.362 | 99.4 | 99.8 | 100
|  | 0.46 | 99.40143 | 0.364 | 99.3 | 99.8 | 100
|  | 0.465 | 98.07193 | 0.366 | 99.5 | 99.7 | 100
|  | 0.47 | 95.56319 | 0.368 | 99.4 | 99.8 | 100
|  | 0.475 | 91.37847 | 0.37 | 99.3 | 99.7 | 99.85
|  | 0.48 | 67.99592 | 0.372 | 99.2 | 99.6 | 100
|  | 0.485 | 11.42098 | 0.374 | 99.11 | 99.8 | 100
|  | 0.49 | 38.70652 | 0.376 | 99.1 | 99.7 | 100
|  | 0.495 | 35.15693 | 0.378 | 99 | 99.8 | 99.9
|  | 0.5 | 23.4114 | 0.38 | 99 | 99.6 | 100
|  | 0.505 | 22.77223 | 0.382 | 99.09572 | 99.8 | 100
|  | 0.51 | 13.31167 | 0.384 | 99.14389 | 99.8 | 100
|  | 0.515 | 8.23637 | 0.386 | 99.21796 | 99.75 | 99.9
|  | 0.52 | 27.58618 | 0.388 | 99.22407 | 99.8 | 100
|  | 0.525 | 40.89241 | 0.39 | 99.17307 | 99.85 | 100
|  | 0.53 | 37.30766 | 0.392 | 99.08177 | 99.88 | 100
|  | 0.535 | 19.93537 | 0.394 | 99 | 99.8 | 100
|  | 0.54 | 6.62392 | 0.396 | 99.1 | 99.7 | 100
|  | 0.545 | 13.98975 | 0.398 | 99.3 | 99.6 | 100
|  | 0.55 | 22.23481 | 0.4 | 99.2 | 99.7 | 99.9
|  | 0.555 | 19.89698 | 0.402 | 99.1 | 99.55 | 99.85
|  | 0.56 | 11.70833 | 0.404 | 99.15 | 99.78 | 100
|  | 0.565 | 9.85723 | 0.406 | 99.05 | 99.8 | 99.9
|  | 0.57 | 16.24639 | 0.408 | 98.86093 | 99.8 | 100
|  | 0.575 | 20.60435 | 0.41 | 98.63852 | 99.85 | 100
|  | 0.58 | 17.64184 | 0.412 | 98.19456 | 99.8 | 100
|  | 0.585 | 9.60591 | 0.414 | 97.31015 | 99.75 | 99.9
|  | 0.59 | 4.44466 | 0.416 | 95.7366 | 99.12191 | 100
|  | 0.595 | 8.38564 | 0.418 | 93.3217 | 97.80193 | 99.9
|  | 0.6 | 16.13857 | 0.42 | 90.12901 | 96.07571 | 99.8
|  |  |  | 0.422 | 86.1782 | 93.8967 | 99.85
|  |  |  | 0.424 | 81.18857 | 90.99525 | 100
|  |  |  | 0.426 | 73.74579 | 86.67142 | 100
|  |  |  | 0.428 | 61.82002 | 80.12204 | 99.9
|  |  |  | 0.43 | 45.28889 | 71.77468 | 100
|  |  |  | 0.432 | 28.01424 | 63.5665 | 99.8
|  |  |  | 0.434 | 16.64009 | 58.06055 | 99.9
|  |  |  | 0.436 | 14.54726 | 56.46736 | 100
|  |  |  | 0.438 | 19.28391 | 57.97071 | 99.77907
|  |  |  | 0.44 | 24.75471 | 59.83308 | 98.30392
|  |  |  | 0.442 | 26.90337 | 59.17922 | 93.85533
|  |  |  | 0.444 | 25.09919 | 53.68774 | 82.26513
|  |  |  | 0.446 | 20.69967 | 42.80677 | 62.43338
|  |  |  | 0.448 | 15.92595 | 30.63513 | 43.2293
|  |  |  | 0.45 | 12.5275 | 24.02461 | 36.20397

## E02
-E02 Dielectric Coating Reflectance
|  | Reflectance (%) at 8° AOI |  | Reflectance (%) at 45° AOI
|  | Wavelength (µm) | Unpolarized | Wavelength (µm) | P-Polarized | Unpolarized | S-Polarized
|  | 0.3 | 21.26335 | 0.355 | 64.9411 | 76.47864 | 89.86616
|  | 0.305 | 18.49562 | 0.36 | 77.20001 | 84.89381 | 94.03282
|  | 0.31 | 15.17683 | 0.365 | 85.72816 | 90.40456 | 96.35069
|  | 0.315 | 11.35965 | 0.37 | 91.17428 | 93.95217 | 97.73038
Product Raw Data |  | 0.32 | 8.21141 | 0.375 | 95.03988 | 96.6157 | 98.7378
-E02 Reflectance |  | 0.325 | 7.21994 | 0.38 | 96.70883 | 97.78738 | 99.27262
|  | 0.33 | 11.39166 | 0.385 | 97.72462 | 98.46898 | 99.61139
Item # | Ending in -E02 | 0.335 | 21.95781 | 0.39 | 98.19504 | 98.80338 | 99.83336
DISCLAIMER: The data presented here are typical. Slight variations in performance data will occur from lot to lot. Please contact Technical Support with any questions regarding the use or reliability of this data. |  | 0.34 | 36.20332 | 0.395 | 98.65122 | 99.13519 | 99.98451
|  | 0.345 | 52.09185 | 0.4 | 98.88614 | 99.2879 | 100
|  | 0.35 | 68.52575 | 0.405 | 99.13227 | 99.4819 | 100
|  | 0.355 | 79.01263 | 0.41 | 99.17754 | 99.52044 | 100
|  | 0.36 | 80.4115 | 0.415 | 99.20643 | 99.55144 | 100
|  | 0.365 | 75.14186 | 0.42 | 99.11177 | 99.50956 | 100
This data may be used in publications. However, please cite Thorlabs as the source. |  | 0.37 | 82.37407 | 0.425 | 99.17013 | 99.54854 | 100
|  | 0.375 | 92.3143 | 0.43 | 99.33986 | 99.68263 | 100
|  | 0.38 | 95.51553 | 0.435 | 99.39353 | 99.68965 | 100
Additional Information: |  | 0.385 | 97.89076 | 0.44 | 99.33429 | 99.69742 | 100
|  | 0.39 | 98.66984 | 0.445 | 99.11461 | 99.61062 | 100
|  | 0.395 | 99.56055 | 0.45 | 98.95 | 99.45526 | 100
|  | 0.4 | 99.78661 | 0.455 | 98.9 | 99.23808 | 100
|  | 0.405 | 99.77195 | 0.46 | 98.84 | 99.09857 | 100
|  | 0.41 | 99.90453 | 0.465 | 98.85 | 99.01074 | 100
|  | 0.415 | 99.99632 | 0.47 | 98.89 | 98.9708 | 99.8581
|  | 0.42 | 99.83022 | 0.475 | 99 | 99.1 | 99.7
|  | 0.425 | 99.96059 | 0.48 | 99.03635 | 99.25 | 99.55
|  | 0.43 | 99.91455 | 0.485 | 99.39149 | 99.4 | 99.7
|  | 0.435 | 99.94639 | 0.49 | 99.39 | 99.4291 | 99.85
|  | 0.44 | 99.85411 | 0.495 | 99.38001 | 99.58859 | 99.96139
|  | 0.445 | 99.83201 | 0.5 | 99.05305 | 99.57279 | 100
|  | 0.45 | 99.84388 | 0.505 | 98.9 | 99.3096 | 100
|  | 0.455 | 99.87107 | 0.51 | 98.87 | 99.06206 | 100
|  | 0.46 | 99.9039 | 0.515 | 98.88 | 99.16642 | 100
|  | 0.465 | 99.87147 | 0.52 | 98.9 | 99.41877 | 100
|  | 0.47 | 99.86367 | 0.525 | 99.19363 | 99.34716 | 99.69955
|  | 0.475 | 99.83476 | 0.53 | 99.20594 | 99.4 | 99.5
|  | 0.48 | 99.76511 | 0.535 | 99.23389 | 99.45 | 99.6
|  | 0.485 | 99.67338 | 0.54 | 99.45772 | 99.63763 | 100
|  | 0.49 | 99.54521 | 0.545 | 99.54977 | 99.78526 | 100
|  | 0.495 | 99.33951 | 0.55 | 99.58012 | 99.85731 | 100
|  | 0.5 | 99.11023 | 0.555 | 99.6473 | 99.89225 | 100
|  | 0.505 | 99.10243 | 0.56 | 99.23942 | 99.52042 | 100
|  | 0.51 | 99.01543 | 0.565 | 99.04618 | 99.41488 | 100
|  | 0.515 | 99.22288 | 0.57 | 98.95 | 99.23794 | 100
|  | 0.52 | 99.38491 | 0.575 | 98.9 | 99.09596 | 100
|  | 0.525 | 99.56271 | 0.58 | 98.89 | 99.17118 | 100
|  | 0.53 | 99.59342 | 0.585 | 98.9 | 99.30608 | 99.98408
|  | 0.535 | 99.65804 | 0.59 | 98.95 | 99.32854 | 99.80088
|  | 0.54 | 99.70887 | 0.595 | 99.1 | 99.18279 | 99.7
|  | 0.545 | 99.72863 | 0.6 | 99 | 99.13177 | 99.5
|  | 0.55 | 99.58531 | 0.605 | 98.99 | 99.18083 | 99.8015
|  | 0.555 | 99.25906 | 0.61 | 98.92 | 99.00025 | 99.97828
|  | 0.56 | 99.00111 | 0.615 | 98.9 | 99 | 99.99656
|  | 0.565 | 99.02684 | 0.62 | 98.91 | 99.10074 | 99.99853
|  | 0.57 | 99.26424 | 0.625 | 98.92535 | 99.32092 | 99.89256
|  | 0.575 | 99.37761 | 0.63 | 99.1 | 99.2886 | 99.52305
|  | 0.58 | 99.52808 | 0.635 | 99.15 | 99.15806 | 99.5
|  | 0.585 | 99.6278 | 0.64 | 99.1 | 99.37193 | 99.57037
|  | 0.59 | 99.59641 | 0.645 | 99.05 | 99.45456 | 99.90205
|  | 0.595 | 99.62947 | 0.65 | 98.9 | 99.30026 | 99.97558
|  | 0.6 | 99.5704 | 0.655 | 98.85 | 99.01887 | 100
|  | 0.605 | 99.64173 | 0.66 | 98.9 | 99 | 99.98458
|  | 0.61 | 99.60412 | 0.665 | 99 | 99.09766 | 99.91355
|  | 0.615 | 99.57834 | 0.67 | 99.05331 | 99.37363 | 99.76392
|  | 0.62 | 99.5412 | 0.675 | 99.28344 | 99.39787 | 99.6
|  | 0.625 | 99.44943 | 0.68 | 99.42868 | 99.42 | 99.5
|  | 0.63 | 99.13074 | 0.685 | 99.48125 | 99.55758 | 99.72076
|  | 0.635 | 99.0868 | 0.69 | 99.39758 | 99.60343 | 99.89951
|  | 0.64 | 99.44136 | 0.695 | 99.29677 | 99.65125 | 99.97492
|  | 0.645 | 99.47699 | 0.7 | 99.188 | 99.55912 | 100
|  | 0.65 | 99.50339 | 0.705 | 99.04221 | 99.51435 | 100
|  | 0.655 | 99.56759 | 0.71 | 99.05214 | 99.54187 | 99.99066
|  | 0.66 | 99.48957 | 0.715 | 99.19225 | 99.56601 | 99.97775
|  | 0.665 | 99.3754 | 0.72 | 99.39174 | 99.58235 | 99.8977
|  | 0.67 | 99.11615 | 0.725 | 99.36175 | 99.54475 | 99.76441
|  | 0.675 | 99.01776 | 0.73 | 99.21804 | 99.39683 | 99.55025
|  | 0.68 | 99.24078 | 0.735 | 99.06937 | 99.30134 | 99.58728
|  | 0.685 | 99.40849 | 0.74 | 98.86775 | 99.32737 | 99.82101
|  | 0.69 | 99.40694 | 0.745 | 98.76061 | 99.36448 | 99.97437
|  | 0.695 | 99.39915 | 0.75 | 98.81472 | 99.42794 | 100.00092
|  | 0.7 | 99.62038 | 0.755 | 98.9681 | 99.45351 | 99.98213
|  | 0.705 | 99.46797 | 0.76 | 99.10628 | 99.46095 | 99.94057
|  | 0.71 | 99.31452 | 0.765 | 99.14027 | 99.41775 | 99.79456
|  | 0.715 | 99.28107 | 0.77 | 98.94742 | 99.27231 | 99.55741
|  | 0.72 | 99.22736 | 0.775 | 98.82728 | 99.23519 | 99.59167
|  | 0.725 | 99.31414 | 0.78 | 98.93494 | 99.37128 | 99.78053
|  | 0.73 | 99.30009 | 0.785 | 99.07398 | 99.46432 | 99.83107
|  | 0.735 | 99.43106 | 0.79 | 99.13961 | 99.50826 | 99.8014
|  | 0.74 | 99.46374 | 0.795 | 99.08602 | 99.43888 | 99.71182
|  | 0.745 | 99.46082 | 0.8 | 99.04932 | 99.40341 | 99.61662
|  | 0.75 | 99.48401 | 0.805 | 99.07104 | 99.44988 | 99.66281
|  | 0.755 | 99.42483 | 0.81 | 99.03602 | 99.51689 | 99.79513
|  | 0.76 | 99.37435 | 0.815 | 98.92705 | 99.4803 | 99.86205
|  | 0.765 | 99.35842 | 0.82 | 98.74666 | 99.42667 | 99.92924
|  | 0.77 | 99.37768 | 0.825 | 98.58042 | 99.35768 | 99.91077
|  | 0.775 | 99.40721 | 0.83 | 98.5429 | 99.31601 | 99.83004
|  | 0.78 | 99.37831 | 0.835 | 98.55646 | 99.25691 | 99.7296
|  | 0.785 | 99.07686 | 0.84 | 98.3542 | 99.0668 | 99.64966
|  | 0.79 | 99.25938 | 0.845 | 97.86607 | 98.83639 | 99.62038
|  | 0.795 | 99.29817 | 0.85 | 96.94048 | 98.3336 | 99.66747
|  | 0.8 | 99.49435 | 0.855 | 95.10376 | 97.2344 | 99.78142
|  | 0.805 | 99.45274 | 0.86 | 90.51431 | 94.48995 | 99.80336
|  | 0.81 | 99.50845 | 0.865 | 80.89185 | 89.03816 | 99.8402
|  | 0.815 | 99.47345 | 0.87 | 67.27106 | 82.48096 | 99.87522
|  | 0.82 | 99.17373 | 0.875 | 58.87493 | 78.69834 | 99.87548
|  | 0.825 | 99.39545 | 0.88 | 59.32092 | 78.64899 | 99.87094
|  | 0.83 | 99.52836 | 0.885 | 61.35821 | 79.29171 | 99.77342
|  | 0.835 | 99.71625 | 0.89 | 50.94277 | 72.82967 | 98.5869
|  | 0.84 | 99.60959 | 0.895 | 43.78019 | 68.92789 | 97.4609
|  | 0.845 | 99.45828 | 0.9 | 37.75402 | 65.18158 | 95.76357
|  | 0.85 | 99.17956 | 0.905 | 33.63908 | 62.63971 | 94.10064
|  | 0.855 | 99.05634 | 0.91 | 33.46871 | 61.94781 | 93.09945
|  | 0.86 | 99.19165 | 0.915 | 35.6461 | 62.41649 | 91.84163
|  | 0.865 | 99.34728 | 0.92 | 37.89785 | 62.19651 | 89.00356
|  | 0.87 | 99.14595 | 0
|  | 0.875 | 99.26786 | 0
|  | 0.88 | 99.30778 | 0
|  | 0.885 | 99.21829 | 0
|  | 0.89 | 99.30686 | 0
|  | 0.895 | 99.24939 | 0
|  | 0.9 | 99.15271 | 0
|  | 0.905 | 99.18172 | 0
|  | 0.91 | 99.1991 | 0
|  | 0.915 | 99.1761 | 0
|  | 0.92 | 99.19458 | 0
|  | 0.925 | 99.1698 | 0
|  | 0.93 | 99.08405 | 0
|  | 0.935 | 99.13075 | 0
|  | 0.94 | 99.03457 | 0
|  | 0.945 | 98.88183 | 0
|  | 0.95 | 98.43639 | 0
|  | 0.955 | 97.34073 | 0
|  | 0.96 | 94.9108 | 0
|  | 0.965 | 91.20554 | 0
|  | 0.97 | 87.0946 | 0
|  | 0.975 | 83.61778 | 0
|  | 0.98 | 81.393 | 0
|  | 0.985 | 79.78545 | 0
|  | 0.99 | 76.83184 | 0
|  | 0.995 | 70.40071 | 0
|  | 1 | 60.98164 | 0

## E03
-E03 Dielectric Coating Reflectance
|  | Reflectance (%) at 8° AOI |  | Reflectance (%) at 45° AOI
|  | Wavelength (nm) | Unpolarized | Wavelength (nm) | P-Polarized | Unpolarized | S-Polarized
|  | 0.55 | 20.89939 | 0.62 | 11.54936 | 47.24515 | 88.02738
|  | 0.555 | 17.80062 | 0.625 | 11.61916 | 50.21414 | 92.99117
|  | 0.56 | 19.28942 | 0.63 | 21.55429 | 56.9086 | 96.03395
|  | 0.565 | 16.94073 | 0.635 | 37.08287 | 66.02812 | 97.90199
Product Raw Data |  | 0.57 | 11.55686 | 0.64 | 53.53599 | 75.04857 | 98.82887
-E03 Reflectance |  | 0.575 | 13.81705 | 0.645 | 67.74622 | 82.831 | 99.22952
|  | 0.58 | 23.72348 | 0.65 | 82.2987 | 90.29791 | 99.36806
Item # | Ending in -E03 | 0.585 | 18.85876 | 0.655 | 89.80034 | 94.22153 | 99.57898
DISCLAIMER: The data presented here are typical. Slight variations in performance data will occur from lot to lot. Please contact Technical Support with any questions regarding the use or reliability of this data. |  | 0.59 | 31.10296 | 0.66 | 91.36215 | 95.19414 | 99.73265
|  | 0.595 | 45.43486 | 0.665 | 92.92786 | 96.09287 | 99.83889
|  | 0.6 | 39.58253 | 0.67 | 95.42023 | 97.38187 | 99.8886
|  | 0.605 | 38.44568 | 0.675 | 96.67056 | 98.10462 | 99.92855
|  | 0.61 | 31.26688 | 0.68 | 97.65213 | 98.58659 | 99.93962
|  | 0.615 | 34.95863 | 0.685 | 98.51632 | 99.01993 | 99.95062
This data may be used in publications. However, please cite Thorlabs as the source. |  | 0.62 | 33.40684 | 0.69 | 98.75928 | 99.23536 | 100
|  | 0.625 | 22.25894 | 0.695 | 98.63284 | 99.18791 | 100
|  | 0.63 | 16.42089 | 0.7 | 98.60843 | 99.15477 | 100
Additional Information: |  | 0.635 | 21.62468 | 0.705 | 98.8377 | 99.27916 | 100
|  | 0.64 | 36.18447 | 0.71 | 98.96096 | 99.38058 | 100
|  | 0.645 | 27.50538 | 0.715 | 99.08378 | 99.46397 | 100
|  | 0.65 | 23.40673 | 0.72 | 99.37189 | 99.58346 | 100
|  | 0.655 | 31.30513 | 0.725 | 99.49929 | 99.66676 | 100
|  | 0.66 | 22.71659 | 0.73 | 99.4938 | 99.69646 | 100
|  | 0.665 | 17.02455 | 0.735 | 99.41358 | 99.62848 | 100
|  | 0.67 | 26.96494 | 0.74 | 99.35296 | 99.57054 | 100
|  | 0.675 | 49.13464 | 0.745 | 99.46201 | 99.6672 | 100
|  | 0.68 | 65.30358 | 0.75 | 99.54923 | 99.76027 | 100
|  | 0.685 | 76.15047 | 0.755 | 99.64024 | 99.81621 | 100
|  | 0.69 | 85.39634 | 0.76 | 99.77376 | 99.83932 | 100
|  | 0.695 | 89.8572 | 0.765 | 99.83464 | 99.84847 | 100
|  | 0.7 | 94.18234 | 0.77 | 99.75697 | 99.85854 | 100
|  | 0.705 | 97.36157 | 0.775 | 99.69814 | 99.86077 | 100
|  | 0.71 | 97.92402 | 0.78 | 99.76439 | 99.87723 | 100
|  | 0.715 | 97.70589 | 0.785 | 99.84015 | 99.90211 | 100
|  | 0.72 | 98.4044 | 0.79 | 99.83993 | 99.86997 | 100
|  | 0.725 | 99.13478 | 0.795 | 99.76821 | 99.87804 | 100
|  | 0.73 | 99.37069 | 0.8 | 99.73906 | 99.89539 | 100
|  | 0.735 | 99.49357 | 0.805 | 99.81109 | 99.90043 | 100
|  | 0.74 | 99.60825 | 0.81 | 99.83863 | 99.89749 | 100
|  | 0.745 | 99.63476 | 0.815 | 99.81768 | 99.91219 | 100
|  | 0.75 | 99.58127 | 0.82 | 99.72864 | 99.89328 | 100
|  | 0.755 | 99.50973 | 0.825 | 99.6791 | 99.92097 | 100
|  | 0.76 | 99.61125 | 0.83 | 99.71706 | 99.89366 | 100
|  | 0.765 | 99.75291 | 0.835 | 99.85947 | 99.91721 | 100
|  | 0.77 | 99.76433 | 0.84 | 99.84527 | 99.9068 | 100
|  | 0.775 | 99.86167 | 0.845 | 99.70528 | 99.87762 | 100
|  | 0.78 | 99.84334 | 0.85 | 99.51053 | 99.82156 | 100
|  | 0.785 | 99.80174 | 0.855 | 99.40372 | 99.77673 | 100
|  | 0.79 | 99.77306 | 0.86 | 99.18232 | 99.63206 | 100
|  | 0.795 | 99.83026 | 0.865 | 99.02633 | 99.55701 | 100
|  | 0.8 | 99.9464 | 0.87 | 99.04336 | 99.56872 | 100
|  | 0.805 | 99.99623 | 0.875 | 99.21803 | 99.72728 | 100
|  | 0.81 | 99.95744 | 0.88 | 99.30677 | 99.78333 | 100
|  | 0.815 | 99.85255 | 0.885 | 99.44261 | 99.81938 | 100
|  | 0.82 | 99.83917 | 0.89 | 99.00574 | 99.53696 | 99.56469
|  | 0.825 | 99.8752 | 0.895 | 99.07388 | 99.53034 | 99.54666
|  | 0.83 | 99.90136 | 0.9 | 99.16587 | 99.54287 | 99.37535
|  | 0.835 | 99.92002 | 0.905 | 99.1013 | 99.46863 | 99.35735
|  | 0.84 | 99.9052 | 0.91 | 99.15111 | 99.44096 | 99.48939
|  | 0.845 | 99.77475 | 0.915 | 99.13286 | 99.45968 | 99.59963
|  | 0.85 | 99.77972 | 0.92 | 99.0853 | 99.52329 | 99.64889
|  | 0.855 | 99.71218 | 0.925 | 99.13334 | 99.56934 | 99.65452
|  | 0.86 | 99.71954 | 0.93 | 99.10852 | 99.59699 | 99.71683
|  | 0.865 | 99.7697 | 0.935 | 99.04663 | 99.59538 | 99.78994
|  | 0.87 | 99.61656 | 0.94 | 98.99042 | 99.58861 | 99.81123
|  | 0.875 | 99.653 | 0.945 | 98.92736 | 99.55912 | 99.78562
|  | 0.88 | 99.7215 | 0.95 | 98.90146 | 99.5132 | 99.7689
|  | 0.885 | 99.71811 | 0.955 | 98.89609 | 99.5554 | 99.8324
|  | 0.89 | 99.71339 | 0.96 | 98.92299 | 99.54211 | 99.80819
|  | 0.895 | 99.76064 | 0.965 | 98.9602 | 99.56502 | 99.68605
|  | 0.9 | 99.65768 | 0.97 | 99.03662 | 99.57037 | 99.6922
|  | 0.905 | 99.64874 | 0.975 | 99.11471 | 99.55729 | 99.68421
|  | 0.91 | 99.72575 | 0.98 | 99.11874 | 99.56398 | 99.61757
|  | 0.915 | 99.73861 | 0.985 | 99.07416 | 99.52214 | 99.55354
|  | 0.92 | 99.71305 | 0.99 | 98.99948 | 99.4803 | 99.50822
|  | 0.925 | 99.71008 | 0.995 | 98.91399 | 99.44689 | 99.45603
|  | 0.93 | 99.73091 | 1 | 98.82155 | 99.38279 | 99.51726
|  | 0.935 | 99.67011 | 1.005 | 98.79183 | 99.36793 | 99.59501
|  | 0.94 | 99.66603 | 1.01 | 98.80548 | 99.35843 | 99.6152
|  | 0.945 | 99.64506 | 1.015 | 98.83024 | 99.4285 | 99.63646
|  | 0.95 | 99.65262 | 1.02 | 98.92118 | 99.5089 | 99.67948
|  | 0.955 | 99.62488 | 1.025 | 99.00626 | 99.57204 | 99.67683
|  | 0.96 | 99.58617 | 1.03 | 99.05997 | 99.57326 | 99.64476
|  | 0.965 | 99.57835 | 1.035 | 99.09004 | 99.55529 | 99.57829
|  | 0.97 | 99.59207 | 1.04 | 99.01376 | 99.56659 | 99.57871
|  | 0.975 | 99.61667 | 1.045 | 98.92665 | 99.53784 | 99.51969
|  | 0.98 | 99.6456 | 1.05 | 98.8792 | 99.49496 | 99.49074
|  | 0.985 | 99.64136 | 1.055 | 98.8529 | 99.44799 | 99.4452
|  | 0.99 | 99.66331 | 1.06 | 98.90009 | 99.37844 | 99.42581
|  | 0.995 | 99.67028 | 1.065 | 98.90608 | 99.45875 | 99.45215
|  | 1 | 99.65972 | 1.07 | 98.93371 | 99.49753 | 99.46602
|  | 1.005 | 99.66645 | 1.075 | 98.98999 | 99.5353 | 99.47627
|  | 1.01 | 99.66856 | 1.08 | 99.01153 | 99.55562 | 99.49196
|  | 1.015 | 99.66867 | 1.085 | 98.97329 | 99.59376 | 99.50029
|  | 1.02 | 99.65357 | 1.09 | 98.96076 | 99.51345 | 99.50253
|  | 1.025 | 99.64103 | 1.095 | 98.95488 | 99.47232 | 99.4637
|  | 1.03 | 99.64462 | 1.1 | 98.85642 | 99.45206 | 99.39864
|  | 1.035 | 99.64296 | 1.105 | 98.75079 | 99.4086 | 99.45208
|  | 1.04 | 99.63404 | 1.11 | 98.789 | 99.41521 | 99.48116
|  | 1.045 | 99.62178 | 1.115 | 98.84615 | 99.48537 | 99.46099
|  | 1.05 | 99.60028 | 1.12 | 98.86474 | 99.42441 | 99.51971
|  | 1.055 | 99.56851 | 1.125 | 98.80702 | 99.45712 | 99.55052
|  | 1.06 | 99.55555 | 1.13 | 98.84512 | 99.46437 | 99.47691
|  | 1.065 | 99.57588 | 1.135 | 98.85918 | 99.43332 | 99.46894
|  | 1.07 | 99.58179 | 1.14 | 98.76248 | 99.35796 | 99.46421
|  | 1.075 | 99.57607 | 1.145 | 98.64661 | 99.29784 | 99.46106
|  | 1.08 | 99.61089 | 1.15 | 98.39656 | 99.23707 | 99.43859
|  | 1.085 | 99.60729 | 1.155 | 98.14548 | 99.11144 | 99.48595
|  | 1.09 | 99.61379 | 1.16 | 97.80706 | 98.85907 | 99.48484
|  | 1.095 | 99.63742 | 1.165 | 97.16086 | 98.56869 | 99.47386
|  | 1.1 | 99.62469 | 1.17 | 96.51728 | 98.2218 | 99.48744
|  | 1.105 | 99.62373 | 1.175 | 95.84935 | 97.8886 | 99.45376
|  | 1.11 | 99.61884 | 1.18 | 95.06709 | 97.6059 | 99.42962
|  | 1.115 | 99.58305 | 1.185 | 94.39988 | 97.168 | 99.43832
|  | 1.12 | 99.56518 | 1.19 | 93.47168 | 96.57956 | 99.44975
|  | 1.125 | 99.53937 | 1.195 | 91.99414 | 95.68905 | 99.49063
|  | 1.13 | 99.52576 | 1.2 | 89.20129 | 94.03044 | 99.44256
|  | 1.135 | 99.59046 | 1.205 | 84.29863 | 91.23638 | 99.35249
|  | 1.14 | 99.63623 | 1.21 | 76.41975 | 87.1017 | 99.32862
|  | 1.145 | 99.64522 | 1.215 | 65.85432 | 82.04337 | 99.26337
|  | 1.15 | 99.64633 | 1.22 | 54.19638 | 76.80321 | 99.2068
|  | 1.155 | 99.65721 | 1.225 | 44.59382 | 72.49286 | 99.1411
|  | 1.16 | 99.67158 | 1.23 | 39.77256 | 70.38264 | 99.15511
|  | 1.165 | 99.64143 | 1.235 | 40.54439 | 70.59738 | 99.18973
|  | 1.17 | 99.61943 | 1.24 | 44.8127 | 72.37915 | 99.19569
|  | 1.175 | 99.59384 | 1.245 | 49.4702 | 74.38406 | 99.26039
|  | 1.18 | 99.61051 | 1.25 | 52.2103 | 75.59373 | 99.27129
|  | 1.185 | 99.62985 | 1.255 | 52.32386 | 75.59165 | 99.17337
|  | 1.19 | 99.62531 | 1.26 | 50.18946 | 74.52688 | 98.73665
|  | 1.195 | 99.64041 | 1.265 | 47.14887 | 72.75178 | 97.69485
|  | 1.2 | 99.65287 | 1.27 | 44.77896 | 70.50145 | 94.69406
|  | 1.205 | 99.66103 | 1.275 | 44.27685 | 67.82401 | 89.10709
|  | 1.21 | 99.65353 | 0
|  | 1.215 | 99.64569 | 0
|  | 1.22 | 99.63551 | 0
|  | 1.225 | 99.60624 | 0
|  | 1.23 | 99.57914 | 0
|  | 1.235 | 99.59796 | 0
|  | 1.24 | 99.62835 | 0
|  | 1.245 | 99.64055 | 0
|  | 1.25 | 99.66406 | 0
|  | 1.255 | 99.69724 | 0
|  | 1.26 | 99.66764 | 0
|  | 1.265 | 99.65211 | 0
|  | 1.27 | 99.6537 | 0
|  | 1.275 | 99.66493 | 0
|  | 1.28 | 99.63462 | 0
|  | 1.285 | 99.54944 | 0
|  | 1.29 | 99.45682 | 0
|  | 1.295 | 99.31432 | 0
|  | 1.3 | 99.15563 | 0
|  | 1.305 | 98.96248 | 0
|  | 1.31 | 98.80578 | 0
|  | 1.315 | 98.65628 | 0
|  | 1.32 | 98.56362 | 0
|  | 1.325 | 98.54903 | 0
|  | 1.33 | 98.4374 | 0
|  | 1.335 | 98.20828 | 0
|  | 1.34 | 97.78079 | 0
|  | 1.345 | 96.99452 | 0
|  | 1.35 | 95.61451 | 0
|  | 1.355 | 92.45126 | 0
|  | 1.36 | 86.07633 | 0
|  | 1.365 | 75.91168 | 0
|  | 1.37 | 64.67399 | 0
|  | 1.375 | 55.82867 | 0
|  | 1.38 | 51.77754 | 0
|  | 1.385 | 52.4012 | 0
|  | 1.39 | 55.93248 | 0
|  | 1.395 | 59.11464 | 0
|  | 1.4 | 59.23002 | 0
|  | 1.405 | 56.6232 | 0
|  | 1.41 | 53.59004 | 0
|  | 1.415 | 52.2258 | 0
|  | 1.42 | 53.51587 | 0
|  | 1.425 | 57.32018 | 0
|  | 1.43 | 62.73385 | 0
|  | 1.435 | 67.94599 | 0
|  | 1.44 | 71.83392 | 0
|  | 1.445 | 73.60162 | 0
|  | 1.45 | 73.34048 | 0

## E04
-E04 Dielectric Coating Reflectance
|  | Reflectance (%) at 8° AOI |  | Reflectance (%) at 45° AOI
|  | Wavelength (µm) | Unpolarized | Wavelength (µm) | P-Polarized | Unpolarized | S-Polarized
|  | 1 | 14.28146 | 1.1 | 41.59297 | 62.89938 | 87.16001
|  | 1.005 | 16.01919 | 1.11 | 34.88559 | 64.76027 | 96.26037
|  | 1.01 | 18.79343 | 1.12 | 25.29007 | 60.94938 | 99.01241
|  | 1.015 | 21.67893 | 1.13 | 38.436 | 67.61778 | 99.37622
Product Raw Data |  | 1.02 | 23.35857 | 1.14 | 68.04949 | 82.63174 | 99.52366
-E04 Reflectance |  | 1.025 | 23.00726 | 1.15 | 82.97755 | 90.78668 | 99.63161
|  | 1.03 | 21.17391 | 1.16 | 88.49876 | 93.88378 | 99.70202
Item # | Ending in -E04 | 1.035 | 19.80176 | 1.17 | 93.0129 | 96.11886 | 99.66142
DISCLAIMER: The data presented here are typical. Slight variations in performance data will occur from lot to lot. Please contact Technical Support with any questions regarding the use or reliability of this data. |  | 1.04 | 20.74354 | 1.18 | 96.28857 | 97.77936 | 99.79297
|  | 1.045 | 23.92446 | 1.19 | 97.64375 | 98.59646 | 99.73458
|  | 1.05 | 27.17812 | 1.2 | 98.07536 | 98.90307 | 99.77534
|  | 1.055 | 28.00394 | 1.21 | 98.09122 | 98.99475 | 99.76493
|  | 1.06 | 25.90883 | 1.22 | 98.39075 | 99.06379 | 99.7642
|  | 1.065 | 23.07413 | 1.23 | 98.71369 | 99.14807 | 99.59958
This data may be used in publications. However, please cite Thorlabs as the source. |  | 1.07 | 22.84978 | 1.24 | 98.9728 | 99.28758 | 99.7394
|  | 1.075 | 26.99127 | 1.25 | 99.12101 | 99.45098 | 99.7014
|  | 1.08 | 33.65654 | 1.26 | 99.13948 | 99.39269 | 99.87758
Additional Information: |  | 1.085 | 38.72605 | 1.27 | 99.04914 | 99.4342 | 99.84674
|  | 1.09 | 38.85872 | 1.28 | 99 | 99.35634 | 99.6683
|  | 1.095 | 33.77462 | 1.29 | 99.12743 | 99.39894 | 99.64027
|  | 1.1 | 26.89039 | 1.3 | 98.90565 | 99.36361 | 99.57667
|  | 1.105 | 23.03213 | 1.31 | 99.04283 | 99.41325 | 99.74286
|  | 1.11 | 25.17973 | 1.32 | 98.89091 | 99.48047 | 99.85648
|  | 1.115 | 32.1042 | 1.33 | 98.91783 | 99.41183 | 99.90401
|  | 1.12 | 39.13124 | 1.34 | 98.85597 | 99.42006 | 99.92286
|  | 1.125 | 42.22093 | 1.35 | 99.05844 | 99.42362 | 99.94864
|  | 1.13 | 41.28858 | 1.36 | 99.06078 | 99.38819 | 99.72278
|  | 1.135 | 39.81569 | 1.37 | 99.10276 | 99.41545 | 99.68054
|  | 1.14 | 41.79586 | 1.38 | 99.19257 | 99.48056 | 99.86305
|  | 1.145 | 48.56517 | 1.39 | 99.13181 | 99.52014 | 99.96651
|  | 1.15 | 58.0602 | 1.4 | 99.06003 | 99.54723 | 99.99656
|  | 1.155 | 66.24792 | 1.41 | 99.06685 | 99.53684 | 99.95566
|  | 1.16 | 69.70831 | 1.42 | 99.05885 | 99.48259 | 99.75161
|  | 1.165 | 66.95311 | 1.43 | 99.12363 | 99.43295 | 99.67505
|  | 1.17 | 58.77017 | 1.44 | 99.18053 | 99.4885 | 99.59309
|  | 1.175 | 48.5904 | 1.45 | 99.16805 | 99.45599 | 99.6742
|  | 1.18 | 41.79492 | 1.46 | 99.20647 | 99.49962 | 99.78692
|  | 1.185 | 42.22253 | 1.47 | 99.07057 | 99.47261 | 99.85332
|  | 1.19 | 49.45488 | 1.48 | 98.9285 | 99.42278 | 99.94582
|  | 1.195 | 58.92748 | 1.49 | 99.00771 | 99.4108 | 99.9186
|  | 1.2 | 65.63613 | 1.5 | 98.95987 | 99.43272 | 99.77453
|  | 1.205 | 69.18289 | 1.51 | 98.94753 | 99.34916 | 99.67811
|  | 1.21 | 72.7011 | 1.52 | 98.94535 | 99.2339 | 99.53288
|  | 1.215 | 78.06193 | 1.53 | 99.03504 | 99.23118 | 99.56829
|  | 1.22 | 84.44047 | 1.54 | 99.15375 | 99.29922 | 99.67612
|  | 1.225 | 90.19166 | 1.55 | 99.10208 | 99.36829 | 99.79115
|  | 1.23 | 94.176 | 1.56 | 99.12777 | 99.44773 | 99.96648
|  | 1.235 | 96.25001 | 1.57 | 99.04286 | 99.41689 | 100
|  | 1.24 | 97.10188 | 1.58 | 99.13943 | 99.39661 | 99.91201
|  | 1.245 | 97.38243 | 1.59 | 99.14344 | 99.32139 | 99.71723
|  | 1.25 | 97.45193 | 1.6 | 99.20367 | 99.25742 | 99.4838
|  | 1.255 | 97.51588 | 1.61 | 99.21192 | 99.2205 | 99.37547
|  | 1.26 | 97.7136 | 1.62 | 99.13568 | 99.18816 | 99.30748
|  | 1.265 | 98.0916 | 1.63 | 99.15962 | 99.19478 | 99.4581
|  | 1.27 | 98.55575 | 1.64 | 99.12713 | 99.20868 | 99.61306
|  | 1.275 | 98.98642 | 1.65 | 99.01267 | 99.24297 | 99.85819
|  | 1.28 | 99.29568 | 1.66 | 99.04353 | 99.23142 | 99.97359
|  | 1.285 | 99.44583 | 1.67 | 98.96828 | 99.23738 | 100
|  | 1.29 | 99.54227 | 1.68 | 98.93786 | 99.16263 | 99.9982
|  | 1.295 | 99.60516 | 1.69 | 98.79869 | 99.1291 | 99.88811
|  | 1.3 | 99.61384 | 1.7 | 98.66127 | 98.95225 | 99.6363
|  | 1.305 | 99.60807 | 1.71 | 98.24623 | 98.61987 | 99.47076
|  | 1.31 | 99.59884 | 1.72 | 97.24208 | 97.99664 | 99.37437
|  | 1.315 | 99.5954 | 1.73 | 94.90498 | 96.77912 | 99.27107
|  | 1.32 | 99.61488 | 1.74 | 90.43156 | 94.45202 | 99.4472
|  | 1.325 | 99.64241 | 1.75 | 82.24009 | 90.67223 | 99.62238
|  | 1.33 | 99.66884 | 1.76 | 72.37404 | 86.58787 | 99.80155
|  | 1.335 | 99.69402 | 1.77 | 65.09077 | 83.84855 | 99.95094
|  | 1.34 | 99.71383 | 1.78 | 62.6975 | 82.97 | 100
|  | 1.345 | 99.69493 | 1.79 | 62.01574 | 82.52486 | 100
|  | 1.35 | 99.6567 | 1.8 | 59.03487 | 80.29707 | 99.95365
|  | 1.355 | 99.59764 | 1.81 | 51.50266 | 75.34515 | 99.55971
|  | 1.36 | 99.53114 | 1.82 | 39.06465 | 67.38096 | 98.69935
|  | 1.365 | 99.51075 | 1.83 | 24.69859 | 58.01234 | 96.71729
|  | 1.37 | 99.53143 | 1.84 | 14.51843 | 50.07943 | 93.47516
|  | 1.375 | 99.55395 | 1.85 | 13.88091 | 47.78959 | 90.96828
|  | 1.38 | 99.56721 | 1.86 | 20.31906 | 51.41616 | 90.70948
|  | 1.385 | 99.56421 | 1.87 | 28.36731 | 57.57935 | 91.28526
|  | 1.39 | 99.57166 | 1.88 | 34.59413 | 62.98949 | 90.49134
|  | 1.395 | 99.59664 | 1.89 | 35.91852 | 63.72296 | 87.04058
|  | 1.4 | 99.62832 | 1.9 | 33.79279 | 59.96274 | 77.01211
|  | 1.405 | 99.63901 | 0
|  | 1.41 | 99.6373 | 0
|  | 1.415 | 99.66238 | 0
|  | 1.42 | 99.70522 | 0
|  | 1.425 | 99.72884 | 0
|  | 1.43 | 99.72818 | 0
|  | 1.435 | 99.74496 | 0
|  | 1.44 | 99.76826 | 0
|  | 1.445 | 99.7847 | 0
|  | 1.45 | 99.77852 | 0
|  | 1.455 | 99.78387 | 0
|  | 1.46 | 99.80532 | 0
|  | 1.465 | 99.80388 | 0
|  | 1.47 | 99.79891 | 0
|  | 1.475 | 99.81672 | 0
|  | 1.48 | 99.81584 | 0
|  | 1.485 | 99.83112 | 0
|  | 1.49 | 99.84769 | 0
|  | 1.495 | 99.85296 | 0
|  | 1.5 | 99.83887 | 0
|  | 1.505 | 99.83866 | 0
|  | 1.51 | 99.84131 | 0
|  | 1.515 | 99.85353 | 0
|  | 1.52 | 99.8532 | 0
|  | 1.525 | 99.84362 | 0
|  | 1.53 | 99.84729 | 0
|  | 1.535 | 99.83827 | 0
|  | 1.54 | 99.84067 | 0
|  | 1.545 | 99.83529 | 0
|  | 1.55 | 99.84772 | 0
|  | 1.555 | 99.83164 | 0
|  | 1.56 | 99.82925 | 0
|  | 1.565 | 99.83823 | 0
|  | 1.57 | 99.83213 | 0
|  | 1.575 | 99.83378 | 0
|  | 1.58 | 99.81769 | 0
|  | 1.585 | 99.81377 | 0
|  | 1.59 | 99.83296 | 0
|  | 1.595 | 99.82355 | 0
|  | 1.6 | 99.82181 | 0
|  | 1.605 | 99.82869 | 0
|  | 1.61 | 99.83456 | 0
|  | 1.615 | 99.84266 | 0
|  | 1.62 | 99.83175 | 0
|  | 1.625 | 99.84612 | 0
|  | 1.63 | 99.82634 | 0
|  | 1.635 | 99.81061 | 0
|  | 1.64 | 99.8368 | 0
|  | 1.645 | 99.8594 | 0
|  | 1.65 | 99.85993 | 0
|  | 1.655 | 99.84358 | 0
|  | 1.66 | 99.77147 | 0
|  | 1.665 | 99.81346 | 0
|  | 1.67 | 99.81346 | 0
|  | 1.675 | 99.79547 | 0
|  | 1.68 | 99.80408 | 0
|  | 1.685 | 99.77777 | 0
|  | 1.69 | 99.80555 | 0
|  | 1.695 | 99.81445 | 0
|  | 1.7 | 99.81362 | 0
|  | 1.705 | 99.80672 | 0
|  | 1.71 | 99.7394 | 0
|  | 1.715 | 99.76271 | 0
|  | 1.72 | 99.86609 | 0
|  | 1.725 | 99.91288 | 0
|  | 1.73 | 99.90919 | 0
|  | 1.735 | 99.92231 | 0
|  | 1.74 | 99.94707 | 0
|  | 1.745 | 99.93252 | 0
|  | 1.75 | 99.95887 | 0
|  | 1.755 | 99.99654 | 0
|  | 1.76 | 99.97279 | 0
|  | 1.765 | 99.90032 | 0
|  | 1.77 | 99.95184 | 0
|  | 1.775 | 99.93041 | 0
|  | 1.78 | 99.83403 | 0
|  | 1.785 | 99.80577 | 0
|  | 1.79 | 99.77379 | 0
|  | 1.795 | 99.68887 | 0
|  | 1.8 | 99.76216 | 0
|  | 1.805 | 99.73138 | 0
|  | 1.81 | 99.68466 | 0
|  | 1.815 | 99.63829 | 0
|  | 1.82 | 99.55591 | 0
|  | 1.825 | 99.56358 | 0
|  | 1.83 | 99.52174 | 0
|  | 1.835 | 99.45428 | 0
|  | 1.84 | 99.47567 | 0
|  | 1.845 | 99.47528 | 0
|  | 1.85 | 99.46991 | 0
|  | 1.855 | 99.44051 | 0
|  | 1.86 | 99.56593 | 0
|  | 1.865 | 99.56548 | 0
|  | 1.87 | 99.49224 | 0
|  | 1.875 | 99.50569 | 0
|  | 1.88 | 99.55417 | 0
|  | 1.885 | 99.56914 | 0
|  | 1.89 | 99.63238 | 0
|  | 1.895 | 99.59009 | 0
|  | 1.9 | 99.51944 | 0
|  | 1.905 | 99.56897 | 0
|  | 1.91 | 99.3683 | 0
|  | 1.915 | 99.33942 | 0
|  | 1.92 | 99.48616 | 0
|  | 1.925 | 99.45301 | 0
|  | 1.93 | 99.33306 | 0
|  | 1.935 | 99.22746 | 0
|  | 1.94 | 98.94703 | 0
|  | 1.945 | 98.69562 | 0
|  | 1.95 | 98.52306 | 0
|  | 1.955 | 97.85056 | 0
|  | 1.96 | 97.14339 | 0
|  | 1.965 | 96.25927 | 0
|  | 1.97 | 95.11879 | 0
|  | 1.975 | 94.04113 | 0
|  | 1.98 | 92.94485 | 0
|  | 1.985 | 92.01318 | 0
|  | 1.99 | 91.4184 | 0
|  | 1.995 | 90.9309 | 0
|  | 2 | 90.65996 | 0