## Dielectric Cotings
Thorlabs' Dielectric HR Optical Coatings
This Excel Spread Sheet contains the reflectance data for Thorlabs' Broadband Dielectric High-Reflectance Optical Coatings. Each tab contains reflectance data for a different coating, including for p-polarized, unpolarized, and s-polarized light where available.
Product Raw Data
Dielectric Coating Reflectance, 45° AOI
The sheets given below are as follows:
| Coating Name | Description | Design Wavelength Range | AOI | Available Data
DISCLAIMER: The data presented here are typical. Slight variations in performance data will occur from lot to lot. Please contact Technical Support with any questions regarding the use or reliability of this data.
| E01 | Fused Silica Broadband Dielectric Coating | 350 - 400 nm | 8° and 45° | P-Polarized, S-Polarized and Unpolarized light at 45°, Unpolarized Light at 8°
| E02 | Fused Silica Broadband Dielectric Coating | 400 - 750 nm | 8° and 45° | P-Polarized, S-Polarized and Unpolarized light at 45°, Unpolarized Light at 8°
Additional Information:
| E03 | Fused Silica Broadband Dielectric Coating | 750 - 1100 nm | 8° and 45° | P-Polarized, S-Polarized and Unpolarized light at 45°, Unpolarized Light at 8°
| E04 | Fused Silica Broadband Dielectric Coating | 1280 - 1600 nm | 6° and 45° | P-Polarized, S-Polarized and Unpolarized light at 45°, Unpolarized Light at 6°

## E01
-E01 Dielectric Coating Reflectance
|  | Reflectance (%) at 8° AOI |  | Reflectance (%) at 45° AOI
|  | Wavelength (µm) | Unpolarized | Wavelength (µm) | P-Polarized | Unpolarized | S-Polarized
|  | 0.3 | 15.91157 | 0.3 | 10.47552 | 22.25435 | 35.99248
|  | 0.305 | 23.4515 | 0.302 | 13.88024 | 27.48528 | 46.3766
|  | 0.31 | 26.66434 | 0.304 | 19.33765 | 38.609 | 65.47404
|  | 0.315 | 11.49771 | 0.306 | 23.37833 | 49.68841 | 82.91858
Product Raw Data |  | 0.32 | 16.3477 | 0.308 | 22.36076 | 54.85877 | 91.41066
-E01 Reflectance |  | 0.325 | 31.44698 | 0.31 | 23.32914 | 56.95824 | 93.16365
|  | 0.33 | 31.17107 | 0.312 | 34.35474 | 62.6454 | 93.93074
Item # | Ending in -E01 | 0.335 | 26.64949 | 0.314 | 51.2283 | 72.10052 | 95.87569
DISCLAIMER: The data presented here are typical. Slight variations in performance data will occur from lot to lot. Please contact Technical Support with any questions regarding the use or reliability of this data. |  | 0.34 | 86.65548 | 0.316 | 66.76125 | 81.43955 | 97.77884
|  | 0.345 | 95.49947 | 0.318 | 79.44581 | 88.77851 | 98.21145
|  | 0.35 | 99.19635 | 0.32 | 90 | 93.26102 | 96.86191
|  | 0.355 | 99.25006 | 0.322 | 94 | 95.11358 | 96
|  | 0.36 | 99.10512 | 0.324 | 94.85 | 95.612 | 96.1
|  | 0.365 | 99.29855 | 0.326 | 95.1 | 95.98761 | 96.3
This data may be used in publications. However, please cite Thorlabs as the source. |  | 0.37 | 99.05475 | 0.328 | 96.075 | 96.52339 | 97.5
|  | 0.375 | 99.12102 | 0.33 | 96.3 | 96.86141 | 98
|  | 0.38 | 99.33496 | 0.332 | 97 | 98.5 | 99
Additional Information: |  | 0.385 | 99.23104 | 0.334 | 98.4 | 98.75 | 99.2
|  | 0.39 | 99.61817 | 0.336 | 98.6 | 98.9 | 99.3
|  | 0.395 | 99.92822 | 0.338 | 98.7 | 99 | 99.5
|  | 0.4 | 99.94556 | 0.34 | 99 | 99.3 | 99.5
|  | 0.405 | 99.96321 | 0.342 | 99.025 | 99.2 | 99.6
|  | 0.41 | 99.99563 | 0.344 | 99.1 | 99.5 | 99.7
|  | 0.415 | 99.99976 | 0.346 | 99.075 | 99.4 | 99.6
|  | 0.42 | 99.90954 | 0.348 | 99 | 99.3 | 99.55
|  | 0.425 | 99.99625 | 0.35 | 99.2 | 99.3 | 99.7
|  | 0.43 | 99.96677 | 0.352 | 99.1 | 99.4 | 99.8
|  | 0.435 | 99.96235 | 0.354 | 99.2 | 99.5 | 99.95
|  | 0.44 | 99.85555 | 0.356 | 99.2 | 99.7 | 99.95
|  | 0.445 | 99.78705 | 0.358 | 99.4 | 99.8 | 100
|  | 0.45 | 99.70286 | 0.36 | 99.3 | 99.9 | 100
|  | 0.455 | 99.6447 | 0.362 | 99.4 | 99.8 | 100
|  | 0.46 | 99.40143 | 0.364 | 99.3 | 99.8 | 100
|  | 0.465 | 98.07193 | 0.366 | 99.5 | 99.7 | 100
|  | 0.47 | 95.56319 | 0.368 | 99.4 | 99.8 | 100
|  | 0.475 | 91.37847 | 0.37 | 99.3 | 99.7 | 99.85
|  | 0.48 | 67.99592 | 0.372 | 99.2 | 99.6 | 100
|  | 0.485 | 11.42098 | 0.374 | 99.11 | 99.8 | 100
|  | 0.49 | 38.70652 | 0.376 | 99.1 | 99.7 | 100
|  | 0.495 | 35.15693 | 0.378 | 99 | 99.8 | 99.9
|  | 0.5 | 23.4114 | 0.38 | 99 | 99.6 | 100
|  | 0.505 | 22.77223 | 0.382 | 99.09572 | 99.8 | 100
|  | 0.51 | 13.31167 | 0.384 | 99.14389 | 99.8 | 100
|  | 0.515 | 8.23637 | 0.386 | 99.21796 | 99.75 | 99.9
|  | 0.52 | 27.58618 | 0.388 | 99.22407 | 99.8 | 100
|  | 0.525 | 40.89241 | 0.39 | 99.17307 | 99.85 | 100
|  | 0.53 | 37.30766 | 0.392 | 99.08177 | 99.88 | 100
|  | 0.535 | 19.93537 | 0.394 | 99 | 99.8 | 100
|  | 0.54 | 6.62392 | 0.396 | 99.1 | 99.7 | 100
|  | 0.545 | 13.98975 | 0.398 | 99.3 | 99.6 | 100
|  | 0.55 | 22.23481 | 0.4 | 99.2 | 99.7 | 99.9
|  | 0.555 | 19.89698 | 0.402 | 99.1 | 99.55 | 99.85
|  | 0.56 | 11.70833 | 0.404 | 99.15 | 99.78 | 100
|  | 0.565 | 9.85723 | 0.406 | 99.05 | 99.8 | 99.9
|  | 0.57 | 16.24639 | 0.408 | 98.86093 | 99.8 | 100
|  | 0.575 | 20.60435 | 0.41 | 98.63852 | 99.85 | 100
|  | 0.58 | 17.64184 | 0.412 | 98.19456 | 99.8 | 100
|  | 0.585 | 9.60591 | 0.414 | 97.31015 | 99.75 | 99.9
|  | 0.59 | 4.44466 | 0.416 | 95.7366 | 99.12191 | 100
|  | 0.595 | 8.38564 | 0.418 | 93.3217 | 97.80193 | 99.9
|  | 0.6 | 16.13857 | 0.42 | 90.12901 | 96.07571 | 99.8
|  |  |  | 0.422 | 86.1782 | 93.8967 | 99.85
|  |  |  | 0.424 | 81.18857 | 90.99525 | 100
|  |  |  | 0.426 | 73.74579 | 86.67142 | 100
|  |  |  | 0.428 | 61.82002 | 80.12204 | 99.9
|  |  |  | 0.43 | 45.28889 | 71.77468 | 100
|  |  |  | 0.432 | 28.01424 | 63.5665 | 99.8
|  |  |  | 0.434 | 16.64009 | 58.06055 | 99.9
|  |  |  | 0.436 | 14.54726 | 56.46736 | 100
|  |  |  | 0.438 | 19.28391 | 57.97071 | 99.77907
|  |  |  | 0.44 | 24.75471 | 59.83308 | 98.30392
|  |  |  | 0.442 | 26.90337 | 59.17922 | 93.85533
|  |  |  | 0.444 | 25.09919 | 53.68774 | 82.26513
|  |  |  | 0.446 | 20.69967 | 42.80677 | 62.43338
|  |  |  | 0.448 | 15.92595 | 30.63513 | 43.2293
|  |  |  | 0.45 | 12.5275 | 24.02461 | 36.20397

## E02
-E02 Dielectric Coating Reflectance
|  | Reflectance (%) at 8° AOI |  | Reflectance (%) at 45° AOI
|  | Wavelength (µm) | Unpolarized | Wavelength (µm) | P-Polarized | Unpolarized | S-Polarized
|  | 0.3 | 21.26335 | 0.355 | 64.9411 | 76.47864 | 89.86616
|  | 0.305 | 18.49562 | 0.36 | 77.20001 | 84.89381 | 94.03282
|  | 0.31 | 15.17683 | 0.365 | 85.72816 | 90.40456 | 96.35069
|  | 0.315 | 11.35965 | 0.37 | 91.17428 | 93.95217 | 97.73038
Product Raw Data |  | 0.32 | 8.21141 | 0.375 | 95.03988 | 96.6157 | 98.7378
-E02 Reflectance |  | 0.325 | 7.21994 | 0.38 | 96.70883 | 97.78738 | 99.27262
|  | 0.33 | 11.39166 | 0.385 | 97.72462 | 98.46898 | 99.61139
Item # | Ending in -E02 | 0.335 | 21.95781 | 0.39 | 98.19504 | 98.80338 | 99.83336
DISCLAIMER: The data presented here are typical. Slight variations in performance data will occur from lot to lot. Please contact Technical Support with any questions regarding the use or reliability of this data. |  | 0.34 | 36.20332 | 0.395 | 98.65122 | 99.13519 | 99.98451
|  | 0.345 | 52.09185 | 0.4 | 98.88614 | 99.2879 | 100
|  | 0.35 | 68.52575 | 0.405 | 99.13227 | 99.4819 | 100
|  | 0.355 | 79.01263 | 0.41 | 99.17754 | 99.52044 | 100
|  | 0.36 | 80.4115 | 0.415 | 99.20643 | 99.55144 | 100
|  | 0.365 | 75.14186 | 0.42 | 99.11177 | 99.50956 | 100
This data may be used in publications. However, please cite Thorlabs as the source. |  | 0.37 | 82.37407 | 0.425 | 99.17013 | 99.54854 | 100
|  | 0.375 | 92.3143 | 0.43 | 99.33986 | 99.68263 | 100
|  | 0.38 | 95.51553 | 0.435 | 99.39353 | 99.68965 | 100
Additional Information: |  | 0.385 | 97.89076 | 0.44 | 99.33429 | 99.69742 | 100
|  | 0.39 | 98.66984 | 0.445 | 99.11461 | 99.61062 | 100
|  | 0.395 | 99.56055 | 0.45 | 98.95 | 99.45526 | 100
|  | 0.4 | 99.78661 | 0.455 | 98.9 | 99.23808 | 100
|  | 0.405 | 99.77195 | 0.46 | 98.84 | 99.09857 | 100
|  | 0.41 | 99.90453 | 0.465 | 98.85 | 99.01074 | 100
|  | 0.415 | 99.99632 | 0.47 | 98.89 | 98.9708 | 99.8581
|  | 0.42 | 99.83022 | 0.475 | 99 | 99.1 | 99.7
|  | 0.425 | 99.96059 | 0.48 | 99.03635 | 99.25 | 99.55
|  | 0.43 | 99.91455 | 0.485 | 99.39149 | 99.4 | 99.7
|  | 0.435 | 99.94639 | 0.49 | 99.39 | 99.4291 | 99.85
|  | 0.44 | 99.85411 | 0.495 | 99.38001 | 99.58859 | 99.96139
|  | 0.445 | 99.83201 | 0.5 | 99.05305 | 99.57279 | 100
|  | 0.45 | 99.84388 | 0.505 | 98.9 | 99.3096 | 100
|  | 0.455 | 99.87107 | 0.51 | 98.87 | 99.06206 | 100
|  | 0.46 | 99.9039 | 0.515 | 98.88 | 99.16642 | 100
|  | 0.465 | 99.87147 | 0.52 | 98.9 | 99.41877 | 100
|  | 0.47 | 99.86367 | 0.525 | 99.19363 | 99.34716 | 99.69955
|  | 0.475 | 99.83476 | 0.53 | 99.20594 | 99.4 | 99.5
|  | 0.48 | 99.76511 | 0.535 | 99.23389 | 99.45 | 99.6
|  | 0.485 | 99.67338 | 0.54 | 99.45772 | 99.63763 | 100
|  | 0.49 | 99.54521 | 0.545 | 99.54977 | 99.78526 | 100
|  | 0.495 | 99.33951 | 0.55 | 99.58012 | 99.85731 | 100
|  | 0.5 | 99.11023 | 0.555 | 99.6473 | 99.89225 | 100
|  | 0.505 | 99.10243 | 0.56 | 99.23942 | 99.52042 | 100
|  | 0.51 | 99.01543 | 0.565 | 99.04618 | 99.41488 | 100
|  | 0.515 | 99.22288 | 0.57 | 98.95 | 99.23794 | 100
|  | 0.52 | 99.38491 | 0.575 | 98.9 | 99.09596 | 100
|  | 0.525 | 99.56271 | 0.58 | 98.89 | 99.17118 | 100
|  | 0.53 | 99.59342 | 0.585 | 98.9 | 99.30608 | 99.98408
|  | 0.535 | 99.65804 | 0.59 | 98.95 | 99.32854 | 99.80088
|  | 0.54 | 99.70887 | 0.595 | 99.1 | 99.18279 | 99.7
|  | 0.545 | 99.72863 | 0.6 | 99 | 99.13177 | 99.5
|  | 0.55 | 99.58531 | 0.605 | 98.99 | 99.18083 | 99.8015
|  | 0.555 | 99.25906 | 0.61 | 98.92 | 99.00025 | 99.97828
|  | 0.56 | 99.00111 | 0.615 | 98.9 | 99 | 99.99656
|  | 0.565 | 99.02684 | 0.62 | 98.91 | 99.10074 | 99.99853
|  | 0.57 | 99.26424 | 0.625 | 98.92535 | 99.32092 | 99.89256
|  | 0.575 | 99.37761 | 0.63 | 99.1 | 99.2886 | 99.52305
|  | 0.58 | 99.52808 | 0.635 | 99.15 | 99.15806 | 99.5
|  | 0.585 | 99.6278 | 0.64 | 99.1 | 99.37193 | 99.57037
|  | 0.59 | 99.59641 | 0.645 | 99.05 | 99.45456 | 99.90205
|  | 0.595 | 99.62947 | 0.65 | 98.9 | 99.30026 | 99.97558
|  | 0.6 | 99.5704 | 0.655 | 98.85 | 99.01887 | 100
|  | 0.605 | 99.64173 | 0.66 | 98.9 | 99 | 99.98458
|  | 0.61 | 99.60412 | 0.665 | 99 | 99.09766 | 99.91355
|  | 0.615 | 99.57834 | 0.67 | 99.05331 | 99.37363 | 99.76392
|  | 0.62 | 99.5412 | 0.675 | 99.28344 | 99.39787 | 99.6
|  | 0.625 | 99.44943 | 0.68 | 99.42868 | 99.42 | 99.5
|  | 0.63 | 99.13074 | 0.685 | 99.48125 | 99.55758 | 99.72076
|  | 0.635 | 99.0868 | 0.69 | 99.39758 | 99.60343 | 99.89951
|  | 0.64 | 99.44136 | 0.695 | 99.29677 | 99.65125 | 99.97492
|  | 0.645 | 99.47699 | 0.7 | 99.188 | 99.55912 | 100
|  | 0.65 | 99.50339 | 0.705 | 99.04221 | 99.51435 | 100
|  | 0.655 | 99.56759 | 0.71 | 99.05214 | 99.54187 | 99.99066
|  | 0.66 | 99.48957 | 0.715 | 99.19225 | 99.56601 | 99.97775
|  | 0.665 | 99.3754 | 0.72 | 99.39174 | 99.58235 | 99.8977
|  | 0.67 | 99.11615 | 0.725 | 99.36175 | 99.54475 | 99.76441
|  | 0.675 | 99.01776 | 0.73 | 99.21804 | 99.39683 | 99.55025
|  | 0.68 | 99.24078 | 0.735 | 99.06937 | 99.30134 | 99.58728
|  | 0.685 | 99.40849 | 0.74 | 98.86775 | 99.32737 | 99.82101
|  | 0.69 | 99.40694 | 0.745 | 98.76061 | 99.36448 | 99.97437
|  | 0.695 | 99.39915 | 0.75 | 98.81472 | 99.42794 | 100.00092
|  | 0.7 | 99.62038 | 0.755 | 98.9681 | 99.45351 | 99.98213
|  | 0.705 | 99.46797 | 0.76 | 99.10628 | 99.46095 | 99.94057
|  | 0.71 | 99.31452 | 0.765 | 99.14027 | 99.41775 | 99.79456
|  | 0.715 | 99.28107 | 0.77 | 98.94742 | 99.27231 | 99.55741
|  | 0.72 | 99.22736 | 0.775 | 98.82728 | 99.23519 | 99.59167
|  | 0.725 | 99.31414 | 0.78 | 98.93494 | 99.37128 | 99.78053
|  | 0.73 | 99.30009 | 0.785 | 99.07398 | 99.46432 | 99.83107
|  | 0.735 | 99.43106 | 0.79 | 99.13961 | 99.50826 | 99.8014
|  | 0.74 | 99.46374 | 0.795 | 99.08602 | 99.43888 | 99.71182
|  | 0.745 | 99.46082 | 0.8 | 99.04932 | 99.40341 | 99.61662
|  | 0.75 | 99.48401 | 0.805 | 99.07104 | 99.44988 | 99.66281
|  | 0.755 | 99.42483 | 0.81 | 99.03602 | 99.51689 | 99.79513
|  | 0.76 | 99.37435 | 0.815 | 98.92705 | 99.4803 | 99.86205
|  | 0.765 | 99.35842 | 0.82 | 98.74666 | 99.42667 | 99.92924
|  | 0.77 | 99.37768 | 0.825 | 98.58042 | 99.35768 | 99.91077
|  | 0.775 | 99.40721 | 0.83 | 98.5429 | 99.31601 | 99.83004
|  | 0.78 | 99.37831 | 0.835 | 98.55646 | 99.25691 | 99.7296
|  | 0.785 | 99.07686 | 0.84 | 98.3542 | 99.0668 | 99.64966
|  | 0.79 | 99.25938 | 0.845 | 97.86607 | 98.83639 | 99.62038
|  | 0.795 | 99.29817 | 0.85 | 96.94048 | 98.3336 | 99.66747
|  | 0.8 | 99.49435 | 0.855 | 95.10376 | 97.2344 | 99.78142
|  | 0.805 | 99.45274 | 0.86 | 90.51431 | 94.48995 | 99.80336
|  | 0.81 | 99.50845 | 0.865 | 80.89185 | 89.03816 | 99.8402
|  | 0.815 | 99.47345 | 0.87 | 67.27106 | 82.48096 | 99.87522
|  | 0.82 | 99.17373 | 0.875 | 58.87493 | 78.69834 | 99.87548
|  | 0.825 | 99.39545 | 0.88 | 59.32092 | 78.64899 | 99.87094
|  | 0.83 | 99.52836 | 0.885 | 61.35821 | 79.29171 | 99.77342
|  | 0.835 | 99.71625 | 0.89 | 50.94277 | 72.82967 | 98.5869
|  | 0.84 | 99.60959 | 0.895 | 43.78019 | 68.92789 | 97.4609
|  | 0.845 | 99.45828 | 0.9 | 37.75402 | 65.18158 | 95.76357
|  | 0.85 | 99.17956 | 0.905 | 33.63908 | 62.63971 | 94.10064
|  | 0.855 | 99.05634 | 0.91 | 33.46871 | 61.94781 | 93.09945
|  | 0.86 | 99.19165 | 0.915 | 35.6461 | 62.41649 | 91.84163
|  | 0.865 | 99.34728 | 0.92 | 37.89785 | 62.19651 | 89.00356
|  | 0.87 | 99.14595 | 0
|  | 0.875 | 99.26786 | 0
|  | 0.88 | 99.30778 | 0
|  | 0.885 | 99.21829 | 0
|  | 0.89 | 99.30686 | 0
|  | 0.895 | 99.24939 | 0
|  | 0.9 | 99.15271 | 0
|  | 0.905 | 99.18172 | 0
|  | 0.91 | 99.1991 | 0
|  | 0.915 | 99.1761 | 0
|  | 0.92 | 99.19458 | 0
|  | 0.925 | 99.1698 | 0
|  | 0.93 | 99.08405 | 0
|  | 0.935 | 99.13075 | 0
|  | 0.94 | 99.03457 | 0
|  | 0.945 | 98.88183 | 0
|  | 0.95 | 98.43639 | 0
|  | 0.955 | 97.34073 | 0
|  | 0.96 | 94.9108 | 0
|  | 0.965 | 91.20554 | 0
|  | 0.97 | 87.0946 | 0
|  | 0.975 | 83.61778 | 0
|  | 0.98 | 81.393 | 0
|  | 0.985 | 79.78545 | 0
|  | 0.99 | 76.83184 | 0
|  | 0.995 | 70.40071 | 0
|  | 1 | 60.98164 | 0

## E03
-E03 Dielectric Coating Reflectance
|  | Reflectance (%) at 8° AOI |  | Reflectance (%) at 45° AOI
|  | Wavelength (µm) | Unpolarized | Wavelength (µm) | P-Polarized | Unpolarized | S-Polarized
|  | 0.55 | 20.89939 | 0.62 | 11.54936 | 47.24515 | 88.02738
|  | 0.555 | 17.80062 | 0.625 | 11.61916 | 50.21414 | 92.99117
|  | 0.56 | 19.28942 | 0.63 | 21.55429 | 56.9086 | 96.03395
|  | 0.565 | 16.94073 | 0.635 | 37.08287 | 66.02812 | 97.90199
Product Raw Data |  | 0.57 | 11.55686 | 0.64 | 53.53599 | 75.04857 | 98.82887
-E03 Reflectance |  | 0.575 | 13.81705 | 0.645 | 67.74622 | 82.831 | 99.22952
|  | 0.58 | 23.72348 | 0.65 | 82.2987 | 90.29791 | 99.36806
Item # | Ending in -E03 | 0.585 | 18.85876 | 0.655 | 89.80034 | 94.22153 | 99.57898
DISCLAIMER: The data presented here are typical. Slight variations in performance data will occur from lot to lot. Please contact Technical Support with any questions regarding the use or reliability of this data. |  | 0.59 | 31.10296 | 0.66 | 91.36215 | 95.19414 | 99.73265
|  | 0.595 | 45.43486 | 0.665 | 92.92786 | 96.09287 | 99.83889
|  | 0.6 | 39.58253 | 0.67 | 95.42023 | 97.38187 | 99.8886
|  | 0.605 | 38.44568 | 0.675 | 96.67056 | 98.10462 | 99.92855
|  | 0.61 | 31.26688 | 0.68 | 97.65213 | 98.58659 | 99.93962
|  | 0.615 | 34.95863 | 0.685 | 98.51632 | 99.01993 | 99.95062
This data may be used in publications. However, please cite Thorlabs as the source. |  | 0.62 | 33.40684 | 0.69 | 98.75928 | 99.23536 | 100
|  | 0.625 | 22.25894 | 0.695 | 98.63284 | 99.18791 | 100
|  | 0.63 | 16.42089 | 0.7 | 98.60843 | 99.15477 | 100
Additional Information: |  | 0.635 | 21.62468 | 0.705 | 98.8377 | 99.27916 | 100
|  | 0.64 | 36.18447 | 0.71 | 98.96096 | 99.38058 | 100
|  | 0.645 | 27.50538 | 0.715 | 99.08378 | 99.46397 | 100
|  | 0.65 | 23.40673 | 0.72 | 99.37189 | 99.58346 | 100
|  | 0.655 | 31.30513 | 0.725 | 99.49929 | 99.66676 | 100
|  | 0.66 | 22.71659 | 0.73 | 99.4938 | 99.69646 | 100
|  | 0.665 | 17.02455 | 0.735 | 99.41358 | 99.62848 | 100
|  | 0.67 | 26.96494 | 0.74 | 99.35296 | 99.57054 | 100
|  | 0.675 | 49.13464 | 0.745 | 99.46201 | 99.6672 | 100
|  | 0.68 | 65.30358 | 0.75 | 99.54923 | 99.76027 | 100
|  | 0.685 | 76.15047 | 0.755 | 99.64024 | 99.81621 | 100
|  | 0.69 | 85.39634 | 0.76 | 99.77376 | 99.83932 | 100
|  | 0.695 | 89.8572 | 0.765 | 99.83464 | 99.84847 | 100
|  | 0.7 | 94.18234 | 0.77 | 99.75697 | 99.85854 | 100
|  | 0.705 | 97.36157 | 0.775 | 99.69814 | 99.86077 | 100
|  | 0.71 | 97.92402 | 0.78 | 99.76439 | 99.87723 | 100
|  | 0.715 | 97.70589 | 0.785 | 99.84015 | 99.90211 | 100
|  | 0.72 | 98.4044 | 0.79 | 99.83993 | 99.86997 | 100
|  | 0.725 | 99.13478 | 0.795 | 99.76821 | 99.87804 | 100
|  | 0.73 | 99.37069 | 0.8 | 99.73906 | 99.89539 | 100
|  | 0.735 | 99.49357 | 0.805 | 99.81109 | 99.90043 | 100
|  | 0.74 | 99.60825 | 0.81 | 99.83863 | 99.89749 | 100
|  | 0.745 | 99.63476 | 0.815 | 99.81768 | 99.91219 | 100
|  | 0.75 | 99.58127 | 0.82 | 99.72864 | 99.89328 | 100
|  | 0.755 | 99.50973 | 0.825 | 99.6791 | 99.92097 | 100
|  | 0.76 | 99.61125 | 0.83 | 99.71706 | 99.89366 | 100
|  | 0.765 | 99.75291 | 0.835 | 99.85947 | 99.91721 | 100
|  | 0.77 | 99.76433 | 0.84 | 99.84527 | 99.9068 | 100
|  | 0.775 | 99.86167 | 0.845 | 99.70528 | 99.87762 | 100
|  | 0.78 | 99.84334 | 0.85 | 99.51053 | 99.82156 | 100
|  | 0.785 | 99.80174 | 0.855 | 99.40372 | 99.77673 | 100
|  | 0.79 | 99.77306 | 0.86 | 99.18232 | 99.63206 | 100
|  | 0.795 | 99.83026 | 0.865 | 99.02633 | 99.55701 | 100
|  | 0.8 | 99.9464 | 0.87 | 99.04336 | 99.56872 | 100
|  | 0.805 | 99.99623 | 0.875 | 99.21803 | 99.72728 | 100
|  | 0.81 | 99.95744 | 0.88 | 99.30677 | 99.78333 | 100
|  | 0.815 | 99.85255 | 0.885 | 99.44261 | 99.81938 | 100
|  | 0.82 | 99.83917 | 0.89 | 99.00574 | 99.53696 | 99.56469
|  | 0.825 | 99.8752 | 0.895 | 99.07388 | 99.53034 | 99.54666
|  | 0.83 | 99.90136 | 0.9 | 99.16587 | 99.54287 | 99.37535
|  | 0.835 | 99.92002 | 0.905 | 99.1013 | 99.46863 | 99.35735
|  | 0.84 | 99.9052 | 0.91 | 99.15111 | 99.44096 | 99.48939
|  | 0.845 | 99.77475 | 0.915 | 99.13286 | 99.45968 | 99.59963
|  | 0.85 | 99.77972 | 0.92 | 99.0853 | 99.52329 | 99.64889
|  | 0.855 | 99.71218 | 0.925 | 99.13334 | 99.56934 | 99.65452
|  | 0.86 | 99.71954 | 0.93 | 99.10852 | 99.59699 | 99.71683
|  | 0.865 | 99.7697 | 0.935 | 99.04663 | 99.59538 | 99.78994
|  | 0.87 | 99.61656 | 0.94 | 98.99042 | 99.58861 | 99.81123
|  | 0.875 | 99.653 | 0.945 | 98.92736 | 99.55912 | 99.78562
|  | 0.88 | 99.7215 | 0.95 | 98.90146 | 99.5132 | 99.7689
|  | 0.885 | 99.71811 | 0.955 | 98.89609 | 99.5554 | 99.8324
|  | 0.89 | 99.71339 | 0.96 | 98.92299 | 99.54211 | 99.80819
|  | 0.895 | 99.76064 | 0.965 | 98.9602 | 99.56502 | 99.68605
|  | 0.9 | 99.65768 | 0.97 | 99.03662 | 99.57037 | 99.6922
|  | 0.905 | 99.64874 | 0.975 | 99.11471 | 99.55729 | 99.68421
|  | 0.91 | 99.72575 | 0.98 | 99.11874 | 99.56398 | 99.61757
|  | 0.915 | 99.73861 | 0.985 | 99.07416 | 99.52214 | 99.55354
|  | 0.92 | 99.71305 | 0.99 | 98.99948 | 99.4803 | 99.50822
|  | 0.925 | 99.71008 | 0.995 | 98.91399 | 99.44689 | 99.45603
|  | 0.93 | 99.73091 | 1 | 98.82155 | 99.38279 | 99.51726
|  | 0.935 | 99.67011 | 1.005 | 98.79183 | 99.36793 | 99.59501
|  | 0.94 | 99.66603 | 1.01 | 98.80548 | 99.35843 | 99.6152
|  | 0.945 | 99.64506 | 1.015 | 98.83024 | 99.4285 | 99.63646
|  | 0.95 | 99.65262 | 1.02 | 98.92118 | 99.5089 | 99.67948
|  | 0.955 | 99.62488 | 1.025 | 99.00626 | 99.57204 | 99.67683
|  | 0.96 | 99.58617 | 1.03 | 99.05997 | 99.57326 | 99.64476
|  | 0.965 | 99.57835 | 1.035 | 99.09004 | 99.55529 | 99.57829
|  | 0.97 | 99.59207 | 1.04 | 99.01376 | 99.56659 | 99.57871
|  | 0.975 | 99.61667 | 1.045 | 98.92665 | 99.53784 | 99.51969
|  | 0.98 | 99.6456 | 1.05 | 98.8792 | 99.49496 | 99.49074
|  | 0.985 | 99.64136 | 1.055 | 98.8529 | 99.44799 | 99.4452
|  | 0.99 | 99.66331 | 1.06 | 98.90009 | 99.37844 | 99.42581
|  | 0.995 | 99.67028 | 1.065 | 98.90608 | 99.45875 | 99.45215
|  | 1 | 99.65972 | 1.07 | 98.93371 | 99.49753 | 99.46602
|  | 1.005 | 99.66645 | 1.075 | 98.98999 | 99.5353 | 99.47627
|  | 1.01 | 99.66856 | 1.08 | 99.01153 | 99.55562 | 99.49196
|  | 1.015 | 99.66867 | 1.085 | 98.97329 | 99.59376 | 99.50029
|  | 1.02 | 99.65357 | 1.09 | 98.96076 | 99.51345 | 99.50253
|  | 1.025 | 99.64103 | 1.095 | 98.95488 | 99.47232 | 99.4637
|  | 1.03 | 99.64462 | 1.1 | 98.85642 | 99.45206 | 99.39864
|  | 1.035 | 99.64296 | 1.105 | 98.75079 | 99.4086 | 99.45208
|  | 1.04 | 99.63404 | 1.11 | 98.789 | 99.41521 | 99.48116
|  | 1.045 | 99.62178 | 1.115 | 98.84615 | 99.48537 | 99.46099
|  | 1.05 | 99.60028 | 1.12 | 98.86474 | 99.42441 | 99.51971
|  | 1.055 | 99.56851 | 1.125 | 98.80702 | 99.45712 | 99.55052
|  | 1.06 | 99.55555 | 1.13 | 98.84512 | 99.46437 | 99.47691
|  | 1.065 | 99.57588 | 1.135 | 98.85918 | 99.43332 | 99.46894
|  | 1.07 | 99.58179 | 1.14 | 98.76248 | 99.35796 | 99.46421
|  | 1.075 | 99.57607 | 1.145 | 98.64661 | 99.29784 | 99.46106
|  | 1.08 | 99.61089 | 1.15 | 98.39656 | 99.23707 | 99.43859
|  | 1.085 | 99.60729 | 1.155 | 98.14548 | 99.11144 | 99.48595
|  | 1.09 | 99.61379 | 1.16 | 97.80706 | 98.85907 | 99.48484
|  | 1.095 | 99.63742 | 1.165 | 97.16086 | 98.56869 | 99.47386
|  | 1.1 | 99.62469 | 1.17 | 96.51728 | 98.2218 | 99.48744
|  | 1.105 | 99.62373 | 1.175 | 95.84935 | 97.8886 | 99.45376
|  | 1.11 | 99.61884 | 1.18 | 95.06709 | 97.6059 | 99.42962
|  | 1.115 | 99.58305 | 1.185 | 94.39988 | 97.168 | 99.43832
|  | 1.12 | 99.56518 | 1.19 | 93.47168 | 96.57956 | 99.44975
|  | 1.125 | 99.53937 | 1.195 | 91.99414 | 95.68905 | 99.49063
|  | 1.13 | 99.52576 | 1.2 | 89.20129 | 94.03044 | 99.44256
|  | 1.135 | 99.59046 | 1.205 | 84.29863 | 91.23638 | 99.35249
|  | 1.14 | 99.63623 | 1.21 | 76.41975 | 87.1017 | 99.32862
|  | 1.145 | 99.64522 | 1.215 | 65.85432 | 82.04337 | 99.26337
|  | 1.15 | 99.64633 | 1.22 | 54.19638 | 76.80321 | 99.2068
|  | 1.155 | 99.65721 | 1.225 | 44.59382 | 72.49286 | 99.1411
|  | 1.16 | 99.67158 | 1.23 | 39.77256 | 70.38264 | 99.15511
|  | 1.165 | 99.64143 | 1.235 | 40.54439 | 70.59738 | 99.18973
|  | 1.17 | 99.61943 | 1.24 | 44.8127 | 72.37915 | 99.19569
|  | 1.175 | 99.59384 | 1.245 | 49.4702 | 74.38406 | 99.26039
|  | 1.18 | 99.61051 | 1.25 | 52.2103 | 75.59373 | 99.27129
|  | 1.185 | 99.62985 | 1.255 | 52.32386 | 75.59165 | 99.17337
|  | 1.19 | 99.62531 | 1.26 | 50.18946 | 74.52688 | 98.73665
|  | 1.195 | 99.64041 | 1.265 | 47.14887 | 72.75178 | 97.69485
|  | 1.2 | 99.65287 | 1.27 | 44.77896 | 70.50145 | 94.69406
|  | 1.205 | 99.66103 | 1.275 | 44.27685 | 67.82401 | 89.10709
|  | 1.21 | 99.65353 | 0
|  | 1.215 | 99.64569 | 0
|  | 1.22 | 99.63551 | 0
|  | 1.225 | 99.60624 | 0
|  | 1.23 | 99.57914 | 0
|  | 1.235 | 99.59796 | 0
|  | 1.24 | 99.62835 | 0
|  | 1.245 | 99.64055 | 0
|  | 1.25 | 99.66406 | 0
|  | 1.255 | 99.69724 | 0
|  | 1.26 | 99.66764 | 0
|  | 1.265 | 99.65211 | 0
|  | 1.27 | 99.6537 | 0
|  | 1.275 | 99.66493 | 0
|  | 1.28 | 99.63462 | 0
|  | 1.285 | 99.54944 | 0
|  | 1.29 | 99.45682 | 0
|  | 1.295 | 99.31432 | 0
|  | 1.3 | 99.15563 | 0
|  | 1.305 | 98.96248 | 0
|  | 1.31 | 98.80578 | 0
|  | 1.315 | 98.65628 | 0
|  | 1.32 | 98.56362 | 0
|  | 1.325 | 98.54903 | 0
|  | 1.33 | 98.4374 | 0
|  | 1.335 | 98.20828 | 0
|  | 1.34 | 97.78079 | 0
|  | 1.345 | 96.99452 | 0
|  | 1.35 | 95.61451 | 0
|  | 1.355 | 92.45126 | 0
|  | 1.36 | 86.07633 | 0
|  | 1.365 | 75.91168 | 0
|  | 1.37 | 64.67399 | 0
|  | 1.375 | 55.82867 | 0
|  | 1.38 | 51.77754 | 0
|  | 1.385 | 52.4012 | 0
|  | 1.39 | 55.93248 | 0
|  | 1.395 | 59.11464 | 0
|  | 1.4 | 59.23002 | 0
|  | 1.405 | 56.6232 | 0
|  | 1.41 | 53.59004 | 0
|  | 1.415 | 52.2258 | 0
|  | 1.42 | 53.51587 | 0
|  | 1.425 | 57.32018 | 0
|  | 1.43 | 62.73385 | 0
|  | 1.435 | 67.94599 | 0
|  | 1.44 | 71.83392 | 0
|  | 1.445 | 73.60162 | 0
|  | 1.45 | 73.34048 | 0

## E04
-E04 Dielectric Coating Reflectance
|  | Reflectance (%) at 6° AOI |  | Reflectance (%) at 45° AOI
|  | Wavelength (µm) | Unpolarized | Wavelength (µm) | P-Polarized | Unpolarized | S-Polarized
|  | 0.25 | 13.99055 | 1.1 | 41.59297 | 62.89938 | 87.16001
|  | 0.251 | 14.12848 | 1.11 | 34.88559 | 64.76027 | 96.26037
|  | 0.252 | 13.25243 | 1.12 | 25.29007 | 60.94938 | 99.01241
|  | 0.253 | 13.91103 | 1.13 | 38.436 | 67.61778 | 99.37622
Product Raw Data |  | 0.254 | 13.09339 | 1.14 | 68.04949 | 82.63174 | 99.52366
-E04 Reflectance |  | 0.255 | 12.54442 | 1.15 | 82.97755 | 90.78668 | 99.63161
|  | 0.256 | 12.57328 | 1.16 | 88.49876 | 93.88378 | 99.70202
Item # | Ending in -E04 | 0.257 | 12.86665 | 1.17 | 93.0129 | 96.11886 | 99.66142
DISCLAIMER: The data presented here are typical. Slight variations in performance data will occur from lot to lot. Please contact Technical Support with any questions regarding the use or reliability of this data. |  | 0.258 | 11.78111 | 1.18 | 96.28857 | 97.77936 | 99.79297
|  | 0.259 | 11.66899 | 1.19 | 97.64375 | 98.59646 | 99.73458
|  | 0.26 | 11.69032 | 1.2 | 98.07536 | 98.90307 | 99.77534
|  | 0.261 | 11.39174 | 1.21 | 98.09122 | 98.99475 | 99.76493
|  | 0.262 | 11.36462 | 1.22 | 98.39075 | 99.06379 | 99.7642
|  | 0.263 | 11.50406 | 1.23 | 98.71369 | 99.14807 | 99.59958
This data may be used in publications. However, please cite Thorlabs as the source. |  | 0.264 | 11.11997 | 1.24 | 98.9728 | 99.28758 | 99.7394
|  | 0.265 | 10.35907 | 1.25 | 99.12101 | 99.45098 | 99.7014
|  | 0.266 | 10.20321 | 1.26 | 99.13948 | 99.39269 | 99.87758
Additional Information: |  | 0.267 | 10.06342 | 1.27 | 99.04914 | 99.4342 | 99.84674
|  | 0.268 | 9.824614 | 1.28 | 99 | 99.35634 | 99.6683
|  | 0.269 | 10.2475 | 1.29 | 99.12743 | 99.39894 | 99.64027
|  | 0.27 | 9.287996 | 1.3 | 98.90565 | 99.36361 | 99.57667
|  | 0.271 | 9.132421 | 1.31 | 99.04283 | 99.41325 | 99.74286
|  | 0.272 | 8.696759 | 1.32 | 98.89091 | 99.48047 | 99.85648
|  | 0.273 | 8.31263 | 1.33 | 98.91783 | 99.41183 | 99.90401
|  | 0.274 | 8.487358 | 1.34 | 98.85597 | 99.42006 | 99.92286
|  | 0.275 | 8.876657 | 1.35 | 99.05844 | 99.42362 | 99.94864
|  | 0.276 | 8.229915 | 1.36 | 99.06078 | 99.38819 | 99.72278
|  | 0.277 | 9.005107 | 1.37 | 99.10276 | 99.41545 | 99.68054
|  | 0.278 | 8.206797 | 1.38 | 99.19257 | 99.48056 | 99.86305
|  | 0.279 | 7.756459 | 1.39 | 99.13181 | 99.52014 | 99.96651
|  | 0.28 | 7.492243 | 1.4 | 99.06003 | 99.54723 | 99.99656
|  | 0.281 | 7.295134 | 1.41 | 99.06685 | 99.53684 | 99.95566
|  | 0.282 | 7.934106 | 1.42 | 99.05885 | 99.48259 | 99.75161
|  | 0.283 | 6.921097 | 1.43 | 99.12363 | 99.43295 | 99.67505
|  | 0.284 | 6.706477 | 1.44 | 99.18053 | 99.4885 | 99.59309
|  | 0.285 | 6.809157 | 1.45 | 99.16805 | 99.45599 | 99.6742
|  | 0.286 | 6.719574 | 1.46 | 99.20647 | 99.49962 | 99.78692
|  | 0.287 | 7.614663 | 1.47 | 99.07057 | 99.47261 | 99.85332
|  | 0.288 | 6.305025 | 1.48 | 98.9285 | 99.42278 | 99.94582
|  | 0.289 | 6.354441 | 1.49 | 99.00771 | 99.4108 | 99.9186
|  | 0.29 | 6.655407 | 1.5 | 98.95987 | 99.43272 | 99.77453
|  | 0.291 | 5.704433 | 1.51 | 98.94753 | 99.34916 | 99.67811
|  | 0.292 | 5.730158 | 1.52 | 98.94535 | 99.2339 | 99.53288
|  | 0.293 | 5.518302 | 1.53 | 99.03504 | 99.23118 | 99.56829
|  | 0.294 | 5.316685 | 1.54 | 99.15375 | 99.29922 | 99.67612
|  | 0.295 | 5.273431 | 1.55 | 99.10208 | 99.36829 | 99.79115
|  | 0.296 | 4.858546 | 1.56 | 99.12777 | 99.44773 | 99.96648
|  | 0.297 | 5.160618 | 1.57 | 99.04286 | 99.41689 | 100
|  | 0.298 | 5.82893 | 1.58 | 99.13943 | 99.39661 | 99.91201
|  | 0.299 | 5.024048 | 1.59 | 99.14344 | 99.32139 | 99.71723
|  | 0.3 | 5.669694 | 1.6 | 99.20367 | 99.25742 | 99.4838
|  | 0.301 | 5.124632 | 1.61 | 99.21192 | 99.2205 | 99.37547
|  | 0.302 | 5.417988 | 1.62 | 99.13568 | 99.18816 | 99.30748
|  | 0.303 | 5.257111 | 1.63 | 99.15962 | 99.19478 | 99.4581
|  | 0.304 | 4.558344 | 1.64 | 99.12713 | 99.20868 | 99.61306
|  | 0.305 | 5.065814 | 1.65 | 99.01267 | 99.24297 | 99.85819
|  | 0.306 | 4.262322 | 1.66 | 99.04353 | 99.23142 | 99.97359
|  | 0.307 | 4.553085 | 1.67 | 98.96828 | 99.23738 | 100
|  | 0.308 | 3.983436 | 1.68 | 98.93786 | 99.16263 | 99.9982
|  | 0.309 | 3.903923 | 1.69 | 98.79869 | 99.1291 | 99.88811
|  | 0.31 | 4.558241 | 1.7 | 98.66127 | 98.95225 | 99.6363
|  | 0.311 | 3.894738 | 1.71 | 98.24623 | 98.61987 | 99.47076
|  | 0.312 | 4.173943 | 1.72 | 97.24208 | 97.99664 | 99.37437
|  | 0.313 | 3.756696 | 1.73 | 94.90498 | 96.77912 | 99.27107
|  | 0.314 | 3.984191 | 1.74 | 90.43156 | 94.45202 | 99.4472
|  | 0.315 | 3.902163 | 1.75 | 82.24009 | 90.67223 | 99.62238
|  | 0.316 | 4.25365 | 1.76 | 72.37404 | 86.58787 | 99.80155
|  | 0.317 | 4.697158 | 1.77 | 65.09077 | 83.84855 | 99.95094
|  | 0.318 | 3.615487 | 1.78 | 62.6975 | 82.97 | 100
|  | 0.319 | 4.208459 | 1.79 | 62.01574 | 82.52486 | 100
|  | 0.32 | 4.53485 | 1.8 | 59.03487 | 80.29707 | 99.95365
|  | 0.321 | 4.829581 | 1.81 | 51.50266 | 75.34515 | 99.55971
|  | 0.322 | 4.430342 | 1.82 | 39.06465 | 67.38096 | 98.69935
|  | 0.323 | 4.463346 | 1.83 | 24.69859 | 58.01234 | 96.71729
|  | 0.324 | 4.728561 | 1.84 | 14.51843 | 50.07943 | 93.47516
|  | 0.325 | 4.965567 | 1.85 | 13.88091 | 47.78959 | 90.96828
|  | 0.326 | 4.812637 | 1.86 | 20.31906 | 51.41616 | 90.70948
|  | 0.327 | 4.672194 | 1.87 | 28.36731 | 57.57935 | 91.28526
|  | 0.328 | 4.514701 | 1.88 | 34.59413 | 62.98949 | 90.49134
|  | 0.329 | 4.537873 | 1.89 | 35.91852 | 63.72296 | 87.04058
|  | 0.33 | 4.579721 | 1.9 | 33.79279 | 59.96274 | 77.01211
|  | 0.331 | 4.140393 | 0
|  | 0.332 | 3.792517 | 0
|  | 0.333 | 3.787175 | 0
|  | 0.334 | 3.923203 | 0
|  | 0.335 | 3.801572 | 0
|  | 0.336 | 3.776128 | 0
|  | 0.337 | 3.681074 | 0
|  | 0.338 | 3.900868 | 0
|  | 0.339 | 3.608103 | 0
|  | 0.34 | 3.484966 | 0
|  | 0.341 | 4.304344 | 0
|  | 0.342 | 3.91904 | 0
|  | 0.343 | 4.092811 | 0
|  | 0.344 | 4.699489 | 0
|  | 0.345 | 5.205695 | 0
|  | 0.346 | 5.684454 | 0
|  | 0.347 | 6.127067 | 0
|  | 0.348 | 6.237503 | 0
|  | 0.349 | 6.312066 | 0
|  | 0.35 | 5.997111 | 0
|  | 0.351 | 6.178338 | 0
|  | 0.352 | 5.701543 | 0
|  | 0.353 | 6.350957 | 0
|  | 0.354 | 7.267468 | 0
|  | 0.355 | 9.192497 | 0
|  | 0.356 | 12.10689 | 0
|  | 0.357 | 16.86789 | 0
|  | 0.358 | 22.2429 | 0
|  | 0.359 | 28.69716 | 0
|  | 0.36 | 35.27819 | 0
|  | 0.361 | 41.70684 | 0
|  | 0.362 | 47.01021 | 0
|  | 0.363 | 51.26254 | 0
|  | 0.364 | 55.14651 | 0
|  | 0.365 | 58.64005 | 0
|  | 0.366 | 61.80048 | 0
|  | 0.367 | 64.43942 | 0
|  | 0.368 | 64.67551 | 0
|  | 0.369 | 62.84367 | 0
|  | 0.37 | 60.00763 | 0
|  | 0.371 | 57.75372 | 0
|  | 0.372 | 57.93833 | 0
|  | 0.373 | 59.0764 | 0
|  | 0.374 | 57.74659 | 0
|  | 0.375 | 54.65083 | 0
|  | 0.376 | 51.01012 | 0
|  | 0.377 | 49.43449 | 0
|  | 0.378 | 53.70573 | 0
|  | 0.379 | 61.29028 | 0
|  | 0.38 | 67.81641 | 0
|  | 0.381 | 69.26029 | 0
|  | 0.382 | 65.78059 | 0
|  | 0.383 | 60.5522 | 0
|  | 0.384 | 57.07472 | 0
|  | 0.385 | 59.35766 | 0
|  | 0.386 | 64.79688 | 0
|  | 0.387 | 70.10863 | 0
|  | 0.388 | 73.4071 | 0
|  | 0.389 | 72.59638 | 0
|  | 0.39 | 69.10321 | 0
|  | 0.391 | 65.24172 | 0
|  | 0.392 | 62.5149 | 0
|  | 0.393 | 62.22801 | 0
|  | 0.394 | 64.24805 | 0
|  | 0.395 | 67.37678 | 0
|  | 0.396 | 69.54186 | 0
|  | 0.397 | 68.28017 | 0
|  | 0.398 | 62.30242 | 0
|  | 0.399 | 53.6523 | 0
|  | 0.4 | 45.25893 | 0
|  | 0.401 | 40.12743 | 0
|  | 0.402 | 39.01755 | 0
|  | 0.403 | 39.17241 | 0
|  | 0.404 | 39.3769 | 0
|  | 0.405 | 39.94684 | 0
|  | 0.406 | 42.23436 | 0
|  | 0.407 | 48.0823 | 0
|  | 0.408 | 54.84612 | 0
|  | 0.409 | 58.94872 | 0
|  | 0.41 | 58.13811 | 0
|  | 0.411 | 53.51405 | 0
|  | 0.412 | 48.58134 | 0
|  | 0.413 | 46.97979 | 0
|  | 0.414 | 49.19925 | 0
|  | 0.415 | 51.48132 | 0
|  | 0.416 | 50.16152 | 0
|  | 0.417 | 43.61303 | 0
|  | 0.418 | 33.35105 | 0
|  | 0.419 | 23.44991 | 0
|  | 0.42 | 17.20324 | 0
|  | 0.421 | 14.63029 | 0
|  | 0.422 | 14.03922 | 0
|  | 0.423 | 14.43816 | 0
|  | 0.424 | 15.85513 | 0
|  | 0.425 | 19.59383 | 0
|  | 0.426 | 26.44468 | 0
|  | 0.427 | 34.87965 | 0
|  | 0.428 | 42.4969 | 0
|  | 0.429 | 46.79984 | 0
|  | 0.43 | 47.11056 | 0
|  | 0.431 | 45.20095 | 0
|  | 0.432 | 43.74205 | 0
|  | 0.433 | 45.11442 | 0
|  | 0.434 | 49.80449 | 0
|  | 0.435 | 55.8042 | 0
|  | 0.436 | 61.67551 | 0
|  | 0.437 | 66.61815 | 0
|  | 0.438 | 71.02916 | 0
|  | 0.439 | 75.82972 | 0
|  | 0.44 | 81.00008 | 0
|  | 0.441 | 85.66376 | 0
|  | 0.442 | 88.86605 | 0
|  | 0.443 | 89.65144 | 0
|  | 0.444 | 88.16209 | 0
|  | 0.445 | 85.84635 | 0
|  | 0.446 | 83.88027 | 0
|  | 0.447 | 83.86899 | 0
|  | 0.448 | 86.25116 | 0
|  | 0.449 | 89.63053 | 0
|  | 0.45 | 92.87748 | 0
|  | 0.451 | 94.98793
|  | 0.452 | 95.71372
|  | 0.453 | 95.47059
|  | 0.454 | 94.75558
|  | 0.455 | 93.85599
|  | 0.456 | 93.23565
|  | 0.457 | 93.2407
|  | 0.458 | 93.95879
|  | 0.459 | 94.99467
|  | 0.46 | 96.03794
|  | 0.461 | 96.84214
|  | 0.462 | 97.2624
|  | 0.463 | 97.50253
|  | 0.464 | 97.60018
|  | 0.465 | 97.61678
|  | 0.466 | 97.50066
|  | 0.467 | 97.2342
|  | 0.468 | 96.72312
|  | 0.469 | 96.03439
|  | 0.47 | 95.2303
|  | 0.471 | 94.5638
|  | 0.472 | 94.23248
|  | 0.473 | 94.26547
|  | 0.474 | 94.57721
|  | 0.475 | 94.91621
|  | 0.476 | 95.00475
|  | 0.477 | 94.68807
|  | 0.478 | 93.87898
|  | 0.479 | 92.43194
|  | 0.48 | 90.05735
|  | 0.481 | 86.09288
|  | 0.482 | 80.20853
|  | 0.483 | 73.67096
|  | 0.484 | 68.65426
|  | 0.485 | 67.46774
|  | 0.486 | 71.22268
|  | 0.487 | 78.19591
|  | 0.488 | 85.65627
|  | 0.489 | 91.46145
|  | 0.49 | 94.85181
|  | 0.491 | 96.50922
|  | 0.492 | 97.3337
|  | 0.493 | 97.8299
|  | 0.494 | 98.12344
|  | 0.495 | 98.34884
|  | 0.496 | 98.49833
|  | 0.497 | 98.58323
|  | 0.498 | 98.66754
|  | 0.499 | 98.69968
|  | 0.5 | 98.70922
|  | 0.501 | 98.70133
|  | 0.502 | 98.66293
|  | 0.503 | 98.59444
|  | 0.504 | 98.49008
|  | 0.505 | 98.33841
|  | 0.506 | 98.18343
|  | 0.507 | 98.0079
|  | 0.508 | 97.83319
|  | 0.509 | 97.63364
|  | 0.51 | 97.45469
|  | 0.511 | 97.23665
|  | 0.512 | 96.9619
|  | 0.513 | 96.63474
|  | 0.514 | 96.22876
|  | 0.515 | 95.75983
|  | 0.516 | 95.31031
|  | 0.517 | 94.92838
|  | 0.518 | 94.67393
|  | 0.519 | 94.57354
|  | 0.52 | 94.6498
|  | 0.521 | 94.77264
|  | 0.522 | 94.87019
|  | 0.523 | 94.71244
|  | 0.524 | 94.03615
|  | 0.525 | 92.26749
|  | 0.526 | 89.03556
|  | 0.527 | 84.71494
|  | 0.528 | 80.40996
|  | 0.529 | 77.62975
|  | 0.53 | 77.32313
|  | 0.531 | 79.08036
|  | 0.532 | 81.45684
|  | 0.533 | 83.05877
|  | 0.534 | 83.10979
|  | 0.535 | 82.03278
|  | 0.536 | 80.92436
|  | 0.537 | 80.7816
|  | 0.538 | 82.08881
|  | 0.539 | 84.61832
|  | 0.54 | 87.59894
|  | 0.541 | 90.34554
|  | 0.542 | 92.33227
|  | 0.543 | 93.51732
|  | 0.544 | 93.9896
|  | 0.545 | 93.84766
|  | 0.546 | 92.94654
|  | 0.547 | 90.85936
|  | 0.548 | 86.95432
|  | 0.549 | 80.83065
|  | 0.55 | 73.17164
|  | 0.551 | 65.76665
|  | 0.552 | 60.51913
|  | 0.553 | 58.68777
|  | 0.554 | 59.84799
|  | 0.555 | 62.66724
|  | 0.556 | 66.07387
|  | 0.557 | 69.69056
|  | 0.558 | 73.84073
|  | 0.559 | 78.48607
|  | 0.56 | 83.3639
|  | 0.561 | 87.6799
|  | 0.562 | 90.93577
|  | 0.563 | 93.07629
|  | 0.564 | 94.34659
|  | 0.565 | 94.9947
|  | 0.566 | 95.25185
|  | 0.567 | 95.24048
|  | 0.568 | 95.04057
|  | 0.569 | 94.78059
|  | 0.57 | 94.51517
|  | 0.571 | 94.35061
|  | 0.572 | 94.35757
|  | 0.573 | 94.57053
|  | 0.574 | 94.9608
|  | 0.575 | 95.45443
|  | 0.576 | 95.98628
|  | 0.577 | 96.48155
|  | 0.578 | 96.87873
|  | 0.579 | 97.17876
|  | 0.58 | 97.36676
|  | 0.581 | 97.42189
|  | 0.582 | 97.36952
|  | 0.583 | 97.16967
|  | 0.584 | 96.80283
|  | 0.585 | 96.27351
|  | 0.586 | 95.60147
|  | 0.587 | 94.8455
|  | 0.588 | 94.13035
|  | 0.589 | 93.67021
|  | 0.59 | 93.57669
|  | 0.591 | 93.84671
|  | 0.592 | 94.4596
|  | 0.593 | 95.19166
|  | 0.594 | 95.91127
|  | 0.595 | 96.53111
|  | 0.596 | 97.02576
|  | 0.597 | 97.37749
|  | 0.598 | 97.61424
|  | 0.599 | 97.75253
|  | 0.6 | 97.81678
|  | 0.601 | 97.805
|  | 0.602 | 97.70969
|  | 0.603 | 97.50708
|  | 0.604 | 97.14063
|  | 0.605 | 96.58937
|  | 0.606 | 95.73988
|  | 0.607 | 94.44274
|  | 0.608 | 92.56904
|  | 0.609 | 90.07675
|  | 0.61 | 87.18101
|  | 0.611 | 84.29062
|  | 0.612 | 81.98639
|  | 0.613 | 80.70853
|  | 0.614 | 80.45994
|  | 0.615 | 80.94251
|  | 0.616 | 81.5998
|  | 0.617 | 81.95676
|  | 0.618 | 81.61503
|  | 0.619 | 80.35816
|  | 0.62 | 77.90218
|  | 0.621 | 74.05573
|  | 0.622 | 68.35835
|  | 0.623 | 60.54202
|  | 0.624 | 50.69293
|  | 0.625 | 39.3926
|  | 0.626 | 27.78814
|  | 0.627 | 17.46092
|  | 0.628 | 9.706193
|  | 0.629 | 5.218393
|  | 0.63 | 3.48345
|  | 0.631 | 3.556432
|  | 0.632 | 4.29729
|  | 0.633 | 4.88141
|  | 0.634 | 4.961585
|  | 0.635 | 4.55416
|  | 0.636 | 3.935974
|  | 0.637 | 3.432724
|  | 0.638 | 3.286366
|  | 0.639 | 3.586923
|  | 0.64 | 4.299396
|  | 0.641 | 5.292943
|  | 0.642 | 6.340636
|  | 0.643 | 7.308575
|  | 0.644 | 8.150228
|  | 0.645 | 8.879217
|  | 0.646 | 9.689416
|  | 0.647 | 10.71618
|  | 0.648 | 12.14473
|  | 0.649 | 14.08677
|  | 0.65 | 16.50102
|  | 0.651 | 19.2383
|  | 0.652 | 22.0618
|  | 0.653 | 24.68654
|  | 0.654 | 26.83656
|  | 0.655 | 28.2506
|  | 0.656 | 28.72955
|  | 0.657 | 28.17208
|  | 0.658 | 26.50102
|  | 0.659 | 23.77767
|  | 0.66 | 20.19046
|  | 0.661 | 16.05786
|  | 0.662 | 11.95466
|  | 0.663 | 8.594034
|  | 0.664 | 6.712836
|  | 0.665 | 6.797378
|  | 0.666 | 9.062709
|  | 0.667 | 13.16778
|  | 0.668 | 18.53167
|  | 0.669 | 24.44305
|  | 0.67 | 30.1371
|  | 0.671 | 35.13311
|  | 0.672 | 39.03847
|  | 0.673 | 41.80384
|  | 0.674 | 43.34268
|  | 0.675 | 43.63829
|  | 0.676 | 42.69809
|  | 0.677 | 40.52871
|  | 0.678 | 37.11871
|  | 0.679 | 32.57685
|  | 0.68 | 27.10637
|  | 0.681 | 20.99736
|  | 0.682 | 14.88988
|  | 0.683 | 9.6302
|  | 0.684 | 5.816395
|  | 0.685 | 4.124261
|  | 0.686 | 4.740419
|  | 0.687 | 7.388338
|  | 0.688 | 11.50285
|  | 0.689 | 16.36197
|  | 0.69 | 21.25257
|  | 0.691 | 25.49699
|  | 0.692 | 28.91221
|  | 0.693 | 31.25929
|  | 0.694 | 32.5112
|  | 0.695 | 32.59283
|  | 0.696 | 31.61527
|  | 0.697 | 29.59082
|  | 0.698 | 26.60388
|  | 0.699 | 22.90108
|  | 0.7 | 18.61714
|  | 0.701 | 14.11638
|  | 0.702 | 9.906917
|  | 0.703 | 6.375587
|  | 0.704 | 3.955284
|  | 0.705 | 2.932369
|  | 0.706 | 3.360916
|  | 0.707 | 5.084203
|  | 0.708 | 7.779179
|  | 0.709 | 11.06466
|  | 0.71 | 14.40544
|  | 0.711 | 17.58309
|  | 0.712 | 20.28863
|  | 0.713 | 22.37599
|  | 0.714 | 23.72134
|  | 0.715 | 24.33202
|  | 0.716 | 24.23782
|  | 0.717 | 23.45702
|  | 0.718 | 22.0776
|  | 0.719 | 20.16134
|  | 0.72 | 17.54167
|  | 0.721 | 15.01927
|  | 0.722 | 12.42221
|  | 0.723 | 9.783239
|  | 0.724 | 7.384604
|  | 0.725 | 5.394817
|  | 0.726 | 3.725661
|  | 0.727 | 2.562179
|  | 0.728 | 1.848303
|  | 0.729 | 1.488111
|  | 0.73 | 1.457694
|  | 0.731 | 1.601372
|  | 0.732 | 1.78725
|  | 0.733 | 2.005794
|  | 0.734 | 2.136967
|  | 0.735 | 2.154904
|  | 0.736 | 2.011642
|  | 0.737 | 1.78509
|  | 0.738 | 1.486316
|  | 0.739 | 1.148075
|  | 0.74 | 0.8639192
|  | 0.741 | 0.6521316
|  | 0.742 | 0.5590209
|  | 0.743 | 0.6358341
|  | 0.744 | 0.8745378
|  | 0.745 | 1.260465
|  | 0.746 | 1.769876
|  | 0.747 | 2.328236
|  | 0.748 | 2.914744
|  | 0.749 | 3.484899
|  | 0.75 | 3.934723
|  | 0.751 | 4.277241
|  | 0.752 | 4.453472
|  | 0.753 | 4.460981
|  | 0.754 | 4.30767
|  | 0.755 | 4.025324
|  | 0.756 | 3.63417
|  | 0.757 | 3.170051
|  | 0.758 | 2.737412
|  | 0.759 | 2.392515
|  | 0.76 | 2.174982
|  | 0.761 | 2.129862
|  | 0.762 | 2.315773
|  | 0.763 | 2.70916
|  | 0.764 | 3.395385
|  | 0.765 | 4.226562
|  | 0.766 | 5.215122
|  | 0.767 | 6.319645
|  | 0.768 | 7.443282
|  | 0.769 | 8.528164
|  | 0.77 | 9.519251
|  | 0.771 | 10.35085
|  | 0.772 | 10.97466
|  | 0.773 | 11.38305
|  | 0.774 | 11.54728
|  | 0.775 | 11.47115
|  | 0.776 | 11.18576
|  | 0.777 | 10.73119
|  | 0.778 | 10.16455
|  | 0.779 | 9.524998
|  | 0.78 | 8.905566
|  | 0.781 | 8.364831
|  | 0.782 | 7.984401
|  | 0.783 | 7.843383
|  | 0.784 | 7.957258
|  | 0.785 | 8.37487
|  | 0.786 | 9.100108
|  | 0.787 | 10.09895
|  | 0.788 | 11.31941
|  | 0.789 | 12.73668
|  | 0.79 | 14.2059
|  | 0.791 | 15.64611
|  | 0.792 | 17.05373
|  | 0.793 | 18.31156
|  | 0.794 | 19.37148
|  | 0.795 | 20.18582
|  | 0.796 | 20.70708
|  | 0.797 | 20.88741
|  | 0.798 | 20.77009
|  | 0.799 | 20.30132
|  | 0.8 | 19.47718
|  | 0.801 | 18.37301
|  | 0.802 | 16.98636
|  | 0.803 | 15.48289
|  | 0.804 | 13.79005
|  | 0.805 | 12.01866
|  | 0.806 | 10.35587
|  | 0.807 | 8.799627
|  | 0.808 | 7.463109
|  | 0.809 | 6.5218
|  | 0.81 | 5.98813
|  | 0.811 | 5.911066
|  | 0.812 | 6.297987
|  | 0.813 | 7.121509
|  | 0.814 | 8.380793
|  | 0.815 | 9.940426
|  | 0.816 | 11.64338
|  | 0.817 | 13.50506
|  | 0.818 | 15.40318
|  | 0.819 | 17.17581
|  | 0.82 | 18.85577
|  | 0.821 | 20.30538
|  | 0.822 | 21.44358
|  | 0.823 | 22.32088
|  | 0.824 | 22.88535
|  | 0.825 | 23.12477
|  | 0.826 | 23.01823
|  | 0.827 | 22.57685
|  | 0.828 | 21.86488
|  | 0.829 | 20.81003
|  | 0.83 | 19.49922
|  | 0.831 | 17.98379
|  | 0.832 | 16.25875
|  | 0.833 | 14.34698
|  | 0.834 | 12.4142
|  | 0.835 | 10.50957
|  | 0.836 | 8.600078
|  | 0.837 | 6.836963
|  | 0.838 | 5.301594
|  | 0.839 | 3.942866
|  | 0.84 | 2.909581
|  | 0.841 | 2.191776
|  | 0.842 | 1.754249
|  | 0.843 | 1.620389
|  | 0.844 | 1.708635
|  | 0.845 | 2.027461
|  | 0.846 | 2.495983
|  | 0.847 | 3.017261
|  | 0.848 | 3.601673
|  | 0.849 | 4.168651
|  | 0.85 | 4.658105
|  | 0.851 | 5.053097
|  | 0.852 | 5.349549
|  | 0.853 | 5.487686
|  | 0.854 | 5.493933
|  | 0.855 | 5.362391
|  | 0.856 | 5.109121
|  | 0.857 | 4.749628
|  | 0.858 | 4.291226
|  | 0.859 | 3.798904
|  | 0.86 | 3.309327
|  | 0.861 | 2.820844
|  | 0.862 | 2.392927
|  | 0.863 | 2.054571
|  | 0.864 | 1.829756
|  | 0.865 | 1.728286
|  | 0.866 | 1.782701
|  | 0.867 | 1.967058
|  | 0.868 | 2.300194
|  | 0.869 | 2.740173
|  | 0.87 | 3.28972
|  | 0.871 | 3.917511
|  | 0.872 | 4.54622
|  | 0.873 | 5.194999
|  | 0.874 | 5.808573
|  | 0.875 | 6.354899
|  | 0.876 | 6.814093
|  | 0.877 | 7.173632
|  | 0.878 | 7.400905
|  | 0.879 | 7.484955
|  | 0.88 | 7.428957
|  | 0.881 | 7.23078
|  | 0.882 | 6.912893
|  | 0.883 | 6.460658
|  | 0.884 | 5.912384
|  | 0.885 | 5.320084
|  | 0.886 | 4.666608
|  | 0.887 | 4.006354
|  | 0.888 | 3.408153
|  | 0.889 | 2.859306
|  | 0.89 | 2.417876
|  | 0.891 | 2.140636
|  | 0.892 | 2.019673
|  | 0.893 | 2.090005
|  | 0.894 | 2.356018
|  | 0.895 | 2.821345
|  | 0.896 | 3.490853
|  | 0.897 | 4.301083
|  | 0.898 | 5.235976
|  | 0.899 | 6.294971
|  | 0.9 | 7.403096
|  | 0.901 | 8.530609
|  | 0.902 | 9.67347
|  | 0.903 | 10.73756
|  | 0.904 | 11.68994
|  | 0.905 | 12.56155
|  | 0.906 | 13.29272
|  | 0.907 | 13.85226
|  | 0.908 | 14.26359
|  | 0.909 | 14.49692
|  | 0.91 | 14.54644
|  | 0.911 | 14.43125
|  | 0.912 | 14.14878
|  | 0.913 | 13.73255
|  | 0.914 | 13.18111
|  | 0.915 | 12.51613
|  | 0.916 | 11.82314
|  | 0.917 | 11.09145
|  | 0.918 | 10.3627
|  | 0.919 | 9.708033
|  | 0.92 | 9.149884
|  | 0.921 | 8.74112
|  | 0.922 | 8.52923
|  | 0.923 | 8.539403
|  | 0.924 | 8.797231
|  | 0.925 | 9.313366
|  | 0.926 | 10.07379
|  | 0.927 | 11.11558
|  | 0.928 | 12.37796
|  | 0.929 | 13.76841
|  | 0.93 | 15.36125
|  | 0.931 | 17.07154
|  | 0.932 | 18.77003
|  | 0.933 | 20.5571
|  | 0.934 | 22.33383
|  | 0.935 | 23.95317
|  | 0.936 | 25.50574
|  | 0.937 | 26.95029
|  | 0.938 | 28.19435
|  | 0.939 | 29.30081
|  | 0.94 | 30.2372
|  | 0.941 | 30.94268
|  | 0.942 | 31.454
|  | 0.943 | 31.76467
|  | 0.944 | 31.86449
|  | 0.945 | 31.75921
|  | 0.946 | 31.4333
|  | 0.947 | 30.9003
|  | 0.948 | 30.19282
|  | 0.949 | 29.26246
|  | 0.95 | 28.15287
|  | 0.951 | 26.91327
|  | 0.952 | 25.46451
|  | 0.953 | 23.87924
|  | 0.954 | 22.27508
|  | 0.955 | 20.56338
|  | 0.956 | 18.79114
|  | 0.957 | 17.12235
|  | 0.958 | 15.43847
|  | 0.959 | 13.85359
|  | 0.96 | 12.50301
|  | 0.961 | 11.32465
|  | 0.962 | 10.37285
|  | 0.963 | 9.703598
|  | 0.964 | 9.311336
|  | 0.965 | 9.209591
|  | 0.966 | 9.394046
|  | 0.967 | 9.831863
|  | 0.968 | 10.51877
|  | 0.969 | 11.39616
|  | 0.97 | 12.40263
|  | 0.971 | 13.56493
|  | 0.972 | 14.79168
|  | 0.973 | 15.97463
|  | 0.974 | 17.18672
|  | 0.975 | 18.3489
|  | 0.976 | 19.39541
|  | 0.977 | 20.3668
|  | 0.978 | 21.21572
|  | 0.979 | 21.88072
|  | 0.98 | 22.41028
|  | 0.981 | 22.78019
|  | 0.982 | 22.97659
|  | 0.983 | 23.00633
|  | 0.984 | 22.86227
|  | 0.985 | 22.56017
|  | 0.986 | 22.10362
|  | 0.987 | 21.48612
|  | 0.988 | 20.74037
|  | 0.989 | 19.86552
|  | 0.99 | 18.86072
|  | 0.991 | 17.78098
|  | 0.992 | 16.66055
|  | 0.993 | 15.46428
|  | 0.994 | 14.23873
|  | 0.995 | 13.05722
|  | 0.996 | 11.86146
|  | 0.997 | 10.73636
|  | 0.998 | 9.741134
|  | 0.999 | 8.828764
|  | 1 | 8.036603
|  | 1.001 | 7.405749
|  | 1.002 | 6.912354
|  | 1.003 | 6.573427
|  | 1.004 | 6.397923
|  | 1.005 | 6.36286
|  | 1.006 | 6.458533
|  | 1.007 | 6.664755
|  | 1.008 | 6.965326
|  | 1.009 | 7.343962
|  | 1.01 | 7.758975
|  | 1.011 | 8.193958
|  | 1.012 | 8.63313
|  | 1.013 | 9.050616
|  | 1.014 | 9.421244
|  | 1.015 | 9.747549
|  | 1.016 | 9.99692
|  | 1.017 | 10.15716
|  | 1.018 | 10.23148
|  | 1.019 | 10.20955
|  | 1.02 | 10.09209
|  | 1.021 | 9.87226
|  | 1.022 | 9.553476
|  | 1.023 | 9.160527
|  | 1.024 | 8.683032
|  | 1.025 | 8.125479
|  | 1.026 | 7.531269
|  | 1.027 | 6.884271
|  | 1.028 | 6.208663
|  | 1.029 | 5.548021
|  | 1.03 | 4.909937
|  | 1.031 | 4.291142
|  | 1.032 | 3.740611
|  | 1.033 | 3.266928
|  | 1.034 | 2.877027
|  | 1.035 | 2.600496
|  | 1.036 | 2.44631
|  | 1.037 | 2.412171
|  | 1.038 | 2.510614
|  | 1.039 | 2.729543
|  | 1.04 | 3.078024
|  | 1.041 | 3.546807
|  | 1.042 | 4.094225
|  | 1.043 | 4.73159
|  | 1.044 | 5.447225
|  | 1.045 | 6.187036
|  | 1.046 | 6.981605
|  | 1.047 | 7.798479
|  | 1.048 | 8.576837
|  | 1.049 | 9.329688
|  | 1.05 | 10.06023
|  | 1.051 | 10.65757
|  | 1.052 | 11.21918
|  | 1.053 | 11.74054
|  | 1.054 | 12.2022
|  | 1.055 | 12.60161
|  | 1.056 | 12.96088
|  | 1.057 | 13.25999
|  | 1.058 | 13.51512
|  | 1.059 | 13.7378
|  | 1.06 | 13.91313
|  | 1.061 | 14.07875
|  | 1.062 | 14.22524
|  | 1.063 | 14.37115
|  | 1.064 | 14.53781
|  | 1.065 | 14.72932
|  | 1.066 | 14.97167
|  | 1.067 | 15.2536
|  | 1.068 | 15.61388
|  | 1.069 | 16.05205
|  | 1.07 | 16.55827
|  | 1.071 | 17.16585
|  | 1.072 | 17.87019
|  | 1.073 | 18.63248
|  | 1.074 | 19.49466
|  | 1.075 | 20.44604
|  | 1.076 | 21.45955
|  | 1.077 | 22.51917
|  | 1.078 | 23.67518
|  | 1.079 | 24.83506
|  | 1.08 | 25.98063
|  | 1.081 | 27.16975
|  | 1.082 | 28.35102
|  | 1.083 | 29.4746
|  | 1.084 | 30.59325
|  | 1.085 | 31.67277
|  | 1.086 | 32.64418
|  | 1.087 | 33.57199
|  | 1.088 | 34.44668
|  | 1.089 | 35.21229
|  | 1.09 | 35.93834
|  | 1.091 | 36.58934
|  | 1.092 | 37.14001
|  | 1.093 | 37.6303
|  | 1.094 | 38.07856
|  | 1.095 | 38.47949
|  | 1.096 | 38.83608
|  | 1.097 | 39.18993
|  | 1.098 | 39.54834
|  | 1.099 | 39.91323
|  | 1.1 | 40.33827
|  | 1.101 | 40.81312
|  | 1.102 | 41.38385
|  | 1.103 | 42.06921
|  | 1.104 | 42.88306
|  | 1.105 | 43.79541
|  | 1.106 | 44.88028
|  | 1.107 | 46.12951
|  | 1.108 | 47.4762
|  | 1.109 | 49.03822
|  | 1.11 | 50.74343
|  | 1.111 | 52.47077
|  | 1.112 | 54.35242
|  | 1.113 | 56.3111
|  | 1.114 | 58.27893
|  | 1.115 | 60.2937
|  | 1.116 | 62.34077
|  | 1.117 | 64.31909
|  | 1.118 | 66.21564
|  | 1.119 | 68.10585
|  | 1.12 | 69.88174
|  | 1.121 | 71.57032
|  | 1.122 | 73.19356
|  | 1.123 | 74.71725
|  | 1.124 | 76.0623
|  | 1.125 | 77.36439
|  | 1.126 | 78.5651
|  | 1.127 | 79.61956
|  | 1.128 | 80.61963
|  | 1.129 | 81.53723
|  | 1.13 | 82.32598
|  | 1.131 | 83.0687
|  | 1.132 | 83.72757
|  | 1.133 | 84.31007
|  | 1.134 | 84.8337
|  | 1.135 | 85.32114
|  | 1.136 | 85.71299
|  | 1.137 | 86.07174
|  | 1.138 | 86.38561
|  | 1.139 | 86.63267
|  | 1.14 | 86.85838
|  | 1.141 | 87.03001
|  | 1.142 | 87.15427
|  | 1.143 | 87.24812
|  | 1.144 | 87.31586
|  | 1.145 | 87.3268
|  | 1.146 | 87.34525
|  | 1.147 | 87.30544
|  | 1.148 | 87.23432
|  | 1.149 | 87.16807
|  | 1.15 | 87.04307
|  | 1.151 | 86.93466
|  | 1.152 | 86.78754
|  | 1.153 | 86.65211
|  | 1.154 | 86.47634
|  | 1.155 | 86.36145
|  | 1.156 | 86.21314
|  | 1.157 | 86.09699
|  | 1.158 | 85.99168
|  | 1.159 | 85.93753
|  | 1.16 | 85.91477
|  | 1.161 | 85.93244
|  | 1.162 | 86.01286
|  | 1.163 | 86.13768
|  | 1.164 | 86.31565
|  | 1.165 | 86.57342
|  | 1.166 | 86.83785
|  | 1.167 | 87.20362
|  | 1.168 | 87.56647
|  | 1.169 | 87.98804
|  | 1.17 | 88.43987
|  | 1.171 | 88.89038
|  | 1.172 | 89.38325
|  | 1.173 | 89.86866
|  | 1.174 | 90.31648
|  | 1.175 | 90.78938
|  | 1.176 | 91.25024
|  | 1.177 | 91.65954
|  | 1.178 | 92.05484
|  | 1.179 | 92.45959
|  | 1.18 | 92.81506
|  | 1.181 | 93.12737
|  | 1.182 | 93.41964
|  | 1.183 | 93.70991
|  | 1.184 | 93.93855
|  | 1.185 | 94.16325
|  | 1.186 | 94.36039
|  | 1.187 | 94.54133
|  | 1.188 | 94.6984
|  | 1.189 | 94.81914
|  | 1.19 | 94.9355
|  | 1.191 | 95.03924
|  | 1.192 | 95.10692
|  | 1.193 | 95.15744
|  | 1.194 | 95.20793
|  | 1.195 | 95.2249
|  | 1.196 | 95.23519
|  | 1.197 | 95.21744
|  | 1.198 | 95.18429
|  | 1.199 | 95.13783
|  | 1.2 | 95.06746
|  | 1.201 | 94.98329
|  | 1.202 | 94.89195
|  | 1.203 | 94.76766
|  | 1.204 | 94.62516
|  | 1.205 | 94.46741
|  | 1.206 | 94.31161
|  | 1.207 | 94.14637
|  | 1.208 | 93.96359
|  | 1.209 | 93.79692
|  | 1.21 | 93.65582
|  | 1.211 | 93.50343
|  | 1.212 | 93.41672
|  | 1.213 | 93.35701
|  | 1.214 | 93.36768
|  | 1.215 | 93.41994
|  | 1.216 | 93.54382
|  | 1.217 | 93.74961
|  | 1.218 | 93.99474
|  | 1.219 | 94.29233
|  | 1.22 | 94.6404
|  | 1.221 | 95.00387
|  | 1.222 | 95.40521
|  | 1.223 | 95.79788
|  | 1.224 | 96.16558
|  | 1.225 | 96.53418
|  | 1.226 | 96.87955
|  | 1.227 | 97.18218
|  | 1.228 | 97.46055
|  | 1.229 | 97.72588
|  | 1.23 | 97.96137
|  | 1.231 | 98.1485
|  | 1.232 | 98.32438
|  | 1.233 | 98.47105
|  | 1.234 | 98.61443
|  | 1.235 | 98.73465
|  | 1.236 | 98.83528
|  | 1.237 | 98.91954
|  | 1.238 | 99.00719
|  | 1.239 | 99.07725
|  | 1.24 | 99.14755
|  | 1.241 | 99.19383
|  | 1.242 | 99.23474
|  | 1.243 | 99.28308
|  | 1.244 | 99.32134
|  | 1.245 | 99.35558
|  | 1.246 | 99.38829
|  | 1.247 | 99.41288
|  | 1.248 | 99.44365
|  | 1.249 | 99.46626
|  | 1.25 | 99.48131
|  | 1.251 | 99.50431
|  | 1.252 | 99.52017
|  | 1.253 | 99.52818
|  | 1.254 | 99.5495
|  | 1.255 | 99.56226
|  | 1.256 | 99.57384
|  | 1.257 | 99.58716
|  | 1.258 | 99.59699
|  | 1.259 | 99.59988
|  | 1.26 | 99.60936
|  | 1.261 | 99.61365
|  | 1.262 | 99.61638
|  | 1.263 | 99.63578
|  | 1.264 | 99.64131
|  | 1.265 | 99.63704
|  | 1.266 | 99.64219
|  | 1.267 | 99.65213
|  | 1.268 | 99.65284
|  | 1.269 | 99.66333
|  | 1.27 | 99.66034
|  | 1.271 | 99.66549
|  | 1.272 | 99.65276
|  | 1.273 | 99.67134
|  | 1.274 | 99.66954
|  | 1.275 | 99.68429
|  | 1.276 | 99.67814
|  | 1.277 | 99.6771
|  | 1.278 | 99.67678
|  | 1.279 | 99.66668
|  | 1.28 | 99.65964
|  | 1.281 | 99.68054
|  | 1.282 | 99.66945
|  | 1.283 | 99.67617
|  | 1.284 | 99.65814
|  | 1.285 | 99.66197
|  | 1.286 | 99.67475
|  | 1.287 | 99.65808
|  | 1.288 | 99.65726
|  | 1.289 | 99.64774
|  | 1.29 | 99.64844
|  | 1.291 | 99.64538
|  | 1.292 | 99.63376
|  | 1.293 | 99.62591
|  | 1.294 | 99.62034
|  | 1.295 | 99.62181
|  | 1.296 | 99.61591
|  | 1.297 | 99.60823
|  | 1.298 | 99.6061
|  | 1.299 | 99.59055
|  | 1.3 | 99.58384
|  | 1.301 | 99.57927
|  | 1.302 | 99.57221
|  | 1.303 | 99.56772
|  | 1.304 | 99.56076
|  | 1.305 | 99.54602
|  | 1.306 | 99.55941
|  | 1.307 | 99.5393
|  | 1.308 | 99.53553
|  | 1.309 | 99.54943
|  | 1.31 | 99.54955
|  | 1.311 | 99.56402
|  | 1.312 | 99.5623
|  | 1.313 | 99.62228
|  | 1.314 | 99.51562
|  | 1.315 | 99.59951
|  | 1.316 | 99.60091
|  | 1.317 | 99.61716
|  | 1.318 | 99.63173
|  | 1.319 | 99.64022
|  | 1.32 | 99.66041
|  | 1.321 | 99.67448
|  | 1.322 | 99.687
|  | 1.323 | 99.6997
|  | 1.324 | 99.71155
|  | 1.325 | 99.71964
|  | 1.326 | 99.73252
|  | 1.327 | 99.74352
|  | 1.328 | 99.75248
|  | 1.329 | 99.75811
|  | 1.33 | 99.76567
|  | 1.331 | 99.77935
|  | 1.332 | 99.77973
|  | 1.333 | 99.789
|  | 1.334 | 99.79629
|  | 1.335 | 99.80748
|  | 1.336 | 99.79921
|  | 1.337 | 99.81593
|  | 1.338 | 99.8202
|  | 1.339 | 99.81158
|  | 1.34 | 99.82366
|  | 1.341 | 99.83012
|  | 1.342 | 99.82649
|  | 1.343 | 99.8237
|  | 1.344 | 99.83876
|  | 1.345 | 99.83957
|  | 1.346 | 99.84442
|  | 1.347 | 99.83906
|  | 1.348 | 99.83715
|  | 1.349 | 99.84239
|  | 1.35 | 99.84765
|  | 1.351 | 99.85496
|  | 1.352 | 99.85131
|  | 1.353 | 99.85591
|  | 1.354 | 99.8533
|  | 1.355 | 99.86398
|  | 1.356 | 99.85626
|  | 1.357 | 99.86103
|  | 1.358 | 99.85502
|  | 1.359 | 99.86479
|  | 1.36 | 99.85994
|  | 1.361 | 99.85926
|  | 1.362 | 99.858
|  | 1.363 | 99.85998
|  | 1.364 | 99.87988
|  | 1.365 | 99.86324
|  | 1.366 | 99.85507
|  | 1.367 | 99.87052
|  | 1.368 | 99.86995
|  | 1.369 | 99.87619
|  | 1.37 | 99.86941
|  | 1.371 | 99.87695
|  | 1.372 | 99.87064
|  | 1.373 | 99.87084
|  | 1.374 | 99.87543
|  | 1.375 | 99.87519
|  | 1.376 | 99.87872
|  | 1.377 | 99.87285
|  | 1.378 | 99.87501
|  | 1.379 | 99.88445
|  | 1.38 | 99.87532
|  | 1.381 | 99.87163
|  | 1.382 | 99.87862
|  | 1.383 | 99.87156
|  | 1.384 | 99.87355
|  | 1.385 | 99.86474
|  | 1.386 | 99.86707
|  | 1.387 | 99.8679
|  | 1.388 | 99.86294
|  | 1.389 | 99.8722
|  | 1.39 | 99.8639
|  | 1.391 | 99.87656
|  | 1.392 | 99.87799
|  | 1.393 | 99.86859
|  | 1.394 | 99.88625
|  | 1.395 | 99.87773
|  | 1.396 | 99.88593
|  | 1.397 | 99.87301
|  | 1.398 | 99.86611
|  | 1.399 | 99.86973
|  | 1.4 | 99.86503
|  | 1.401 | 99.87732
|  | 1.402 | 99.86458
|  | 1.403 | 99.8717
|  | 1.404 | 99.8681
|  | 1.405 | 99.87054
|  | 1.406 | 99.87589
|  | 1.407 | 99.86538
|  | 1.408 | 99.8623
|  | 1.409 | 99.84779
|  | 1.41 | 99.85682
|  | 1.411 | 99.85053
|  | 1.412 | 99.8481
|  | 1.413 | 99.84557
|  | 1.414 | 99.83283
|  | 1.415 | 99.85623
|  | 1.416 | 99.8377
|  | 1.417 | 99.81848
|  | 1.418 | 99.82066
|  | 1.419 | 99.81758
|  | 1.42 | 99.8156
|  | 1.421 | 99.80372
|  | 1.422 | 99.79773
|  | 1.423 | 99.80291
|  | 1.424 | 99.79505
|  | 1.425 | 99.7932
|  | 1.426 | 99.78499
|  | 1.427 | 99.7912
|  | 1.428 | 99.79444
|  | 1.429 | 99.7923
|  | 1.43 | 99.79868
|  | 1.431 | 99.80709
|  | 1.432 | 99.80457
|  | 1.433 | 99.82077
|  | 1.434 | 99.82308
|  | 1.435 | 99.82168
|  | 1.436 | 99.82712
|  | 1.437 | 99.83786
|  | 1.438 | 99.85153
|  | 1.439 | 99.85151
|  | 1.44 | 99.85969
|  | 1.441 | 99.86749
|  | 1.442 | 99.86389
|  | 1.443 | 99.88986
|  | 1.444 | 99.87901
|  | 1.445 | 99.8894
|  | 1.446 | 99.89321
|  | 1.447 | 99.89135
|  | 1.448 | 99.8952
|  | 1.449 | 99.89829
|  | 1.45 | 99.90945
|  | 1.451 | 99.90773
|  | 1.452 | 99.9074
|  | 1.453 | 99.91196
|  | 1.454 | 99.91709
|  | 1.455 | 99.91607
|  | 1.456 | 99.91771
|  | 1.457 | 99.9273
|  | 1.458 | 99.92323
|  | 1.459 | 99.93282
|  | 1.46 | 99.92178
|  | 1.461 | 99.92421
|  | 1.462 | 99.94297
|  | 1.463 | 99.93316
|  | 1.464 | 99.92687
|  | 1.465 | 99.93868
|  | 1.466 | 99.94155
|  | 1.467 | 99.92389
|  | 1.468 | 99.94588
|  | 1.469 | 99.94077
|  | 1.47 | 99.94557
|  | 1.471 | 99.95265
|  | 1.472 | 99.93606
|  | 1.473 | 99.94138
|  | 1.474 | 99.93649
|  | 1.475 | 99.94484
|  | 1.476 | 99.94856
|  | 1.477 | 99.94523
|  | 1.478 | 99.95246
|  | 1.479 | 99.93798
|  | 1.48 | 99.94479
|  | 1.481 | 99.96244
|  | 1.482 | 99.94806
|  | 1.483 | 99.94549
|  | 1.484 | 99.9464
|  | 1.485 | 99.94834
|  | 1.486 | 99.94625
|  | 1.487 | 99.94986
|  | 1.488 | 99.95833
|  | 1.489 | 99.94913
|  | 1.49 | 99.95674
|  | 1.491 | 99.97134
|  | 1.492 | 99.94566
|  | 1.493 | 99.95932
|  | 1.494 | 99.96123
|  | 1.495 | 99.94934
|  | 1.496 | 99.97058
|  | 1.497 | 99.96807
|  | 1.498 | 99.94232
|  | 1.499 | 99.96482
|  | 1.5 | 99.96095
|  | 1.501 | 99.95179
|  | 1.502 | 99.95323
|  | 1.503 | 99.97996
|  | 1.504 | 99.94986
|  | 1.505 | 99.95047
|  | 1.506 | 99.95777
|  | 1.507 | 99.97577
|  | 1.508 | 99.96422
|  | 1.509 | 99.95654
|  | 1.51 | 99.95638
|  | 1.511 | 99.96551
|  | 1.512 | 99.96058
|  | 1.513 | 99.96233
|  | 1.514 | 99.97982
|  | 1.515 | 99.95332
|  | 1.516 | 99.95562
|  | 1.517 | 99.96799
|  | 1.518 | 99.96384
|  | 1.519 | 99.96531
|  | 1.52 | 99.95259
|  | 1.521 | 99.96197
|  | 1.522 | 99.97362
|  | 1.523 | 99.96029
|  | 1.524 | 99.97101
|  | 1.525 | 99.96206
|  | 1.526 | 99.98024
|  | 1.527 | 99.95578
|  | 1.528 | 99.9599
|  | 1.529 | 99.96985
|  | 1.53 | 99.95833
|  | 1.531 | 99.96209
|  | 1.532 | 99.95939
|  | 1.533 | 99.96853
|  | 1.534 | 99.97201
|  | 1.535 | 99.95314
|  | 1.536 | 99.96572
|  | 1.537 | 99.96098
|  | 1.538 | 99.97586
|  | 1.539 | 99.95076
|  | 1.54 | 99.95257
|  | 1.541 | 99.98285
|  | 1.542 | 99.94133
|  | 1.543 | 99.96643
|  | 1.544 | 99.95906
|  | 1.545 | 99.95558
|  | 1.546 | 99.95279
|  | 1.547 | 99.9591
|  | 1.548 | 99.93827
|  | 1.549 | 99.95247
|  | 1.55 | 99.94523
|  | 1.551 | 99.95462
|  | 1.552 | 99.94244
|  | 1.553 | 99.95699
|  | 1.554 | 99.93957
|  | 1.555 | 99.94111
|  | 1.556 | 99.95765
|  | 1.557 | 99.93413
|  | 1.558 | 99.94624
|  | 1.559 | 99.9159
|  | 1.56 | 99.95868
|  | 1.561 | 99.92264
|  | 1.562 | 99.92677
|  | 1.563 | 99.91993
|  | 1.564 | 99.94009
|  | 1.565 | 99.89849
|  | 1.566 | 99.93054
|  | 1.567 | 99.91531
|  | 1.568 | 99.9052
|  | 1.569 | 99.9094
|  | 1.57 | 99.88548
|  | 1.571 | 99.88832
|  | 1.572 | 99.88338
|  | 1.573 | 99.87281
|  | 1.574 | 99.87391
|  | 1.575 | 99.87074
|  | 1.576 | 99.83013
|  | 1.577 | 99.8556
|  | 1.578 | 99.83331
|  | 1.579 | 99.82869
|  | 1.58 | 99.8095
|  | 1.581 | 99.81118
|  | 1.582 | 99.79344
|  | 1.583 | 99.77494
|  | 1.584 | 99.76465
|  | 1.585 | 99.75791
|  | 1.586 | 99.71871
|  | 1.587 | 99.7101
|  | 1.588 | 99.70392
|  | 1.589 | 99.68009
|  | 1.59 | 99.6588
|  | 1.591 | 99.64547
|  | 1.592 | 99.62971
|  | 1.593 | 99.58997
|  | 1.594 | 99.57003
|  | 1.595 | 99.56966
|  | 1.596 | 99.53042
|  | 1.597 | 99.51844
|  | 1.598 | 99.51374
|  | 1.599 | 99.48324
|  | 1.6 | 99.49254
|  | 1.601 | 99.47498
|  | 1.602 | 99.46154
|  | 1.603 | 99.46572
|  | 1.604 | 99.46568
|  | 1.605 | 99.48331
|  | 1.606 | 99.45772
|  | 1.607 | 99.51064
|  | 1.608 | 99.47338
|  | 1.609 | 99.53457
|  | 1.61 | 99.5105
|  | 1.611 | 99.5651
|  | 1.612 | 99.56031
|  | 1.613 | 99.57934
|  | 1.614 | 99.58558
|  | 1.615 | 99.62344
|  | 1.616 | 99.62338
|  | 1.617 | 99.65377
|  | 1.618 | 99.67755
|  | 1.619 | 99.67337
|  | 1.62 | 99.71796
|  | 1.621 | 99.70618
|  | 1.622 | 99.73135
|  | 1.623 | 99.7451
|  | 1.624 | 99.75657
|  | 1.625 | 99.76837
|  | 1.626 | 99.78019
|  | 1.627 | 99.79649
|  | 1.628 | 99.81228
|  | 1.629 | 99.80472
|  | 1.63 | 99.84117
|  | 1.631 | 99.82261
|  | 1.632 | 99.82959
|  | 1.633 | 99.84498
|  | 1.634 | 99.84856
|  | 1.635 | 99.85277
|  | 1.636 | 99.86265
|  | 1.637 | 99.86464
|  | 1.638 | 99.87683
|  | 1.639 | 99.87816
|  | 1.64 | 99.88455
|  | 1.641 | 99.88639
|  | 1.642 | 99.8869
|  | 1.643 | 99.89873
|  | 1.644 | 99.87555
|  | 1.645 | 99.90541
|  | 1.646 | 99.88935
|  | 1.647 | 99.90943
|  | 1.648 | 99.90924
|  | 1.649 | 99.90452
|  | 1.65 | 99.91675
|  | 1.651 | 99.90218
|  | 1.652 | 99.93317
|  | 1.653 | 99.89398
|  | 1.654 | 99.9278
|  | 1.655 | 99.91091
|  | 1.656 | 99.9215
|  | 1.657 | 99.9151
|  | 1.658 | 99.93567
|  | 1.659 | 99.91205
|  | 1.66 | 99.928
|  | 1.661 | 99.92228
|  | 1.662 | 99.91297
|  | 1.663 | 99.9475
|  | 1.664 | 99.90686
|  | 1.665 | 99.94598
|  | 1.666 | 99.91715
|  | 1.667 | 99.94623
|  | 1.668 | 99.92154
|  | 1.669 | 99.93552
|  | 1.67 | 99.92164
|  | 1.671 | 99.94278
|  | 1.672 | 99.91833
|  | 1.673 | 99.93696
|  | 1.674 | 99.92404
|  | 1.675 | 99.93807
|  | 1.676 | 99.91929
|  | 1.677 | 99.93932
|  | 1.678 | 99.92422
|  | 1.679 | 99.94364
|  | 1.68 | 99.91326
|  | 1.681 | 99.94395
|  | 1.682 | 99.94581
|  | 1.683 | 99.91953
|  | 1.684 | 99.94519
|  | 1.685 | 99.9244
|  | 1.686 | 99.94731
|  | 1.687 | 99.92766
|  | 1.688 | 99.92374
|  | 1.689 | 99.94565
|  | 1.69 | 99.93558
|  | 1.691 | 99.92589
|  | 1.692 | 99.92295
|  | 1.693 | 99.93228
|  | 1.694 | 99.92324
|  | 1.695 | 99.92465
|  | 1.696 | 99.9246
|  | 1.697 | 99.9193
|  | 1.698 | 99.91003
|  | 1.699 | 99.92326
|  | 1.7 | 99.93261
|  | 1.701 | 99.91148
|  | 1.702 | 99.91422
|  | 1.703 | 99.93164
|  | 1.704 | 99.90817
|  | 1.705 | 99.91408
|  | 1.706 | 99.91352
|  | 1.707 | 99.91288
|  | 1.708 | 99.90966
|  | 1.709 | 99.91331
|  | 1.71 | 99.90773
|  | 1.711 | 99.89527
|  | 1.712 | 99.92276
|  | 1.713 | 99.89269
|  | 1.714 | 99.89805
|  | 1.715 | 99.8905
|  | 1.716 | 99.90564
|  | 1.717 | 99.87677
|  | 1.718 | 99.901
|  | 1.719 | 99.86688
|  | 1.72 | 99.88643
|  | 1.721 | 99.88136
|  | 1.722 | 99.87991
|  | 1.723 | 99.87887
|  | 1.724 | 99.87213
|  | 1.725 | 99.85806
|  | 1.726 | 99.86891
|  | 1.727 | 99.86094
|  | 1.728 | 99.84921
|  | 1.729 | 99.84171
|  | 1.73 | 99.84396
|  | 1.731 | 99.83491
|  | 1.732 | 99.81821
|  | 1.733 | 99.82729
|  | 1.734 | 99.80996
|  | 1.735 | 99.80932
|  | 1.736 | 99.81214
|  | 1.737 | 99.79931
|  | 1.738 | 99.79166
|  | 1.739 | 99.77723
|  | 1.74 | 99.78212
|  | 1.741 | 99.75271
|  | 1.742 | 99.75076
|  | 1.743 | 99.74221
|  | 1.744 | 99.72223
|  | 1.745 | 99.72124
|  | 1.746 | 99.69301
|  | 1.747 | 99.69601
|  | 1.748 | 99.67813
|  | 1.749 | 99.66483
|  | 1.75 | 99.64283
|  | 1.751 | 99.61619
|  | 1.752 | 99.60632
|  | 1.753 | 99.58994
|  | 1.754 | 99.56533
|  | 1.755 | 99.5417
|  | 1.756 | 99.51894
|  | 1.757 | 99.48075
|  | 1.758 | 99.46473
|  | 1.759 | 99.42393
|  | 1.76 | 99.39529
|  | 1.761 | 99.36388
|  | 1.762 | 99.31557
|  | 1.763 | 99.29109
|  | 1.764 | 99.22275
|  | 1.765 | 99.18729
|  | 1.766 | 99.13074
|  | 1.767 | 99.0727
|  | 1.768 | 99.00814
|  | 1.769 | 98.92702
|  | 1.77 | 98.85594
|  | 1.771 | 98.77406
|  | 1.772 | 98.68385
|  | 1.773 | 98.57693
|  | 1.774 | 98.47772
|  | 1.775 | 98.35759
|  | 1.776 | 98.24388
|  | 1.777 | 98.09322
|  | 1.778 | 97.95963
|  | 1.779 | 97.80888
|  | 1.78 | 97.63304
|  | 1.781 | 97.48042
|  | 1.782 | 97.26769
|  | 1.783 | 97.08668
|  | 1.784 | 96.8762
|  | 1.785 | 96.67642
|  | 1.786 | 96.4618
|  | 1.787 | 96.26488
|  | 1.788 | 96.04863
|  | 1.789 | 95.83306
|  | 1.79 | 95.64639
|  | 1.791 | 95.47345
|  | 1.792 | 95.29304
|  | 1.793 | 95.16482
|  | 1.794 | 95.03056
|  | 1.795 | 94.93198
|  | 1.796 | 94.85351
|  | 1.797 | 94.7982
|  | 1.798 | 94.76681
|  | 1.799 | 94.78031
|  | 1.8 | 94.80187
|  | 1.801 | 94.86566
|  | 1.802 | 94.93412
|  | 1.803 | 95.03117
|  | 1.804 | 95.14223
|  | 1.805 | 95.26408
|  | 1.806 | 95.3918
|  | 1.807 | 95.52599
|  | 1.808 | 95.65923
|  | 1.809 | 95.81743
|  | 1.81 | 95.95035
|  | 1.811 | 96.09796
|  | 1.812 | 96.22958
|  | 1.813 | 96.35887
|  | 1.814 | 96.50053
|  | 1.815 | 96.6193
|  | 1.816 | 96.73383
|  | 1.817 | 96.84589
|  | 1.818 | 96.95768
|  | 1.819 | 97.05335
|  | 1.82 | 97.14609
|  | 1.821 | 97.24778
|  | 1.822 | 97.31219
|  | 1.823 | 97.3899
|  | 1.824 | 97.4651
|  | 1.825 | 97.53181
|  | 1.826 | 97.58487
|  | 1.827 | 97.64508
|  | 1.828 | 97.70457
|  | 1.829 | 97.7482
|  | 1.83 | 97.79552
|  | 1.831 | 97.84654
|  | 1.832 | 97.88318
|  | 1.833 | 97.92886
|  | 1.834 | 97.94541
|  | 1.835 | 97.98877
|  | 1.836 | 98.02322
|  | 1.837 | 98.03729
|  | 1.838 | 98.07697
|  | 1.839 | 98.07396
|  | 1.84 | 98.10089
|  | 1.841 | 98.10837
|  | 1.842 | 98.11691
|  | 1.843 | 98.15729
|  | 1.844 | 98.15394
|  | 1.845 | 98.16159
|  | 1.846 | 98.16386
|  | 1.847 | 98.17743
|  | 1.848 | 98.19358
|  | 1.849 | 98.1936
|  | 1.85 | 98.19206
|  | 1.851 | 98.19827
|  | 1.852 | 98.17316
|  | 1.853 | 98.17933
|  | 1.854 | 98.17821
|  | 1.855 | 98.17086
|  | 1.856 | 98.1623
|  | 1.857 | 98.1445
|  | 1.858 | 98.15072
|  | 1.859 | 98.13115
|  | 1.86 | 98.13153
|  | 1.861 | 98.11086
|  | 1.862 | 98.0908
|  | 1.863 | 98.08069
|  | 1.864 | 98.06481
|  | 1.865 | 98.04127
|  | 1.866 | 98.0189
|  | 1.867 | 98.00562
|  | 1.868 | 97.97486
|  | 1.869 | 97.93622
|  | 1.87 | 97.91342
|  | 1.871 | 97.87167
|  | 1.872 | 97.83283
|  | 1.873 | 97.79575
|  | 1.874 | 97.75406
|  | 1.875 | 97.71118
|  | 1.876 | 97.66004
|  | 1.877 | 97.61778
|  | 1.878 | 97.57961
|  | 1.879 | 97.52673
|  | 1.88 | 97.47104
|  | 1.881 | 97.41837
|  | 1.882 | 97.3671
|  | 1.883 | 97.29403
|  | 1.884 | 97.23824
|  | 1.885 | 97.17169
|  | 1.886 | 97.09124
|  | 1.887 | 97.0176
|  | 1.888 | 96.93759
|  | 1.889 | 96.84914
|  | 1.89 | 96.75261
|  | 1.891 | 96.65595
|  | 1.892 | 96.56039
|  | 1.893 | 96.44498
|  | 1.894 | 96.34261
|  | 1.895 | 96.22859
|  | 1.896 | 96.10505
|  | 1.897 | 95.98674
|  | 1.898 | 95.8488
|  | 1.899 | 95.69768
|  | 1.9 | 95.54446
|  | 1.901 | 95.3939
|  | 1.902 | 95.23771
|  | 1.903 | 95.07479
|  | 1.904 | 94.91069
|  | 1.905 | 94.72613
|  | 1.906 | 94.53391
|  | 1.907 | 94.34215
|  | 1.908 | 94.16437
|  | 1.909 | 93.86093
|  | 1.91 | 93.71245
|  | 1.911 | 93.48691
|  | 1.912 | 93.24093
|  | 1.913 | 92.99248
|  | 1.914 | 92.7326
|  | 1.915 | 92.44071
|  | 1.916 | 92.14885
|  | 1.917 | 91.85566
|  | 1.918 | 91.5213
|  | 1.919 | 91.1842
|  | 1.92 | 90.81833
|  | 1.921 | 90.43066
|  | 1.922 | 90.03831
|  | 1.923 | 89.63518
|  | 1.924 | 89.20813
|  | 1.925 | 88.7702
|  | 1.926 | 88.32409
|  | 1.927 | 87.83048
|  | 1.928 | 87.33723
|  | 1.929 | 86.83411
|  | 1.93 | 86.3025
|  | 1.931 | 85.75872
|  | 1.932 | 85.21177
|  | 1.933 | 84.62562
|  | 1.934 | 84.02044
|  | 1.935 | 83.4178
|  | 1.936 | 82.80251
|  | 1.937 | 82.16154
|  | 1.938 | 81.54547
|  | 1.939 | 80.89079
|  | 1.94 | 80.2386
|  | 1.941 | 79.60142
|  | 1.942 | 78.96559
|  | 1.943 | 78.34387
|  | 1.944 | 77.7178
|  | 1.945 | 77.09483
|  | 1.946 | 76.50193
|  | 1.947 | 75.92261
|  | 1.948 | 75.38603
|  | 1.949 | 74.86476
|  | 1.95 | 74.37637
|  | 1.951 | 73.90528
|  | 1.952 | 73.46651
|  | 1.953 | 73.06101
|  | 1.954 | 72.71482
|  | 1.955 | 72.38855
|  | 1.956 | 72.09475
|  | 1.957 | 71.8591
|  | 1.958 | 71.64942
|  | 1.959 | 71.48526
|  | 1.96 | 71.37468
|  | 1.961 | 71.26144
|  | 1.962 | 71.22023
|  | 1.963 | 71.20048
|  | 1.964 | 71.21434
|  | 1.965 | 71.26531
|  | 1.966 | 71.34318
|  | 1.967 | 71.43253
|  | 1.968 | 71.55317
|  | 1.969 | 71.70585
|  | 1.97 | 71.87229
|  | 1.971 | 72.044
|  | 1.972 | 72.24186
|  | 1.973 | 72.43923
|  | 1.974 | 72.65068
|  | 1.975 | 72.87194
|  | 1.976 | 73.10791
|  | 1.977 | 73.33882
|  | 1.978 | 73.56082
|  | 1.979 | 73.79303
|  | 1.98 | 74.0209
|  | 1.981 | 74.23657
|  | 1.982 | 74.46244
|  | 1.983 | 74.68545
|  | 1.984 | 74.87866
|  | 1.985 | 75.09431
|  | 1.986 | 75.2844
|  | 1.987 | 75.48091
|  | 1.988 | 75.64361
|  | 1.989 | 75.81927
|  | 1.99 | 75.97163
|  | 1.991 | 76.11897
|  | 1.992 | 76.26688
|  | 1.993 | 76.38606
|  | 1.994 | 76.51466
|  | 1.995 | 76.61263
|  | 1.996 | 76.71377
|  | 1.997 | 76.79682
|  | 1.998 | 76.86667
|  | 1.999 | 76.93684
|  | 2 | 76.98591
|  | 2.001 | 77.03806
|  | 2.002 | 77.06055
|  | 2.003 | 77.07515
|  | 2.004 | 77.0977
|  | 2.005 | 77.07213
|  | 2.006 | 77.0658
|  | 2.007 | 77.02109
|  | 2.008 | 76.98946
|  | 2.009 | 76.93359
|  | 2.01 | 76.8634
|  | 2.011 | 76.79711
|  | 2.012 | 76.70101
|  | 2.013 | 76.59425
|  | 2.014 | 76.47587
|  | 2.015 | 76.35209
|  | 2.016 | 76.20337
|  | 2.017 | 76.04787
|  | 2.018 | 75.87897
|  | 2.019 | 75.70788
|  | 2.02 | 75.51376
|  | 2.021 | 75.29959
|  | 2.022 | 75.07355
|  | 2.023 | 74.84472
|  | 2.024 | 74.59563
|  | 2.025 | 74.33209
|  | 2.026 | 74.04996
|  | 2.027 | 73.75245
|  | 2.028 | 73.43236
|  | 2.029 | 73.11282
|  | 2.03 | 72.77381
|  | 2.031 | 72.41501
|  | 2.032 | 72.03682
|  | 2.033 | 71.64011
|  | 2.034 | 71.21495
|  | 2.035 | 70.78089
|  | 2.036 | 70.34891
|  | 2.037 | 69.87856
|  | 2.038 | 69.37706
|  | 2.039 | 68.88001
|  | 2.04 | 68.33744
|  | 2.041 | 67.77352
|  | 2.042 | 67.21784
|  | 2.043 | 66.62127
|  | 2.044 | 65.99048
|  | 2.045 | 65.35998
|  | 2.046 | 64.69315
|  | 2.047 | 63.98342
|  | 2.048 | 63.27708
|  | 2.049 | 62.54363
|  | 2.05 | 61.78666
|  | 2.051 | 60.98505
|  | 2.052 | 60.17373
|  | 2.053 | 59.30353
|  | 2.054 | 58.43331
|  | 2.055 | 57.56488
|  | 2.056 | 56.64018
|  | 2.057 | 55.67136
|  | 2.058 | 54.70854
|  | 2.059 | 53.66831
|  | 2.06 | 52.61062
|  | 2.061 | 51.57485
|  | 2.062 | 50.46467
|  | 2.063 | 49.33624
|  | 2.064 | 48.20726
|  | 2.065 | 47.01348
|  | 2.066 | 45.78258
|  | 2.067 | 44.58865
|  | 2.068 | 43.3462
|  | 2.069 | 42.06291
|  | 2.07 | 40.79091
|  | 2.071 | 39.4839
|  | 2.072 | 38.12831
|  | 2.073 | 36.80328
|  | 2.074 | 35.4649
|  | 2.075 | 34.09936
|  | 2.076 | 32.73131
|  | 2.077 | 31.38178
|  | 2.078 | 29.97827
|  | 2.079 | 28.59242
|  | 2.08 | 27.26349
|  | 2.081 | 25.90001
|  | 2.082 | 24.53363
|  | 2.083 | 23.21342
|  | 2.084 | 21.87757
|  | 2.085 | 20.55523
|  | 2.086 | 19.31692
|  | 2.087 | 18.08128
|  | 2.088 | 16.85614
|  | 2.089 | 15.69925
|  | 2.09 | 14.55518
|  | 2.091 | 13.44146
|  | 2.092 | 12.41739
|  | 2.093 | 11.43375
|  | 2.094 | 10.47859
|  | 2.095 | 9.584588
|  | 2.096 | 8.760902
|  | 2.097 | 7.962378
|  | 2.098 | 7.241008
|  | 2.099 | 6.60451
|  | 2.1 | 6.006821
|  | 2.101 | 5.45251
|  | 2.102 | 4.989495
|  | 2.103 | 4.57431
|  | 2.104 | 4.213457
|  | 2.105 | 3.932203
|  | 2.106 | 3.702151
|  | 2.107 | 3.526242
|  | 2.108 | 3.413685
|  | 2.109 | 3.347401
|  | 2.11 | 3.332596
|  | 2.111 | 3.374411
|  | 2.112 | 3.462537
|  | 2.113 | 3.594975
|  | 2.114 | 3.762913
|  | 2.115 | 3.981326
|  | 2.116 | 4.232214
|  | 2.117 | 4.524391
|  | 2.118 | 4.824338
|  | 2.119 | 5.184972
|  | 2.12 | 5.55272
|  | 2.121 | 5.939169
|  | 2.122 | 6.364322
|  | 2.123 | 6.803396
|  | 2.124 | 7.223237
|  | 2.125 | 7.695775
|  | 2.126 | 8.163408
|  | 2.127 | 8.63007
|  | 2.128 | 9.116699
|  | 2.129 | 9.621889
|  | 2.13 | 10.09612
|  | 2.131 | 10.57907
|  | 2.132 | 11.05983
|  | 2.133 | 11.54072
|  | 2.134 | 12.01716
|  | 2.135 | 12.48986
|  | 2.136 | 12.95087
|  | 2.137 | 13.39682
|  | 2.138 | 13.84598
|  | 2.139 | 14.2707
|  | 2.14 | 14.68245
|  | 2.141 | 15.09887
|  | 2.142 | 15.49585
|  | 2.143 | 15.85717
|  | 2.144 | 16.22412
|  | 2.145 | 16.58411
|  | 2.146 | 16.89857
|  | 2.147 | 17.22213
|  | 2.148 | 17.52696
|  | 2.149 | 17.79721
|  | 2.15 | 18.06153
|  | 2.151 | 18.30903
|  | 2.152 | 18.53367
|  | 2.153 | 18.74505
|  | 2.154 | 18.9382
|  | 2.155 | 19.12449
|  | 2.156 | 19.26765
|  | 2.157 | 19.41731
|  | 2.158 | 19.53162
|  | 2.159 | 19.62993
|  | 2.16 | 19.71307
|  | 2.161 | 19.78351
|  | 2.162 | 19.8408
|  | 2.163 | 19.86915
|  | 2.164 | 19.88812
|  | 2.165 | 19.88278
|  | 2.166 | 19.85854
|  | 2.167 | 19.8185
|  | 2.168 | 19.77307
|  | 2.169 | 19.69895
|  | 2.17 | 19.60237
|  | 2.171 | 19.49961
|  | 2.172 | 19.38304
|  | 2.173 | 19.23434
|  | 2.174 | 19.07786
|  | 2.175 | 18.91258
|  | 2.176 | 18.71558
|  | 2.177 | 18.52976
|  | 2.178 | 18.3092
|  | 2.179 | 18.08162
|  | 2.18 | 17.83266
|  | 2.181 | 17.59942
|  | 2.182 | 17.30986
|  | 2.183 | 17.04198
|  | 2.184 | 16.75765
|  | 2.185 | 16.45301
|  | 2.186 | 16.13506
|  | 2.187 | 15.8262
|  | 2.188 | 15.48872
|  | 2.189 | 15.15002
|  | 2.19 | 14.8046
|  | 2.191 | 14.4361
|  | 2.192 | 14.0623
|  | 2.193 | 13.70433
|  | 2.194 | 13.31638
|  | 2.195 | 12.9211
|  | 2.196 | 12.53169
|  | 2.197 | 12.13106
|  | 2.198 | 11.7255
|  | 2.199 | 11.32598
|  | 2.2 | 10.90843
|  | 2.201 | 10.49563
|  | 2.202 | 10.08324
|  | 2.203 | 9.663112
|  | 2.204 | 9.257212
|  | 2.205 | 8.833422
|  | 2.206 | 8.427737
|  | 2.207 | 8.008444
|  | 2.208 | 7.60333
|  | 2.209 | 7.207595
|  | 2.21 | 6.801987
|  | 2.211 | 6.408223
|  | 2.212 | 6.032773
|  | 2.213 | 5.655937
|  | 2.214 | 5.281918
|  | 2.215 | 4.928195
|  | 2.216 | 4.583922
|  | 2.217 | 4.228618
|  | 2.218 | 3.923594
|  | 2.219 | 3.615176
|  | 2.22 | 3.319278
|  | 2.221 | 3.033918
|  | 2.222 | 2.770118
|  | 2.223 | 2.517096
|  | 2.224 | 2.293457
|  | 2.225 | 2.069453
|  | 2.226 | 1.878439
|  | 2.227 | 1.682859
|  | 2.228 | 1.531321
|  | 2.229 | 1.380676
|  | 2.23 | 1.259211
|  | 2.231 | 1.155173
|  | 2.232 | 1.065521
|  | 2.233 | 1.002222
|  | 2.234 | 0.974045
|  | 2.235 | 0.9363106
|  | 2.236 | 0.9434349
|  | 2.237 | 0.9627585
|  | 2.238 | 1.005178
|  | 2.239 | 1.056259
|  | 2.24 | 1.145456
|  | 2.241 | 1.240505
|  | 2.242 | 1.379793
|  | 2.243 | 1.508547
|  | 2.244 | 1.66785
|  | 2.245 | 1.837246
|  | 2.246 | 2.045539
|  | 2.247 | 2.26766
|  | 2.248 | 2.497578
|  | 2.249 | 2.751462
|  | 2.25 | 3.015146
|  | 2.251 | 3.300286
|  | 2.252 | 3.605887
|  | 2.253 | 3.917516
|  | 2.254 | 4.253916
|  | 2.255 | 4.611485
|  | 2.256 | 4.958164
|  | 2.257 | 5.350408
|  | 2.258 | 5.745929
|  | 2.259 | 6.150941
|  | 2.26 | 6.576825
|  | 2.261 | 7.017225
|  | 2.262 | 7.454051
|  | 2.263 | 7.900795
|  | 2.264 | 8.374402
|  | 2.265 | 8.850703
|  | 2.266 | 9.32762
|  | 2.267 | 9.831867
|  | 2.268 | 10.32181
|  | 2.269 | 10.80442
|  | 2.27 | 11.31391
|  | 2.271 | 11.81547
|  | 2.272 | 12.30398
|  | 2.273 | 12.82967
|  | 2.274 | 13.33698
|  | 2.275 | 13.8245
|  | 2.276 | 14.30762
|  | 2.277 | 14.8143
|  | 2.278 | 15.28314
|  | 2.279 | 15.7724
|  | 2.28 | 16.25104
|  | 2.281 | 16.71629
|  | 2.282 | 17.17052
|  | 2.283 | 17.63968
|  | 2.284 | 18.09139
|  | 2.285 | 18.54205
|  | 2.286 | 18.98964
|  | 2.287 | 19.4261
|  | 2.288 | 19.84669
|  | 2.289 | 20.26792
|  | 2.29 | 20.68182
|  | 2.291 | 21.09081
|  | 2.292 | 21.50116
|  | 2.293 | 21.89304
|  | 2.294 | 22.27401
|  | 2.295 | 22.65548
|  | 2.296 | 23.03509
|  | 2.297 | 23.39629
|  | 2.298 | 23.75727
|  | 2.299 | 24.11046
|  | 2.3 | 24.44095
|  | 2.301 | 24.77529
|  | 2.302 | 25.10351
|  | 2.303 | 25.40439
|  | 2.304 | 25.7137
|  | 2.305 | 26.01697
|  | 2.306 | 26.31785
|  | 2.307 | 26.58168
|  | 2.308 | 26.85007
|  | 2.309 | 27.10013
|  | 2.31 | 27.36157
|  | 2.311 | 27.61974
|  | 2.312 | 27.84204
|  | 2.313 | 28.05763
|  | 2.314 | 28.27583
|  | 2.315 | 28.49085
|  | 2.316 | 28.68009
|  | 2.317 | 28.86471
|  | 2.318 | 29.03287
|  | 2.319 | 29.20534
|  | 2.32 | 29.35451
|  | 2.321 | 29.52319
|  | 2.322 | 29.65511
|  | 2.323 | 29.78234
|  | 2.324 | 29.91704
|  | 2.325 | 30.00259
|  | 2.326 | 30.12812
|  | 2.327 | 30.21587
|  | 2.328 | 30.2919
|  | 2.329 | 30.38248
|  | 2.33 | 30.43224
|  | 2.331 | 30.49089
|  | 2.332 | 30.53133
|  | 2.333 | 30.58582
|  | 2.334 | 30.59581
|  | 2.335 | 30.63145
|  | 2.336 | 30.63122
|  | 2.337 | 30.63056
|  | 2.338 | 30.62619
|  | 2.339 | 30.62839
|  | 2.34 | 30.57942
|  | 2.341 | 30.54795
|  | 2.342 | 30.52299
|  | 2.343 | 30.46453
|  | 2.344 | 30.41667
|  | 2.345 | 30.34397
|  | 2.346 | 30.27013
|  | 2.347 | 30.183
|  | 2.348 | 30.09742
|  | 2.349 | 29.96707
|  | 2.35 | 29.89411
|  | 2.351 | 29.77999
|  | 2.352 | 29.64073
|  | 2.353 | 29.49785
|  | 2.354 | 29.36742
|  | 2.355 | 29.21065
|  | 2.356 | 29.06068
|  | 2.357 | 28.90216
|  | 2.358 | 28.72767
|  | 2.359 | 28.54898
|  | 2.36 | 28.38538
|  | 2.361 | 28.17225
|  | 2.362 | 27.97321
|  | 2.363 | 27.77141
|  | 2.364 | 27.5485
|  | 2.365 | 27.34849
|  | 2.366 | 27.10764
|  | 2.367 | 26.86291
|  | 2.368 | 26.63427
|  | 2.369 | 26.37491
|  | 2.37 | 26.12974
|  | 2.371 | 25.85521
|  | 2.372 | 25.60954
|  | 2.373 | 25.33737
|  | 2.374 | 25.06559
|  | 2.375 | 24.77362
|  | 2.376 | 24.48847
|  | 2.377 | 24.20763
|  | 2.378 | 23.92019
|  | 2.379 | 23.63092
|  | 2.38 | 23.30257
|  | 2.381 | 23.00351
|  | 2.382 | 22.69521
|  | 2.383 | 22.37757
|  | 2.384 | 22.05634
|  | 2.385 | 21.72685
|  | 2.386 | 21.40365
|  | 2.387 | 21.06004
|  | 2.388 | 20.7241
|  | 2.389 | 20.40788
|  | 2.39 | 20.06134
|  | 2.391 | 19.72102
|  | 2.392 | 19.38294
|  | 2.393 | 19.03482
|  | 2.394 | 18.68606
|  | 2.395 | 18.34893
|  | 2.396 | 17.99744
|  | 2.397 | 17.64555
|  | 2.398 | 17.31068
|  | 2.399 | 16.9551
|  | 2.4 | 16.59153
|  | 2.401 | 16.27728
|  | 2.402 | 15.91684
|  | 2.403 | 15.58867
|  | 2.404 | 15.2423
|  | 2.405 | 14.89969
|  | 2.406 | 14.56432
|  | 2.407 | 14.24177
|  | 2.408 | 13.91017
|  | 2.409 | 13.57657
|  | 2.41 | 13.26078
|  | 2.411 | 12.93706
|  | 2.412 | 12.60709
|  | 2.413 | 12.28792
|  | 2.414 | 11.99044
|  | 2.415 | 11.69231
|  | 2.416 | 11.40592
|  | 2.417 | 11.10761
|  | 2.418 | 10.80985
|  | 2.419 | 10.53803
|  | 2.42 | 10.27683
|  | 2.421 | 10.00342
|  | 2.422 | 9.738982
|  | 2.423 | 9.513554
|  | 2.424 | 9.246005
|  | 2.425 | 9.017123
|  | 2.426 | 8.781568
|  | 2.427 | 8.580168
|  | 2.428 | 8.368229
|  | 2.429 | 8.170402
|  | 2.43 | 7.965688
|  | 2.431 | 7.779785
|  | 2.432 | 7.617198
|  | 2.433 | 7.449876
|  | 2.434 | 7.284366
|  | 2.435 | 7.1395
|  | 2.436 | 7.003
|  | 2.437 | 6.86716
|  | 2.438 | 6.758252
|  | 2.439 | 6.643703
|  | 2.44 | 6.535472
|  | 2.441 | 6.4638
|  | 2.442 | 6.38836
|  | 2.443 | 6.305334
|  | 2.444 | 6.252646
|  | 2.445 | 6.191817
|  | 2.446 | 6.169219
|  | 2.447 | 6.135048
|  | 2.448 | 6.113722
|  | 2.449 | 6.079486
|  | 2.45 | 6.089383
|  | 2.451 | 6.096969
|  | 2.452 | 6.117875
|  | 2.453 | 6.120393
|  | 2.454 | 6.161997
|  | 2.455 | 6.194337
|  | 2.456 | 6.254998
|  | 2.457 | 6.310827
|  | 2.458 | 6.382734
|  | 2.459 | 6.438675
|  | 2.46 | 6.540878
|  | 2.461 | 6.621133
|  | 2.462 | 6.728847
|  | 2.463 | 6.831234
|  | 2.464 | 6.928673
|  | 2.465 | 7.059371
|  | 2.466 | 7.193561
|  | 2.467 | 7.315473
|  | 2.468 | 7.453925
|  | 2.469 | 7.592123
|  | 2.47 | 7.750162
|  | 2.471 | 7.910933
|  | 2.472 | 8.066993
|  | 2.473 | 8.237755
|  | 2.474 | 8.390874
|  | 2.475 | 8.577217
|  | 2.476 | 8.736274
|  | 2.477 | 8.922482
|  | 2.478 | 9.102601
|  | 2.479 | 9.310895
|  | 2.48 | 9.481606
|  | 2.481 | 9.674233
|  | 2.482 | 9.885312
|  | 2.483 | 10.06494
|  | 2.484 | 10.2623
|  | 2.485 | 10.48378
|  | 2.486 | 10.66619
|  | 2.487 | 10.89006
|  | 2.488 | 11.09525
|  | 2.489 | 11.27862
|  | 2.49 | 11.50178
|  | 2.491 | 11.68129
|  | 2.492 | 11.89905
|  | 2.493 | 12.126
|  | 2.494 | 12.3273
|  | 2.495 | 12.53545
|  | 2.496 | 12.72804
|  | 2.497 | 12.9379
|  | 2.498 | 13.1413
|  | 2.499 | 13.34354
|  | 2.5 | 13.54092