## Reflectance
B-Coated Dove Prisms Reflectance
|  | Wavelength (nm) | Reflectance (%)
|  | 500 | 25.669892
|  | 510 | 24.926729
|  | 520 | 23.623681
|  | 530 | 21.870395
Product Raw Data |  | 540 | 19.81234
Dove Prisms, AR-Coated for 650 to 1050 nm |  | 550 | 17.544589
|  | 560 | 15.173751
Item # | PS992-B, PS992M-B | 570 | 12.81179
DISCLAIMER: The data presented here are typical. Slight variations in performance data will occur from lot to lot. Please contact Technical Support with any questions regarding the use or reliability of this data. |  | 580 | 10.548674
|  | 590 | 8.466259
|  | 600 | 6.609199
|  | 610 | 5.012888
|  | 620 | 3.704736
|  | 630 | 2.669623
This data may be used in publications. However, please cite Thorlabs as the source. |  | 640 | 1.880133
|  | 650 | 1.309749
|  | 660 | 0.91945
Additional Information: |  | 670 | 0.671796
Measured at 45 deg AOI |  | 680 | 0.53192
|  | 690 | 0.470413
|  | 700 | 0.461197
|  | 710 | 0.486002
|  | 720 | 0.527746
|  | 730 | 0.576227
|  | 740 | 0.620283
|  | 750 | 0.662489
|  | 760 | 0.686241
|  | 770 | 0.707132
|  | 780 | 0.708789
|  | 790 | 0.704086
|  | 800 | 0.691109
|  | 810 | 0.664626
|  | 820 | 0.643285
|  | 830 | 0.602283
|  | 840 | 0.567847
|  | 850 | 0.534725
|  | 860 | 0.496465
|  | 870 | 0.464396
|  | 880 | 0.435604
|  | 890 | 0.401036
|  | 900 | 0.394701
|  | 910 | 0.381317
|  | 920 | 0.3989
|  | 930 | 0.35731
|  | 940 | 0.386818
|  | 950 | 0.380908
|  | 960 | 0.401758
|  | 970 | 0.451048
|  | 980 | 0.483402
|  | 990 | 0.510352
|  | 1000 | 0.602782
|  | 1010 | 0.676605
|  | 1020 | 0.737339
|  | 1030 | 0.833846
|  | 1040 | 0.920698
|  | 1050 | 1.024194
|  | 1060 | 1.13392
|  | 1070 | 1.251333
|  | 1080 | 1.370666
|  | 1090 | 1.499044
|  | 1100 | 1.63507
|  | 1110 | 1.758799
|  | 1120 | 1.906267
|  | 1130 | 2.058211
|  | 1140 | 2.204922
|  | 1150 | 2.357381
|  | 1160 | 2.516921
|  | 1170 | 2.671994
|  | 1180 | 2.827114
|  | 1190 | 2.993658
|  | 1200 | 3.160126