## Reflectance
Measured Reflectance of E03 Coating
| Wavelength (nm) | % Reflectance (6°, P-Pol.) | % Reflectance (6°, S-Pol.) | % Reflectance (6°, Unpol.) | Wavelength (nm) | % Reflectance (45°, Unpol.) | % Reflectance (45°, P-Pol.) | % Reflectance (45°, S-Pol.)
| 2500 | 4.911519051 | 5.049778 | 4.980649 | 2500 | 8.745452 | 0.8572121859 | 16.63369
| 2499 | 4.895047665 | 5.023344 | 4.959196 | 2499 | 8.890928 | 0.8859454393 | 16.89591
| 2498 | 4.872728348 | 4.981258 | 4.926993 | 2498 | 8.975019 | 0.9027813673 | 17.04726
| 2497 | 4.863399029 | 4.997101 | 4.93025 | 2497 | 9.100955 | 0.9298937321 | 17.27202
Product Raw Data | 2496 | 4.85084343 | 4.991579 | 4.921211 | 2496 | 9.218957 | 0.9558182359 | 17.4821
Measured Reflectance of E03 Coating | 2495 | 4.845523834 | 4.984123 | 4.914823 | 2495 | 9.349572 | 0.9878730178 | 17.71127
| 2494 | 4.842018604 | 4.990964 | 4.916491 | 2494 | 9.485058 | 1.01700592 | 17.95311
DISCLAIMER: The data presented here are typical. Slight variations in performance data will occur from lot to lot. Please contact Technical Support with any questions regarding the use or reliability of this data. | 2493 | 4.842112064 | 5.003532 | 4.922822 | 2493 | 9.596665 | 1.047483325 | 18.14585
| 2492 | 4.851354122 | 4.995787 | 4.92357 | 2492 | 9.712325 | 1.08406508 | 18.34059
| 2491 | 4.863286972 | 5.053608 | 4.958447 | 2491 | 9.845733 | 1.118982553 | 18.57248
| 2490 | 4.870248795 | 5.041262 | 4.955756 | 2490 | 9.967119 | 1.152389288 | 18.78185
| 2489 | 4.887629032 | 5.07429 | 4.98096 | 2489 | 10.08152 | 1.189146161 | 18.97388
| 2488 | 4.90776825 | 5.077425 | 4.992597 | 2488 | 10.20693 | 1.226936817 | 19.18693
Additional Information: | 2487 | 4.935194016 | 5.117618 | 5.026406 | 2487 | 10.33448 | 1.268819332 | 19.40014
For more information on Thorlabs' Optical Coatings, please see the Optical Coatings Webpage | 2486 | 4.960634232 | 5.154383 | 5.057509 | 2486 | 10.45888 | 1.309092402 | 19.60866
| 2485 | 4.996390343 | 5.202437 | 5.099414 | 2485 | 10.59039 | 1.3566401 | 19.82414
| 2484 | 5.032055855 | 5.229947 | 5.131002 | 2484 | 10.6996 | 1.397770047 | 20.00143
| 2483 | 5.073190212 | 5.274354 | 5.173772 | 2483 | 10.82287 | 1.444359064 | 20.20138
| 2482 | 5.116111755 | 5.30133 | 5.208721 | 2482 | 10.94764 | 1.490997672 | 20.40427
| 2481 | 5.162477016 | 5.357403 | 5.25994 | 2481 | 11.07124 | 1.538907886 | 20.60358
| 2480 | 5.215626717 | 5.44549 | 5.330558 | 2480 | 11.20229 | 1.590236783 | 20.81434
| 2479 | 5.274319649 | 5.49295 | 5.383635 | 2479 | 11.32327 | 1.640350938 | 21.0062
| 2478 | 5.334984303 | 5.560709 | 5.447847 | 2478 | 11.44623 | 1.692551732 | 21.19991
| 2477 | 5.396512508 | 5.61013 | 5.503321 | 2477 | 11.55505 | 1.742401958 | 21.3677
| 2476 | 5.463635921 | 5.697957 | 5.580796 | 2476 | 11.68222 | 1.797941685 | 21.56649
| 2475 | 5.533205509 | 5.774822 | 5.654014 | 2475 | 11.79332 | 1.855051875 | 21.73159
| 2474 | 5.607546329 | 5.844743 | 5.726145 | 2474 | 11.91127 | 1.906080723 | 21.91645
| 2473 | 5.686442375 | 5.932167 | 5.809305 | 2473 | 12.03877 | 1.964015007 | 22.11353
| 2472 | 5.77334404 | 6.024613 | 5.898978 | 2472 | 12.15901 | 2.026776075 | 22.29124
| 2471 | 5.854672432 | 6.12099 | 5.987831 | 2471 | 12.27537 | 2.082286119 | 22.46845
| 2470 | 5.944577694 | 6.199519 | 6.072048 | 2470 | 12.39276 | 2.143284798 | 22.64224
| 2469 | 6.030276299 | 6.281245 | 6.155761 | 2469 | 12.48706 | 2.196953297 | 22.77716
| 2468 | 6.126152515 | 6.38937 | 6.257761 | 2468 | 12.6109 | 2.264968634 | 22.95684
| 2467 | 6.227238178 | 6.490581 | 6.35891 | 2467 | 12.71706 | 2.325725317 | 23.1084
| 2466 | 6.327251434 | 6.62705 | 6.477151 | 2466 | 12.85139 | 2.391836166 | 23.31095
| 2465 | 6.4283638 | 6.711138 | 6.569751 | 2465 | 12.94821 | 2.453743219 | 23.44268
| 2464 | 6.536932945 | 6.823822 | 6.680377 | 2464 | 13.0622 | 2.520416975 | 23.60399
| 2463 | 6.651732922 | 6.97419 | 6.812961 | 2463 | 13.17159 | 2.587891579 | 23.75529
| 2462 | 6.765317917 | 7.05481 | 6.910064 | 2462 | 13.27632 | 2.649714708 | 23.90293
| 2461 | 6.878012657 | 7.188924 | 7.033468 | 2461 | 13.38355 | 2.721036196 | 24.04606
| 2460 | 6.998427868 | 7.310435 | 7.154432 | 2460 | 13.49062 | 2.785545111 | 24.1957
| 2459 | 7.117409229 | 7.423129 | 7.270269 | 2459 | 13.57742 | 2.851538658 | 24.30331
| 2458 | 7.243339539 | 7.553257 | 7.398298 | 2458 | 13.68459 | 2.921759605 | 24.44742
| 2457 | 7.372565746 | 7.703385 | 7.537975 | 2457 | 13.79945 | 2.994580746 | 24.60432
| 2456 | 7.503758907 | 7.845559 | 7.674659 | 2456 | 13.89663 | 3.064035177 | 24.72922
| 2455 | 7.628496647 | 7.944589 | 7.786543 | 2455 | 13.99113 | 3.131332874 | 24.85094
| 2454 | 7.765239716 | 8.100628 | 7.932934 | 2454 | 14.08298 | 3.200819969 | 24.96514
| 2453 | 7.905317783 | 8.233743 | 8.06953 | 2453 | 14.17891 | 3.273329973 | 25.08448
| 2452 | 8.041057587 | 8.374277 | 8.207667 | 2452 | 14.25885 | 3.346805334 | 25.1709
| 2451 | 8.186461449 | 8.535888 | 8.361175 | 2451 | 14.38048 | 3.42098403 | 25.33998
| 2450 | 8.329997063 | 8.689618 | 8.509808 | 2450 | 14.44977 | 3.489815474 | 25.40973
| 2449 | 8.471132278 | 8.821259 | 8.646195 | 2449 | 14.53886 | 3.561897993 | 25.51582
| 2448 | 8.621386528 | 8.992416 | 8.806901 | 2448 | 14.63317 | 3.637417793 | 25.62892
| 2447 | 8.770179749 | 9.133716 | 8.951948 | 2447 | 14.70937 | 3.71028924 | 25.70845
| 2446 | 8.915449142 | 9.303592 | 9.10952 | 2446 | 14.78285 | 3.779910564 | 25.78578
| 2445 | 9.069783211 | 9.447606 | 9.258694 | 2445 | 14.87204 | 3.855575323 | 25.88851
| 2444 | 9.220854759 | 9.606247 | 9.413551 | 2444 | 14.95646 | 3.928949594 | 25.98398
| 2443 | 9.37040329 | 9.754614 | 9.562509 | 2443 | 15.02674 | 3.997961521 | 26.05552
| 2442 | 9.52890873 | 9.928477 | 9.728693 | 2442 | 15.11033 | 4.071315289 | 26.14934
| 2441 | 9.683032036 | 10.0773 | 9.880164 | 2441 | 15.17493 | 4.143610001 | 26.20625
| 2440 | 9.842038155 | 10.24253 | 10.04228 | 2440 | 15.2398 | 4.218875408 | 26.26072
| 2439 | 9.995128632 | 10.41542 | 10.20527 | 2439 | 15.30616 | 4.289499283 | 26.32283
| 2438 | 10.15603542 | 10.56262 | 10.35933 | 2438 | 15.38248 | 4.364995003 | 26.39997
| 2437 | 10.31465626 | 10.72339 | 10.51902 | 2437 | 15.44314 | 4.434037685 | 26.45225
| 2436 | 10.46885395 | 10.89258 | 10.68072 | 2436 | 15.50964 | 4.503734589 | 26.51554
| 2435 | 10.62844658 | 11.06856 | 10.8485 | 2435 | 15.57079 | 4.577486038 | 26.5641
| 2434 | 10.79316139 | 11.19704 | 10.9951 | 2434 | 15.62686 | 4.652043819 | 26.60168
| 2433 | 10.94805527 | 11.37315 | 11.1606 | 2433 | 15.67903 | 4.717053413 | 26.64101
| 2432 | 11.10874271 | 11.5301 | 11.31942 | 2432 | 15.73764 | 4.789657593 | 26.68562
| 2431 | 11.27244568 | 11.70341 | 11.48793 | 2431 | 15.78816 | 4.861476898 | 26.71485
| 2430 | 11.42628002 | 11.87116 | 11.64872 | 2430 | 15.8242 | 4.928913116 | 26.71949
| 2429 | 11.585989 | 12.00993 | 11.79796 | 2429 | 15.86827 | 4.993228436 | 26.74331
| 2428 | 11.74424171 | 12.1529 | 11.94857 | 2428 | 15.91356 | 5.061598778 | 26.76551
| 2427 | 11.89938831 | 12.3396 | 12.11949 | 2427 | 15.95751 | 5.129140377 | 26.78589
| 2426 | 12.06005478 | 12.49974 | 12.2799 | 2426 | 15.98845 | 5.196115971 | 26.78079
| 2425 | 12.21460342 | 12.65803 | 12.43632 | 2425 | 16.02546 | 5.261293411 | 26.78964
| 2424 | 12.36461353 | 12.79557 | 12.58009 | 2424 | 16.07338 | 5.323595524 | 26.82316
| 2423 | 12.52169895 | 12.97186 | 12.74678 | 2423 | 16.09134 | 5.389882088 | 26.7928
| 2422 | 12.67579842 | 13.13167 | 12.90374 | 2422 | 16.12605 | 5.455771923 | 26.79632
| 2421 | 12.82367134 | 13.30572 | 13.0647 | 2421 | 16.15907 | 5.517121792 | 26.80102
| 2420 | 12.97256374 | 13.4187 | 13.19563 | 2420 | 16.16188 | 5.573812485 | 26.74994
| 2419 | 13.12455845 | 13.57678 | 13.35067 | 2419 | 16.19811 | 5.63839817 | 26.75782
| 2418 | 13.27121735 | 13.69673 | 13.48397 | 2418 | 16.20651 | 5.695701122 | 26.71732
| 2417 | 13.41711235 | 13.86898 | 13.64305 | 2417 | 16.21399 | 5.75056839 | 26.67741
| 2416 | 13.56612301 | 14.04454 | 13.80533 | 2416 | 16.23382 | 5.814189434 | 26.65346
| 2415 | 13.71650887 | 14.18919 | 13.95285 | 2415 | 16.24966 | 5.871133804 | 26.62819
| 2414 | 13.85215855 | 14.30956 | 14.08086 | 2414 | 16.26032 | 5.927089214 | 26.59355
| 2413 | 13.9957819 | 14.47699 | 14.23639 | 2413 | 16.2606 | 5.983584881 | 26.53761
| 2412 | 14.12990952 | 14.5845 | 14.3572 | 2412 | 16.25491 | 6.032744408 | 26.47707
| 2411 | 14.26329613 | 14.74626 | 14.50478 | 2411 | 16.26126 | 6.085473061 | 26.43704
| 2410 | 14.40783882 | 14.88181 | 14.64482 | 2410 | 16.26697 | 6.136901855 | 26.39703
| 2409 | 14.53455353 | 14.98997 | 14.76226 | 2409 | 16.2541 | 6.187193394 | 26.32101
| 2408 | 14.6655407 | 15.13093 | 14.89824 | 2408 | 16.23744 | 6.234395027 | 26.24049
| 2407 | 14.7934227 | 15.28899 | 15.04121 | 2407 | 16.232 | 6.282168388 | 26.18183
| 2406 | 14.92058182 | 15.40152 | 15.16105 | 2406 | 16.21431 | 6.331357479 | 26.09727
| 2405 | 15.03930092 | 15.51655 | 15.27792 | 2405 | 16.18413 | 6.374895573 | 25.99336
| 2404 | 15.15779209 | 15.62362 | 15.39071 | 2404 | 16.17339 | 6.416518211 | 25.93027
| 2403 | 15.28181553 | 15.7712 | 15.52651 | 2403 | 16.15944 | 6.460675716 | 25.8582
| 2402 | 15.39146137 | 15.86695 | 15.6292 | 2402 | 16.1184 | 6.499259949 | 25.73753
| 2401 | 15.50497723 | 15.9701 | 15.73754 | 2401 | 16.09801 | 6.535730362 | 25.6603
| 2400 | 15.61530876 | 16.08508 | 15.8502 | 2400 | 16.07482 | 6.575910568 | 25.57374
| 2399 | 15.72155666 | 16.18648 | 15.95402 | 2399 | 16.02728 | 6.612236977 | 25.44232
| 2398 | 15.82411194 | 16.29111 | 16.05761 | 2398 | 16.00767 | 6.647740364 | 25.3676
| 2397 | 15.92613029 | 16.3849 | 16.15551 | 2397 | 15.95062 | 6.679572105 | 25.22166
| 2396 | 16.02321815 | 16.50303 | 16.26312 | 2396 | 15.91448 | 6.712936401 | 25.11603
| 2395 | 16.11122704 | 16.5724 | 16.34181 | 2395 | 15.87618 | 6.741425514 | 25.01094
| 2394 | 16.20129585 | 16.67119 | 16.43624 | 2394 | 15.82118 | 6.772669315 | 24.8697
| 2393 | 16.28865433 | 16.74745 | 16.51805 | 2393 | 15.76858 | 6.794541359 | 24.74262
| 2392 | 16.37559509 | 16.85919 | 16.61739 | 2392 | 15.72099 | 6.824632645 | 24.61734
| 2391 | 16.45552444 | 16.92403 | 16.68978 | 2391 | 15.6609 | 6.846655369 | 24.47514
| 2390 | 16.53760147 | 16.99874 | 16.76817 | 2390 | 15.60153 | 6.870752335 | 24.3323
| 2389 | 16.60769272 | 17.05424 | 16.83097 | 2389 | 15.54508 | 6.887413502 | 24.20275
| 2388 | 16.68338585 | 17.15418 | 16.91878 | 2388 | 15.48743 | 6.913301945 | 24.06155
| 2387 | 16.75225067 | 17.22723 | 16.98974 | 2387 | 15.41413 | 6.928361416 | 23.89991
| 2386 | 16.80854034 | 17.28599 | 17.04727 | 2386 | 15.35044 | 6.946286678 | 23.7546
| 2385 | 16.87374496 | 17.34578 | 17.10976 | 2385 | 15.27008 | 6.956802368 | 23.58335
| 2384 | 16.9325695 | 17.37193 | 17.15225 | 2384 | 15.19875 | 6.972640991 | 23.42487
| 2383 | 16.98120689 | 17.43942 | 17.21031 | 2383 | 15.11109 | 6.979207039 | 23.24296
| 2382 | 17.03707504 | 17.50466 | 17.27087 | 2382 | 15.06294 | 6.993030548 | 23.13285
| 2381 | 17.07824516 | 17.52115 | 17.2997 | 2381 | 14.95627 | 6.9953866 | 22.91715
| 2380 | 17.12889099 | 17.57359 | 17.35124 | 2380 | 14.87514 | 7.00536871 | 22.7449
| 2379 | 17.16107941 | 17.6029 | 17.38199 | 2379 | 14.78736 | 7.007280827 | 22.56744
| 2378 | 17.19992447 | 17.64556 | 17.42274 | 2378 | 14.71214 | 7.011152744 | 22.41313
| 2377 | 17.22762489 | 17.67827 | 17.45295 | 2377 | 14.61251 | 7.011476994 | 22.21354
| 2376 | 17.25830269 | 17.70794 | 17.48312 | 2376 | 14.52672 | 7.011417389 | 22.04201
| 2375 | 17.27951241 | 17.68871 | 17.48411 | 2375 | 14.42257 | 7.007198811 | 21.83793
| 2374 | 17.29607964 | 17.71773 | 17.5069 | 2374 | 14.32466 | 7.00089407 | 21.64843
| 2373 | 17.3144722 | 17.74199 | 17.52823 | 2373 | 14.24228 | 6.998567104 | 21.48599
| 2372 | 17.32487297 | 17.75908 | 17.54197 | 2372 | 14.12409 | 6.985938549 | 21.26223
| 2371 | 17.33244896 | 17.75164 | 17.54204 | 2371 | 14.0176 | 6.973885059 | 21.06132
| 2370 | 17.33415794 | 17.74776 | 17.54096 | 2370 | 13.92288 | 6.966069221 | 20.87969
| 2369 | 17.33639908 | 17.75685 | 17.54662 | 2369 | 13.80948 | 6.9544487 | 20.66452
| 2368 | 17.32031059 | 17.7092 | 17.51476 | 2368 | 13.68547 | 6.93100071 | 20.43993
| 2367 | 17.31814957 | 17.70756 | 17.51285 | 2367 | 13.58512 | 6.921296597 | 20.24895
| 2366 | 17.30982208 | 17.68547 | 17.49765 | 2366 | 13.47107 | 6.900175571 | 20.04196
| 2365 | 17.27643013 | 17.6747 | 17.47557 | 2365 | 13.34283 | 6.874063015 | 19.81159
| 2364 | 17.26720047 | 17.63377 | 17.45048 | 2364 | 13.23405 | 6.855904102 | 19.61219
| 2363 | 17.24132347 | 17.61808 | 17.4297 | 2363 | 13.11757 | 6.831525326 | 19.40362
| 2362 | 17.20771408 | 17.58991 | 17.39881 | 2362 | 12.99676 | 6.80526495 | 19.18826
| 2361 | 17.17982101 | 17.55966 | 17.36974 | 2361 | 12.88073 | 6.7809515 | 18.98051
| 2360 | 17.13922691 | 17.514 | 17.32661 | 2360 | 12.7478 | 6.750141144 | 18.74545
| 2359 | 17.09929848 | 17.47167 | 17.28549 | 2359 | 12.63402 | 6.721048832 | 18.547
| 2358 | 17.05575371 | 17.4196 | 17.23768 | 2358 | 12.4972 | 6.686877251 | 18.30751
| 2357 | 17.0086937 | 17.3445 | 17.1766 | 2357 | 12.38705 | 6.655518055 | 18.11857
| 2356 | 16.94845963 | 17.29762 | 17.12304 | 2356 | 12.25887 | 6.619033337 | 17.8987
| 2355 | 16.89397812 | 17.22588 | 17.05993 | 2355 | 12.11523 | 6.581976414 | 17.64849
| 2354 | 16.83688164 | 17.17097 | 17.00393 | 2354 | 11.99582 | 6.547513008 | 17.44413
| 2353 | 16.76978683 | 17.11032 | 16.94006 | 2353 | 11.87313 | 6.505443096 | 17.24082
| 2352 | 16.69793129 | 17.05212 | 16.87502 | 2352 | 11.73553 | 6.462488174 | 17.00857
| 2351 | 16.6259594 | 16.94623 | 16.78609 | 2351 | 11.61136 | 6.424044132 | 16.79867
| 2350 | 16.54644966 | 16.86973 | 16.70809 | 2350 | 11.49342 | 6.377665043 | 16.60917
| 2349 | 16.46697807 | 16.76374 | 16.61536 | 2349 | 11.34985 | 6.329800129 | 16.36991
| 2348 | 16.3864212 | 16.68258 | 16.5345 | 2348 | 11.22347 | 6.284879684 | 16.16206
| 2347 | 16.29782677 | 16.56392 | 16.43087 | 2347 | 11.08399 | 6.235730648 | 15.93224
| 2346 | 16.2030468 | 16.49019 | 16.34662 | 2346 | 10.95265 | 6.182878971 | 15.72241
| 2345 | 16.10790825 | 16.36599 | 16.23695 | 2345 | 10.82411 | 6.133365154 | 15.51485
| 2344 | 16.00824928 | 16.28894 | 16.14859 | 2344 | 10.69452 | 6.080407619 | 15.30863
| 2343 | 15.90079689 | 16.16827 | 16.03453 | 2343 | 10.56275 | 6.026175022 | 15.09933
| 2342 | 15.80040455 | 16.08202 | 15.94121 | 2342 | 10.45117 | 5.974750996 | 14.92759
| 2341 | 15.69103718 | 15.95049 | 15.82076 | 2341 | 10.31561 | 5.915981293 | 14.71524
| 2340 | 15.57000256 | 15.834 | 15.702 | 2340 | 10.18948 | 5.859222412 | 14.51974
| 2339 | 15.46152687 | 15.71462 | 15.58807 | 2339 | 10.0595 | 5.801506996 | 14.3175
| 2338 | 15.34084797 | 15.56575 | 15.4533 | 2338 | 9.916216 | 5.738616943 | 14.09382
| 2337 | 15.21210194 | 15.42559 | 15.31884 | 2337 | 9.7992 | 5.676621914 | 13.92178
| 2336 | 15.08635712 | 15.32827 | 15.20732 | 2336 | 9.672214 | 5.614215851 | 13.73021
| 2335 | 14.95928192 | 15.16509 | 15.06218 | 2335 | 9.548897 | 5.552259445 | 13.54554
| 2334 | 14.82588959 | 15.01967 | 14.92278 | 2334 | 9.428927 | 5.487240314 | 13.37061
| 2333 | 14.69133472 | 14.91205 | 14.80169 | 2333 | 9.318844 | 5.424447536 | 13.21324
| 2332 | 14.55449581 | 14.73476 | 14.64463 | 2332 | 9.194253 | 5.358885765 | 13.02962
| 2331 | 14.41148949 | 14.57974 | 14.49561 | 2331 | 9.070492 | 5.289803982 | 12.85118
| 2330 | 14.27006435 | 14.45987 | 14.36497 | 2330 | 8.970175 | 5.22411108 | 12.71624
| 2329 | 14.12779522 | 14.27524 | 14.20152 | 2329 | 8.846069 | 5.158142567 | 12.534
| 2328 | 13.97505856 | 14.12944 | 14.05225 | 2328 | 8.735844 | 5.087392807 | 12.38429
| 2327 | 13.80934143 | 13.96315 | 13.88625 | 2327 | 8.635416 | 5.014639854 | 12.25619
| 2326 | 13.67484188 | 13.82702 | 13.75093 | 2326 | 8.534189 | 4.950650215 | 12.11773
| 2325 | 13.50730991 | 13.62977 | 13.56854 | 2325 | 8.428123 | 4.879237175 | 11.97701
| 2324 | 13.35648727 | 13.47204 | 13.41426 | 2324 | 8.329773 | 4.808740616 | 11.85081
| 2323 | 13.19136143 | 13.2976 | 13.24448 | 2323 | 8.221798 | 4.731197834 | 11.7124
| 2322 | 13.03448963 | 13.14221 | 13.08835 | 2322 | 8.130571 | 4.661043644 | 11.6001
| 2321 | 12.86730766 | 12.94913 | 12.90822 | 2321 | 8.038935 | 4.587240696 | 11.49063
| 2320 | 12.69786835 | 12.78172 | 12.7398 | 2320 | 7.948555 | 4.512115955 | 11.38499
| 2319 | 12.53654099 | 12.60721 | 12.57187 | 2319 | 7.867928 | 4.443732738 | 11.29212
| 2318 | 12.36619949 | 12.4268 | 12.3965 | 2318 | 7.783919 | 4.366512775 | 11.20133
| 2317 | 12.19501495 | 12.23419 | 12.2146 | 2317 | 7.713528 | 4.294146061 | 11.13291
| 2316 | 12.02036476 | 12.0385 | 12.02943 | 2316 | 7.613154 | 4.218657494 | 11.00765
| 2315 | 11.84559822 | 11.86993 | 11.85776 | 2315 | 7.55082 | 4.143838406 | 10.9578
| 2314 | 11.67804337 | 11.71378 | 11.69591 | 2314 | 7.48953 | 4.072357178 | 10.9067
| 2313 | 11.50539684 | 11.5236 | 11.5145 | 2313 | 7.422199 | 3.99800992 | 10.84639
| 2312 | 11.33139896 | 11.33483 | 11.33312 | 2312 | 7.364968 | 3.925974369 | 10.80396
| 2311 | 11.14708138 | 11.12852 | 11.1378 | 2311 | 7.291236 | 3.847007751 | 10.73546
| 2310 | 10.98151684 | 10.98189 | 10.98171 | 2310 | 7.249184 | 3.781355858 | 10.71701
| 2309 | 10.79762173 | 10.779 | 10.78831 | 2309 | 7.189399 | 3.701947212 | 10.67685
| 2308 | 10.61899281 | 10.58306 | 10.60103 | 2308 | 7.148652 | 3.626487017 | 10.67082
| 2307 | 10.44623375 | 10.40148 | 10.42386 | 2307 | 7.101147 | 3.55489397 | 10.6474
| 2306 | 10.27255726 | 10.2271 | 10.24983 | 2306 | 7.076104 | 3.483133793 | 10.66907
| 2305 | 10.09537792 | 10.04975 | 10.07256 | 2305 | 7.045495 | 3.417286396 | 10.6737
| 2304 | 9.926836014 | 9.862512 | 9.894674 | 2304 | 7.016462 | 3.345639706 | 10.68728
| 2303 | 9.747807503 | 9.70017 | 9.723989 | 2303 | 6.989646 | 3.275075436 | 10.70422
| 2302 | 9.575011253 | 9.508084 | 9.541548 | 2302 | 6.972606 | 3.200095177 | 10.74512
| 2301 | 9.399095535 | 9.31655 | 9.357823 | 2301 | 6.948471 | 3.132896423 | 10.76405
| 2300 | 9.229252815 | 9.132849 | 9.181051 | 2300 | 6.934981 | 3.061915159 | 10.80805
| 2299 | 9.057841301 | 8.949611 | 9.003726 | 2299 | 6.927355 | 2.992854118 | 10.86186
| 2298 | 8.890156746 | 8.797323 | 8.84374 | 2298 | 6.9261 | 2.93072772 | 10.92147
| 2297 | 8.722610474 | 8.608461 | 8.665536 | 2297 | 6.922697 | 2.860361099 | 10.98503
| 2296 | 8.557685852 | 8.454734 | 8.50621 | 2296 | 6.936037 | 2.800107241 | 11.07197
| 2295 | 8.392983437 | 8.265906 | 8.329445 | 2295 | 6.941946 | 2.731351137 | 11.15254
| 2294 | 8.232745171 | 8.106865 | 8.169805 | 2294 | 6.954998 | 2.667490005 | 11.24251
| 2293 | 8.070872307 | 7.939442 | 8.005157 | 2293 | 6.964813 | 2.601315022 | 11.32831
| 2292 | 7.918282509 | 7.788989 | 7.853636 | 2292 | 6.994989 | 2.543740273 | 11.44624
| 2291 | 7.76495409 | 7.621573 | 7.693263 | 2291 | 7.023896 | 2.483764648 | 11.56403
| 2290 | 7.611185074 | 7.464707 | 7.537946 | 2290 | 7.04848 | 2.422005415 | 11.67496
| 2289 | 7.457001686 | 7.3218 | 7.389401 | 2289 | 7.088506 | 2.364611626 | 11.8124
| 2288 | 7.316599846 | 7.174684 | 7.245642 | 2288 | 7.123851 | 2.310319901 | 11.93738
| 2287 | 7.174695969 | 7.030116 | 7.102406 | 2287 | 7.170414 | 2.255781651 | 12.08505
| 2286 | 7.034552097 | 6.902478 | 6.968515 | 2286 | 7.21826 | 2.203015804 | 12.2335
| 2285 | 6.90022707 | 6.76305 | 6.831639 | 2285 | 7.265884 | 2.147707462 | 12.38406
| 2284 | 6.766935349 | 6.625638 | 6.696287 | 2284 | 7.317724 | 2.09369874 | 12.54175
| 2283 | 6.638921261 | 6.506975 | 6.572948 | 2283 | 7.383026 | 2.048720121 | 12.71733
| 2282 | 6.512384892 | 6.379308 | 6.445847 | 2282 | 7.443018 | 2.000811577 | 12.88523
| 2281 | 6.390768051 | 6.25893 | 6.324849 | 2281 | 7.510363 | 1.951973915 | 13.06875
| 2280 | 6.271984577 | 6.161542 | 6.216763 | 2280 | 7.582448 | 1.905835271 | 13.25906
| 2279 | 6.153335571 | 6.049407 | 6.101371 | 2279 | 7.64949 | 1.857836127 | 13.44114
| 2278 | 6.037347794 | 5.93509 | 5.986219 | 2278 | 7.717917 | 1.810693145 | 13.62514
| 2277 | 5.91473341 | 5.849621 | 5.882177 | 2277 | 7.800841 | 1.765308499 | 13.83637
| 2276 | 5.809214592 | 5.74415 | 5.776682 | 2276 | 7.880331 | 1.72211194 | 14.03855
| 2275 | 5.704184532 | 5.670748 | 5.687466 | 2275 | 7.970508 | 1.682589173 | 14.25843
| 2274 | 5.610247135 | 5.600364 | 5.605305 | 2274 | 8.063882 | 1.648126721 | 14.47964
| 2273 | 5.515330791 | 5.516913 | 5.516122 | 2273 | 8.148832 | 1.6095258 | 14.68814
| 2272 | 5.423415661 | 5.435107 | 5.429261 | 2272 | 8.235033 | 1.569583774 | 14.90048
| 2271 | 5.346047401 | 5.383159 | 5.364603 | 2271 | 8.344652 | 1.544200778 | 15.1451
| 2270 | 5.270232201 | 5.317614 | 5.293923 | 2270 | 8.437857 | 1.508518934 | 15.3672
| 2269 | 5.207625866 | 5.271102 | 5.239364 | 2269 | 8.542088 | 1.483769655 | 15.60041
| 2268 | 5.147222042 | 5.228862 | 5.188042 | 2268 | 8.654276 | 1.459493041 | 15.84906
| 2267 | 5.097345829 | 5.190057 | 5.143701 | 2267 | 8.766665 | 1.440363526 | 16.09297
| 2266 | 5.058163643 | 5.157234 | 5.107699 | 2266 | 8.873318 | 1.421781063 | 16.32486
| 2265 | 5.018414497 | 5.128234 | 5.073324 | 2265 | 8.986012 | 1.404903769 | 16.56712
| 2264 | 4.993512154 | 5.116843 | 5.055178 | 2264 | 9.111615 | 1.392510653 | 16.83072
| 2263 | 4.970790863 | 5.096167 | 5.033479 | 2263 | 9.227047 | 1.377841711 | 17.07625
| 2262 | 4.961314678 | 5.100181 | 5.030748 | 2262 | 9.35134 | 1.375485063 | 17.32719
| 2261 | 4.962468624 | 5.093954 | 5.028211 | 2261 | 9.475381 | 1.368841052 | 17.58192
| 2260 | 4.961134911 | 5.101297 | 5.031216 | 2260 | 9.59878 | 1.364725828 | 17.83283
| 2259 | 4.976464748 | 5.134936 | 5.0557 | 2259 | 9.735391 | 1.371746659 | 18.09904
| 2258 | 4.993627071 | 5.152753 | 5.07319 | 2258 | 9.866018 | 1.37186861 | 18.36017
| 2257 | 5.018618584 | 5.177495 | 5.098057 | 2257 | 9.995397 | 1.37734735 | 18.61345
| 2256 | 5.055948734 | 5.218794 | 5.137371 | 2256 | 10.13513 | 1.386951804 | 18.88331
| 2255 | 5.092575073 | 5.254412 | 5.173493 | 2255 | 10.26588 | 1.395711541 | 19.13605
| 2254 | 5.142430782 | 5.314035 | 5.228233 | 2254 | 10.41371 | 1.416735649 | 19.41068
| 2253 | 5.194910049 | 5.375774 | 5.285342 | 2253 | 10.54542 | 1.430539608 | 19.66031
| 2252 | 5.253910542 | 5.434791 | 5.344351 | 2252 | 10.68193 | 1.445682645 | 19.91818
| 2251 | 5.327572346 | 5.508208 | 5.41789 | 2251 | 10.83683 | 1.473062038 | 20.20061
| 2250 | 5.391429424 | 5.582709 | 5.487069 | 2250 | 10.97295 | 1.492740154 | 20.45317
| 2249 | 5.468971729 | 5.669086 | 5.569029 | 2249 | 11.11711 | 1.516933322 | 20.71729
| 2248 | 5.559030056 | 5.758374 | 5.658702 | 2248 | 11.26505 | 1.548208714 | 20.9819
| 2247 | 5.643296719 | 5.844223 | 5.74376 | 2247 | 11.40282 | 1.573833108 | 21.23181
| 2246 | 5.745553017 | 5.952632 | 5.849092 | 2246 | 11.55207 | 1.607449174 | 21.4967
| 2245 | 5.84579277 | 6.047908 | 5.94685 | 2245 | 11.6964 | 1.637692332 | 21.75511
| 2244 | 5.958277702 | 6.167083 | 6.06268 | 2244 | 11.852 | 1.680944443 | 22.02305
| 2243 | 6.072368622 | 6.291153 | 6.181761 | 2243 | 11.99641 | 1.720991015 | 22.27183
| 2242 | 6.193897724 | 6.423928 | 6.308913 | 2242 | 12.14698 | 1.764358163 | 22.5296
| 2241 | 6.314099789 | 6.551991 | 6.433046 | 2241 | 12.28646 | 1.803661108 | 22.76926
| 2240 | 6.443385124 | 6.69145 | 6.567417 | 2240 | 12.43682 | 1.851819873 | 23.02181
| 2239 | 6.583901405 | 6.843214 | 6.713558 | 2239 | 12.5875 | 1.900939107 | 23.27407
| 2238 | 6.722916603 | 6.992628 | 6.857772 | 2238 | 12.73562 | 1.94645822 | 23.52479
| 2237 | 6.872702599 | 7.141217 | 7.00696 | 2237 | 12.87698 | 2.001436472 | 23.75253
| 2236 | 7.024929047 | 7.318838 | 7.171884 | 2236 | 13.03248 | 2.059205294 | 24.00575
| 2235 | 7.181402206 | 7.48636 | 7.333881 | 2235 | 13.1742 | 2.117187977 | 24.23121
| 2234 | 7.335730553 | 7.64161 | 7.48867 | 2234 | 13.31508 | 2.173400402 | 24.45676
| 2233 | 7.505301476 | 7.824087 | 7.664694 | 2233 | 13.46267 | 2.23425436 | 24.69108
| 2232 | 7.679515839 | 7.997865 | 7.83869 | 2232 | 13.60214 | 2.296270847 | 24.908
| 2231 | 7.85055685 | 8.175305 | 8.012931 | 2231 | 13.74662 | 2.361821651 | 25.13142
| 2230 | 8.037459373 | 8.369436 | 8.203448 | 2230 | 13.89548 | 2.429374933 | 25.36158
| 2229 | 8.221786499 | 8.573956 | 8.397871 | 2229 | 14.04259 | 2.502891541 | 25.58229
| 2228 | 8.4046278 | 8.749829 | 8.577229 | 2228 | 14.17289 | 2.570290804 | 25.77548
| 2227 | 8.592237473 | 8.954097 | 8.773167 | 2227 | 14.31745 | 2.644040108 | 25.99086
| 2226 | 8.796861649 | 9.165972 | 8.981417 | 2226 | 14.45507 | 2.719856739 | 26.19028
| 2225 | 8.983514786 | 9.354393 | 9.168954 | 2225 | 14.58522 | 2.789391279 | 26.38105
| 2224 | 9.185934067 | 9.578529 | 9.382231 | 2224 | 14.72495 | 2.872129202 | 26.57778
| 2223 | 9.385670662 | 9.775584 | 9.580627 | 2223 | 14.8568 | 2.950008154 | 26.7636
| 2222 | 9.589441299 | 9.985342 | 9.787392 | 2222 | 14.98723 | 3.028795481 | 26.94566
| 2221 | 9.795956612 | 10.20526 | 10.00061 | 2221 | 15.11441 | 3.1094172 | 27.1194
| 2220 | 10.01522636 | 10.42902 | 10.22212 | 2220 | 15.25352 | 3.19789052 | 27.30916
| 2219 | 10.22134972 | 10.64909 | 10.43522 | 2219 | 15.37976 | 3.283840418 | 27.47567
| 2218 | 10.43398762 | 10.85938 | 10.64668 | 2218 | 15.49747 | 3.366955042 | 27.62798
| 2217 | 10.64784336 | 11.08943 | 10.86863 | 2217 | 15.61916 | 3.453995705 | 27.78432
| 2216 | 10.86459827 | 11.28617 | 11.07539 | 2216 | 15.73885 | 3.541929007 | 27.93576
| 2215 | 11.07226276 | 11.51931 | 11.29579 | 2215 | 15.85319 | 3.629854202 | 28.07652
| 2214 | 11.29454422 | 11.75378 | 11.52416 | 2214 | 15.98161 | 3.724520683 | 28.2387
| 2213 | 11.51849365 | 11.98001 | 11.74925 | 2213 | 16.09647 | 3.819410086 | 28.37352
| 2212 | 11.72930241 | 12.19673 | 11.96302 | 2212 | 16.20113 | 3.904698849 | 28.49756
| 2211 | 11.94722557 | 12.42098 | 12.1841 | 2211 | 16.31597 | 3.999348402 | 28.6326
| 2210 | 12.1721487 | 12.65216 | 12.41216 | 2210 | 16.42986 | 4.096415997 | 28.76331
| 2209 | 12.38000679 | 12.86093 | 12.62047 | 2209 | 16.52154 | 4.184812069 | 28.85828
| 2208 | 12.60381794 | 13.09017 | 12.847 | 2208 | 16.62846 | 4.284982204 | 28.97193
| 2207 | 12.81846142 | 13.31961 | 13.06904 | 2207 | 16.72999 | 4.382405281 | 29.07758
| 2206 | 13.03710079 | 13.53107 | 13.28408 | 2206 | 16.83541 | 4.479512691 | 29.19131
| 2205 | 13.24632645 | 13.75349 | 13.49991 | 2205 | 16.92729 | 4.572443008 | 29.28215
| 2204 | 13.46210861 | 13.97425 | 13.71818 | 2204 | 17.02855 | 4.674382687 | 29.38272
| 2203 | 13.66451263 | 14.18442 | 13.92447 | 2203 | 17.10716 | 4.765264988 | 29.44905
| 2202 | 13.87434006 | 14.3927 | 14.13352 | 2202 | 17.19519 | 4.863803864 | 29.52657
| 2201 | 14.0834074 | 14.62182 | 14.35261 | 2201 | 17.27634 | 4.958911419 | 29.59377
| 2200 | 14.28059483 | 14.81886 | 14.54973 | 2200 | 17.35638 | 5.05779171 | 29.65498
| 2199 | 14.47894573 | 15.03186 | 14.7554 | 2199 | 17.43467 | 5.151371002 | 29.71798
| 2198 | 14.6746521 | 15.21686 | 14.94576 | 2198 | 17.5045 | 5.247591019 | 29.76141
| 2197 | 14.85933971 | 15.42049 | 15.13991 | 2197 | 17.57711 | 5.340116501 | 29.8141
| 2196 | 15.05393219 | 15.61255 | 15.33324 | 2196 | 17.63641 | 5.434966087 | 29.83786
| 2195 | 15.23677254 | 15.80887 | 15.52282 | 2195 | 17.6959 | 5.527839184 | 29.86397
| 2194 | 15.41858292 | 16.00304 | 15.71081 | 2194 | 17.74602 | 5.621559143 | 29.87048
| 2193 | 15.59038448 | 16.18356 | 15.88697 | 2193 | 17.80246 | 5.706381798 | 29.89854
| 2192 | 15.76807022 | 16.36009 | 16.06408 | 2192 | 17.85567 | 5.798822403 | 29.91251
| 2191 | 15.93505859 | 16.54121 | 16.23814 | 2191 | 17.90394 | 5.889052391 | 29.91884
| 2190 | 16.09799385 | 16.71334 | 16.40567 | 2190 | 17.94324 | 5.979378223 | 29.9071
| 2189 | 16.26412582 | 16.88183 | 16.57298 | 2189 | 17.99159 | 6.071149826 | 29.91204
| 2188 | 16.42801094 | 17.05148 | 16.73975 | 2188 | 18.02378 | 6.160112381 | 29.88744
| 2187 | 16.57399368 | 17.18613 | 16.88006 | 2187 | 18.04885 | 6.247075081 | 29.85062
| 2186 | 16.73336601 | 17.35893 | 17.04615 | 2186 | 18.09064 | 6.334017277 | 29.84726
| 2185 | 16.88547707 | 17.50469 | 17.19509 | 2185 | 18.10723 | 6.421359062 | 29.79311
| 2184 | 17.02671432 | 17.64465 | 17.33568 | 2184 | 18.12729 | 6.505156994 | 29.74942
| 2183 | 17.17426682 | 17.78372 | 17.47899 | 2183 | 18.15665 | 6.592489243 | 29.7208
| 2182 | 17.31160545 | 17.91998 | 17.61579 | 2182 | 18.16269 | 6.679464817 | 29.64592
| 2181 | 17.43882561 | 18.05103 | 17.74493 | 2181 | 18.17422 | 6.758071423 | 29.59036
| 2180 | 17.57097626 | 18.16288 | 17.86693 | 2180 | 18.17348 | 6.845355034 | 29.50161
| 2179 | 17.69684029 | 18.29497 | 17.9959 | 2179 | 18.19191 | 6.928376198 | 29.45545
| 2178 | 17.81061363 | 18.38528 | 18.09795 | 2178 | 18.17927 | 7.008173466 | 29.35036
| 2177 | 17.92244911 | 18.50056 | 18.21151 | 2177 | 18.17389 | 7.087529659 | 29.26025
| 2176 | 18.03258705 | 18.61597 | 18.32428 | 2176 | 18.1739 | 7.164345741 | 29.18346
| 2175 | 18.14272881 | 18.69058 | 18.41665 | 2175 | 18.15096 | 7.24207592 | 29.05984
| 2174 | 18.2247467 | 18.76456 | 18.49466 | 2174 | 18.13094 | 7.304292679 | 28.9576
| 2173 | 18.31672096 | 18.85889 | 18.58781 | 2173 | 18.11083 | 7.382387638 | 28.83928
| 2172 | 18.39619064 | 18.93721 | 18.6667 | 2172 | 18.08053 | 7.453373909 | 28.70769
| 2171 | 18.47103691 | 19.00977 | 18.7404 | 2171 | 18.05436 | 7.516933441 | 28.59178
| 2170 | 18.54110718 | 19.06792 | 18.80451 | 2170 | 18.01931 | 7.581914425 | 28.45671
| 2169 | 18.60025406 | 19.12602 | 18.86314 | 2169 | 17.97788 | 7.642141819 | 28.31362
| 2168 | 18.65778351 | 19.16968 | 18.91373 | 2168 | 17.93524 | 7.702279091 | 28.1682
| 2167 | 18.70701599 | 19.21809 | 18.96255 | 2167 | 17.87932 | 7.757483959 | 28.00116
| 2166 | 18.756073 | 19.24059 | 18.99833 | 2166 | 17.8278 | 7.819187641 | 27.83642
| 2165 | 18.78159523 | 19.27515 | 19.02837 | 2165 | 17.77021 | 7.867481709 | 27.67293
| 2164 | 18.81629944 | 19.28731 | 19.05181 | 2164 | 17.71281 | 7.921487808 | 27.50413
| 2163 | 18.84141922 | 19.30226 | 19.07184 | 2163 | 17.64452 | 7.972528934 | 27.3165
| 2162 | 18.84901047 | 19.31066 | 19.07984 | 2162 | 17.57784 | 8.018585205 | 27.13709
| 2161 | 18.85980034 | 19.31714 | 19.08847 | 2161 | 17.5004 | 8.06229496 | 26.9385
| 2160 | 18.86374283 | 19.3167 | 19.09022 | 2160 | 17.42181 | 8.105233192 | 26.73839
| 2159 | 18.8547039 | 19.30257 | 19.07864 | 2159 | 17.34217 | 8.141771317 | 26.54258
| 2158 | 18.84632492 | 19.27773 | 19.06203 | 2158 | 17.25272 | 8.178144455 | 26.3273
| 2157 | 18.82037735 | 19.25244 | 19.03641 | 2157 | 17.16563 | 8.213938713 | 26.11732
| 2156 | 18.78896141 | 19.2175 | 19.00323 | 2156 | 17.0664 | 8.243575096 | 25.88923
| 2155 | 18.73726654 | 19.18251 | 18.95989 | 2155 | 16.97521 | 8.267479897 | 25.68295
| 2154 | 18.72675896 | 19.10431 | 18.91553 | 2154 | 16.84979 | 8.295173645 | 25.40442
| 2153 | 18.66718483 | 19.06411 | 18.86565 | 2153 | 16.74974 | 8.31512928 | 25.18436
| 2152 | 18.60978699 | 19.00743 | 18.80861 | 2152 | 16.6431 | 8.332366943 | 24.95383
| 2151 | 18.54758835 | 18.9261 | 18.73684 | 2151 | 16.52644 | 8.355681419 | 24.69719
| 2150 | 18.46983528 | 18.83848 | 18.65416 | 2150 | 16.40634 | 8.361923218 | 24.45075
| 2149 | 18.40439796 | 18.77076 | 18.58758 | 2149 | 16.28655 | 8.37840271 | 24.1947
| 2148 | 18.32382393 | 18.67759 | 18.50071 | 2148 | 16.16056 | 8.382073402 | 23.93904
| 2147 | 18.21451569 | 18.56393 | 18.38922 | 2147 | 16.01942 | 8.384869576 | 23.65397
| 2146 | 18.13420296 | 18.47702 | 18.30561 | 2146 | 15.90241 | 8.394994736 | 23.40983
| 2145 | 18.02532959 | 18.3609 | 18.19311 | 2145 | 15.76231 | 8.393224716 | 23.13139
| 2144 | 17.90666771 | 18.24063 | 18.07365 | 2144 | 15.61656 | 8.386054993 | 22.84706
| 2143 | 17.79042244 | 18.11655 | 17.95349 | 2143 | 15.47981 | 8.383997917 | 22.57563
| 2142 | 17.66584396 | 17.97171 | 17.81878 | 2142 | 15.32637 | 8.374239922 | 22.27849
| 2141 | 17.5334549 | 17.82246 | 17.67796 | 2141 | 15.16834 | 8.355053902 | 21.98162
| 2140 | 17.38548851 | 17.67056 | 17.52802 | 2140 | 15.02351 | 8.348405838 | 21.69861
| 2139 | 17.24125862 | 17.51418 | 17.37772 | 2139 | 14.86576 | 8.324079514 | 21.40744
| 2138 | 17.08488083 | 17.34868 | 17.21678 | 2138 | 14.70271 | 8.303384781 | 21.10203
| 2137 | 16.92031097 | 17.17773 | 17.04902 | 2137 | 14.54001 | 8.276262283 | 20.80375
| 2136 | 16.75982857 | 17.01296 | 16.88639 | 2136 | 14.38869 | 8.257247925 | 20.52013
| 2135 | 16.58602715 | 16.81988 | 16.70295 | 2135 | 14.21337 | 8.221845627 | 20.2049
| 2134 | 16.40792274 | 16.63948 | 16.5237 | 2134 | 14.05095 | 8.193243027 | 19.90866
| 2133 | 16.22290993 | 16.44185 | 16.33238 | 2133 | 13.8829 | 8.159531593 | 19.60627
| 2132 | 16.03222847 | 16.23578 | 16.13401 | 2132 | 13.70593 | 8.118981361 | 19.29289
| 2131 | 15.82191753 | 16.02129 | 15.92161 | 2131 | 13.52434 | 8.07306385 | 18.97562
| 2130 | 15.6205492 | 15.80746 | 15.714 | 2130 | 13.35476 | 8.030882835 | 18.67864
| 2129 | 15.40196991 | 15.57533 | 15.48865 | 2129 | 13.17587 | 7.982517242 | 18.36921
| 2128 | 15.18605042 | 15.35753 | 15.27179 | 2128 | 13.00609 | 7.937440395 | 18.07474
| 2127 | 14.97073746 | 15.13824 | 15.05449 | 2127 | 12.83396 | 7.889369965 | 17.77856
| 2126 | 14.73527527 | 14.8959 | 14.81559 | 2126 | 12.64854 | 7.828639507 | 17.46843
| 2125 | 14.49846935 | 14.63501 | 14.56674 | 2125 | 12.46323 | 7.766829491 | 17.15962
| 2124 | 14.25963783 | 14.39866 | 14.32915 | 2124 | 12.29143 | 7.709936619 | 16.87293
| 2123 | 14.01782227 | 14.14343 | 14.08062 | 2123 | 12.10823 | 7.648397923 | 16.56807
| 2122 | 13.77050304 | 13.88116 | 13.82583 | 2122 | 11.92669 | 7.58285141 | 16.27053
| 2121 | 13.51407146 | 13.61722 | 13.56565 | 2121 | 11.75119 | 7.518332481 | 15.98404
| 2120 | 13.25978374 | 13.36412 | 13.31195 | 2120 | 11.57639 | 7.446099281 | 15.70668
| 2119 | 12.99091721 | 13.08569 | 13.0383 | 2119 | 11.39627 | 7.372619152 | 15.41992
| 2118 | 12.72705364 | 12.8041 | 12.76558 | 2118 | 11.21577 | 7.291565895 | 15.13997
| 2117 | 12.46199703 | 12.53717 | 12.49958 | 2117 | 11.04497 | 7.217361927 | 14.87258
| 2116 | 12.18030071 | 12.23652 | 12.20841 | 2116 | 10.86422 | 7.134234905 | 14.59421
| 2115 | 11.90753841 | 11.96263 | 11.93508 | 2115 | 10.69601 | 7.054694176 | 14.33733
| 2114 | 11.639678 | 11.68697 | 11.66332 | 2114 | 10.54019 | 6.976662636 | 14.10372
| 2113 | 11.34477615 | 11.37924 | 11.36201 | 2113 | 10.36192 | 6.882845402 | 13.841
| 2112 | 11.06463718 | 11.09973 | 11.08218 | 2112 | 10.2009 | 6.799966812 | 13.60182
| 2111 | 10.78853226 | 10.81161 | 10.80007 | 2111 | 10.04627 | 6.713665962 | 13.37887
| 2110 | 10.4899683 | 10.5034 | 10.49669 | 2110 | 9.871612 | 6.614230633 | 13.12899
| 2109 | 10.20838737 | 10.21344 | 10.21091 | 2109 | 9.725601 | 6.525365353 | 12.92584
| 2108 | 9.930388451 | 9.937544 | 9.933966 | 2108 | 9.585584 | 6.434364796 | 12.7368
| 2107 | 9.635077477 | 9.629585 | 9.632331 | 2107 | 9.426514 | 6.330674171 | 12.52235
| 2106 | 9.336602211 | 9.32433 | 9.330466 | 2106 | 9.27549 | 6.229382038 | 12.3216
| 2105 | 9.057971954 | 9.04668 | 9.052326 | 2105 | 9.149273 | 6.136494637 | 12.16205
| 2104 | 8.76836586 | 8.740755 | 8.75456 | 2104 | 9.012501 | 6.034741879 | 11.99026
| 2103 | 8.479551315 | 8.446924 | 8.463238 | 2103 | 8.87426 | 5.928006172 | 11.82051
| 2102 | 8.199956894 | 8.169365 | 8.184661 | 2102 | 8.76379 | 5.830640793 | 11.69694
| 2101 | 7.916960239 | 7.873037 | 7.894999 | 2101 | 8.635103 | 5.724675179 | 11.54553
| 2100 | 7.631494999 | 7.585284 | 7.60839 | 2100 | 8.513958 | 5.615066528 | 11.41285
| 2099 | 7.355209351 | 7.306569 | 7.330889 | 2099 | 8.409326 | 5.509860992 | 11.30879
| 2098 | 7.090817928 | 7.039991 | 7.065405 | 2098 | 8.307797 | 5.401901245 | 11.21369
| 2097 | 6.812251568 | 6.764362 | 6.788307 | 2097 | 8.20369 | 5.291237831 | 11.11614
| 2096 | 6.544293404 | 6.494557 | 6.519425 | 2096 | 8.112589 | 5.183479786 | 11.0417
| 2095 | 6.293940544 | 6.240956 | 6.267448 | 2095 | 8.028159 | 5.073583603 | 10.98273
| 2094 | 6.028820992 | 5.969983 | 5.999402 | 2094 | 7.94364 | 4.960463047 | 10.92682
| 2093 | 5.77883625 | 5.717825 | 5.748331 | 2093 | 7.870893 | 4.850052357 | 10.89173
| 2092 | 5.542742252 | 5.47961 | 5.511176 | 2092 | 7.807907 | 4.742448807 | 10.87337
| 2091 | 5.301533699 | 5.244747 | 5.27314 | 2091 | 7.747252 | 4.631496429 | 10.86301
| 2090 | 5.069038391 | 5.020223 | 5.044631 | 2090 | 7.696517 | 4.520070076 | 10.87296
| 2089 | 4.85050869 | 4.794109 | 4.822309 | 2089 | 7.645773 | 4.405224323 | 10.88632
| 2088 | 4.633041382 | 4.583392 | 4.608217 | 2088 | 7.603048 | 4.298037052 | 10.90806
| 2087 | 4.421592712 | 4.370274 | 4.395933 | 2087 | 7.574249 | 4.186380863 | 10.96212
| 2086 | 4.232944012 | 4.187682 | 4.210313 | 2086 | 7.54728 | 4.075116634 | 11.01944
| 2085 | 4.045576096 | 4.007689 | 4.026632 | 2085 | 7.535084 | 3.968513012 | 11.10165
| 2084 | 3.865328312 | 3.830004 | 3.847666 | 2084 | 7.51694 | 3.857970953 | 11.17591
| 2083 | 3.703247786 | 3.675418 | 3.689333 | 2083 | 7.517983 | 3.75434494 | 11.28162
| 2082 | 3.547010899 | 3.511579 | 3.529295 | 2082 | 7.51486 | 3.647337437 | 11.38238
| 2081 | 3.403175592 | 3.389763 | 3.396469 | 2081 | 7.528324 | 3.542032003 | 11.51462
| 2080 | 3.267612219 | 3.260779 | 3.264195 | 2080 | 7.543881 | 3.437293768 | 11.65047
| 2079 | 3.15278101 | 3.150114 | 3.151448 | 2079 | 7.565707 | 3.335271835 | 11.79614
| 2078 | 3.04016161 | 3.045939 | 3.04305 | 2078 | 7.59703 | 3.230180264 | 11.96388
| 2077 | 2.951407671 | 2.976022 | 2.963715 | 2077 | 7.643175 | 3.136694431 | 12.14965
| 2076 | 2.866822958 | 2.898532 | 2.882677 | 2076 | 7.68083 | 3.036397934 | 12.32526
| 2075 | 2.799678326 | 2.831864 | 2.815771 | 2075 | 7.735662 | 2.942844152 | 12.52848
| 2074 | 2.741560221 | 2.799398 | 2.770479 | 2074 | 7.795706 | 2.841427803 | 12.74998
| 2073 | 2.701095581 | 2.757854 | 2.729475 | 2073 | 7.854749 | 2.752295494 | 12.9572
| 2072 | 2.676442146 | 2.753037 | 2.714739 | 2072 | 7.932642 | 2.661581993 | 13.2037
| 2071 | 2.661545753 | 2.750491 | 2.706018 | 2071 | 8.008771 | 2.570834637 | 13.44671
| 2070 | 2.666487455 | 2.767505 | 2.716996 | 2070 | 8.091278 | 2.488897324 | 13.69366
| 2069 | 2.685435534 | 2.799448 | 2.742442 | 2069 | 8.186303 | 2.411045313 | 13.96156
| 2068 | 2.714915991 | 2.8405 | 2.777708 | 2068 | 8.286728 | 2.325816631 | 14.24764
| 2067 | 2.761862278 | 2.909556 | 2.835709 | 2067 | 8.37835 | 2.246994019 | 14.50971
| 2066 | 2.827064991 | 2.985665 | 2.906365 | 2066 | 8.48978 | 2.171363831 | 14.8082
| 2065 | 2.901406765 | 3.073214 | 2.98731 | 2065 | 8.60853 | 2.100220442 | 15.11684
| 2064 | 2.992329836 | 3.171677 | 3.082003 | 2064 | 8.717825 | 2.033334494 | 15.40231
| 2063 | 3.099030495 | 3.303024 | 3.201027 | 2063 | 8.839416 | 1.96479094 | 15.71404
| 2062 | 3.224802017 | 3.441583 | 3.333193 | 2062 | 8.979595 | 1.902690172 | 16.0565
| 2061 | 3.361360312 | 3.592197 | 3.476779 | 2061 | 9.106106 | 1.84337163 | 16.36884
| 2060 | 3.509093761 | 3.756724 | 3.632909 | 2060 | 9.240495 | 1.790485501 | 16.6905
| 2059 | 3.678839922 | 3.944672 | 3.811756 | 2059 | 9.385538 | 1.734565377 | 17.03651
| 2058 | 3.859747887 | 4.143743 | 4.001745 | 2058 | 9.53015 | 1.688479662 | 17.37182
| 2057 | 4.051012039 | 4.347951 | 4.199481 | 2057 | 9.679341 | 1.646963 | 17.71172
| 2056 | 4.267891884 | 4.587801 | 4.427847 | 2056 | 9.839229 | 1.603608012 | 18.07485
| 2055 | 4.487717152 | 4.822719 | 4.655218 | 2055 | 9.997022 | 1.563743114 | 18.4303
| 2054 | 4.719580173 | 5.077985 | 4.898783 | 2054 | 10.14961 | 1.530097365 | 18.76912
| 2053 | 4.968472004 | 5.330635 | 5.149553 | 2053 | 10.31721 | 1.502671719 | 19.13174
| 2052 | 5.238694668 | 5.626457 | 5.432576 | 2052 | 10.48915 | 1.479543686 | 19.49875
| 2051 | 5.499212265 | 5.904687 | 5.70195 | 2051 | 10.65006 | 1.457826495 | 19.8423
| 2050 | 5.794626236 | 6.216065 | 6.005346 | 2050 | 10.82272 | 1.439113498 | 20.20632
| 2049 | 6.102259636 | 6.536057 | 6.319158 | 2049 | 11.00575 | 1.42955637 | 20.58195
| 2048 | 6.402517796 | 6.850327 | 6.626423 | 2048 | 11.17772 | 1.422796249 | 20.93264
| 2047 | 6.723058224 | 7.192617 | 6.957838 | 2047 | 11.36209 | 1.417855144 | 21.30632
| 2046 | 7.054217339 | 7.540741 | 7.297479 | 2046 | 11.5349 | 1.417291164 | 21.65251
| 2045 | 7.387647152 | 7.893949 | 7.640798 | 2045 | 11.72124 | 1.423744559 | 22.01873
| 2044 | 7.739638329 | 8.24857 | 7.994104 | 2044 | 11.89752 | 1.428463936 | 22.36658
| 2043 | 8.10512352 | 8.634359 | 8.369741 | 2043 | 12.08767 | 1.44306016 | 22.73228
| 2042 | 8.47105217 | 9.01901 | 8.745031 | 2042 | 12.27838 | 1.465892315 | 23.09086
| 2041 | 8.837871552 | 9.406806 | 9.122339 | 2041 | 12.45763 | 1.483721018 | 23.43154
| 2040 | 9.224451065 | 9.800724 | 9.512588 | 2040 | 12.6484 | 1.509813428 | 23.78698
| 2039 | 9.61077404 | 10.19814 | 9.904459 | 2039 | 12.83748 | 1.54394424 | 24.13101
| 2038 | 9.99697113 | 10.59087 | 10.29392 | 2038 | 13.01863 | 1.577340126 | 24.45993
| 2037 | 10.40921021 | 11.01822 | 10.71371 | 2037 | 13.20862 | 1.617307901 | 24.79992
| 2036 | 10.81447792 | 11.4364 | 11.12544 | 2036 | 13.39088 | 1.65993011 | 25.12182
| 2035 | 11.20810986 | 11.84143 | 11.52477 | 2035 | 13.57483 | 1.703342557 | 25.44633
| 2034 | 11.62341309 | 12.27638 | 11.94989 | 2034 | 13.76226 | 1.756185651 | 25.76833
| 2033 | 12.04679489 | 12.71447 | 12.38063 | 2033 | 13.96052 | 1.817509294 | 26.10354
| 2032 | 12.45572186 | 13.13083 | 12.79327 | 2032 | 14.14209 | 1.881264329 | 26.40292
| 2031 | 12.87547016 | 13.55699 | 13.21623 | 2031 | 14.32011 | 1.940739751 | 26.69947
| 2030 | 13.30952168 | 13.99678 | 13.65315 | 2030 | 14.5068 | 2.006891489 | 27.00671
| 2029 | 13.72309589 | 14.41526 | 14.06918 | 2029 | 14.68364 | 2.082359791 | 27.28491
| 2028 | 14.14649487 | 14.86072 | 14.50361 | 2028 | 14.86889 | 2.15957284 | 27.5782
| 2027 | 14.56660652 | 15.29274 | 14.92967 | 2027 | 15.04439 | 2.237081051 | 27.85169
| 2026 | 14.9861412 | 15.71103 | 15.34859 | 2026 | 15.21681 | 2.321045876 | 28.11258
| 2025 | 15.40587997 | 16.12993 | 15.7679 | 2025 | 15.38542 | 2.405306339 | 28.36553
| 2024 | 15.8331213 | 16.56997 | 16.20154 | 2024 | 15.56799 | 2.499773502 | 28.6362
| 2023 | 16.24066734 | 16.98684 | 16.61375 | 2023 | 15.73298 | 2.590789795 | 28.87517
| 2022 | 16.65641403 | 17.39279 | 17.0246 | 2022 | 15.89619 | 2.689069033 | 29.10331
| 2021 | 17.07373238 | 17.82466 | 17.4492 | 2021 | 16.06211 | 2.78891468 | 29.3353
| 2020 | 17.48013306 | 18.23889 | 17.85951 | 2020 | 16.22758 | 2.894770622 | 29.56039
| 2019 | 17.86848259 | 18.62356 | 18.24602 | 2019 | 16.38126 | 2.999169827 | 29.76335
| 2018 | 18.27988243 | 19.04152 | 18.6607 | 2018 | 16.53764 | 3.108607054 | 29.96668
| 2017 | 18.68208122 | 19.44666 | 19.06437 | 2017 | 16.69945 | 3.225883484 | 30.17301
| 2016 | 19.06267548 | 19.82804 | 19.44536 | 2016 | 16.84774 | 3.334773064 | 30.36071
| 2015 | 19.44255066 | 20.20881 | 19.82568 | 2015 | 16.98471 | 3.455880642 | 30.51354
| 2014 | 19.82473373 | 20.59399 | 20.20936 | 2014 | 17.13018 | 3.572734356 | 30.68764
| 2013 | 20.19294548 | 20.95054 | 20.57174 | 2013 | 17.27059 | 3.692438364 | 30.84875
| 2012 | 20.55978966 | 21.33098 | 20.94538 | 2012 | 17.40512 | 3.816974878 | 30.99327
| 2011 | 20.92314529 | 21.69518 | 21.30916 | 2011 | 17.53393 | 3.944666386 | 31.1232
| 2010 | 21.26473236 | 22.03259 | 21.64866 | 2010 | 17.669 | 4.073719978 | 31.26427
| 2009 | 21.62042618 | 22.38766 | 22.00404 | 2009 | 17.79048 | 4.200810432 | 31.38015
| 2008 | 21.95111275 | 22.71171 | 22.33141 | 2008 | 17.90611 | 4.327561855 | 31.48466
| 2007 | 22.26551628 | 23.02934 | 22.64743 | 2007 | 18.01875 | 4.457599163 | 31.57989
| 2006 | 22.58900261 | 23.34891 | 22.96896 | 2006 | 18.12529 | 4.588042259 | 31.66253
| 2005 | 22.90249062 | 23.66088 | 23.28169 | 2005 | 18.22791 | 4.727511883 | 31.72831
| 2004 | 23.1998539 | 23.95641 | 23.57813 | 2004 | 18.33046 | 4.861590862 | 31.79933
| 2003 | 23.49064827 | 24.24798 | 23.86931 | 2003 | 18.4246 | 4.993160248 | 31.85603
| 2002 | 23.7679882 | 24.53611 | 24.15205 | 2002 | 18.50991 | 5.127868652 | 31.89196
| 2001 | 24.05278015 | 24.79457 | 24.42368 | 2001 | 18.59718 | 5.268578529 | 31.92579
| 2000 | 24.30302429 | 25.04715 | 24.67509 | 2000 | 18.67254 | 5.394848824 | 31.95023
| 1999 | 24.56121063 | 25.30989 | 24.93555 | 1999 | 18.73995 | 5.530991077 | 31.9489
| 1998 | 24.79453659 | 25.53405 | 25.16429 | 1998 | 18.80082 | 5.666216373 | 31.93542
| 1997 | 25.02066422 | 25.75001 | 25.38534 | 1997 | 18.86005 | 5.797724724 | 31.92237
| 1996 | 25.2463932 | 25.97903 | 25.61271 | 1996 | 18.91977 | 5.93475914 | 31.90479
| 1995 | 25.45961952 | 26.17724 | 25.81843 | 1995 | 18.96577 | 6.065317154 | 31.86623
| 1994 | 25.65032196 | 26.36455 | 26.00743 | 1994 | 19.00395 | 6.19594717 | 31.81194
| 1993 | 25.84648705 | 26.54459 | 26.19554 | 1993 | 19.03839 | 6.33154583 | 31.74523
| 1992 | 26.03093338 | 26.7166 | 26.37377 | 1992 | 19.07446 | 6.466983318 | 31.68194
| 1991 | 26.19052505 | 26.88533 | 26.53793 | 1991 | 19.10087 | 6.590247154 | 31.61149
| 1990 | 26.34920692 | 27.03019 | 26.6897 | 1990 | 19.12017 | 6.72436142 | 31.51597
| 1989 | 26.48940659 | 27.16517 | 26.82729 | 1989 | 19.12771 | 6.845313072 | 31.4101
| 1988 | 26.62521935 | 27.27883 | 26.95202 | 1988 | 19.13476 | 6.970193386 | 31.29933
| 1987 | 26.74596977 | 27.39385 | 27.06991 | 1987 | 19.1328 | 7.095836163 | 31.16975
| 1986 | 26.8544426 | 27.49816 | 27.1763 | 1986 | 19.12097 | 7.216722488 | 31.02523
| 1985 | 26.95103645 | 27.59297 | 27.272 | 1985 | 19.1122 | 7.332699776 | 30.8917
| 1984 | 27.03661537 | 27.6519 | 27.34426 | 1984 | 19.08704 | 7.449866772 | 30.72422
| 1983 | 27.11115456 | 27.71051 | 27.41083 | 1983 | 19.04777 | 7.569147587 | 30.5264
| 1982 | 27.1625042 | 27.77643 | 27.46947 | 1982 | 19.02257 | 7.682772636 | 30.36236
| 1981 | 27.20603943 | 27.81378 | 27.50991 | 1981 | 18.98315 | 7.78836441 | 30.17793
| 1980 | 27.25218582 | 27.81537 | 27.53378 | 1980 | 18.91518 | 7.89757061 | 29.93279
| 1979 | 27.27313423 | 27.84686 | 27.56 | 1979 | 18.86666 | 7.99964571 | 29.73368
| 1978 | 27.27501678 | 27.84625 | 27.56063 | 1978 | 18.80074 | 8.094573021 | 29.50692
| 1977 | 27.28421783 | 27.82029 | 27.55225 | 1977 | 18.72263 | 8.196615219 | 29.24864
| 1976 | 27.26961899 | 27.8001 | 27.53486 | 1976 | 18.64565 | 8.290644646 | 29.00065
| 1975 | 27.23329735 | 27.76359 | 27.49844 | 1975 | 18.55684 | 8.373905182 | 28.73978
| 1974 | 27.19838905 | 27.70095 | 27.44967 | 1974 | 18.46354 | 8.465507507 | 28.46156
| 1973 | 27.14045715 | 27.64206 | 27.39126 | 1973 | 18.35926 | 8.549933434 | 28.16859
| 1972 | 27.06765175 | 27.55907 | 27.31336 | 1972 | 18.24393 | 8.62430954 | 27.86355
| 1971 | 26.99124146 | 27.47323 | 27.23223 | 1971 | 18.13347 | 8.703489304 | 27.56345
| 1970 | 26.89979172 | 27.35611 | 27.12795 | 1970 | 17.99888 | 8.7734375 | 27.22432
| 1969 | 26.79284859 | 27.24413 | 27.01849 | 1969 | 17.87061 | 8.839267731 | 26.90195
| 1968 | 26.66755867 | 27.11149 | 26.88952 | 1968 | 17.7274 | 8.900154114 | 26.55465
| 1967 | 26.54161072 | 26.95509 | 26.74835 | 1967 | 17.57583 | 8.965091705 | 26.18656
| 1966 | 26.40054893 | 26.80824 | 26.60439 | 1966 | 17.42654 | 9.020849228 | 25.83222
| 1965 | 26.23885536 | 26.63523 | 26.43704 | 1965 | 17.26429 | 9.070653915 | 25.45792
| 1964 | 26.07208824 | 26.46016 | 26.26612 | 1964 | 17.09559 | 9.118785858 | 25.07238
| 1963 | 25.87885284 | 26.25383 | 26.06634 | 1963 | 16.91653 | 9.14985466 | 24.68321
| 1962 | 25.68466568 | 26.02323 | 25.85395 | 1962 | 16.72201 | 9.187174797 | 24.25684
| 1961 | 25.46975899 | 25.8037 | 25.63673 | 1961 | 16.52876 | 9.224864006 | 23.83266
| 1960 | 25.25844002 | 25.58279 | 25.42062 | 1960 | 16.34925 | 9.256732941 | 23.44176
| 1959 | 25.00225258 | 25.31445 | 25.15835 | 1959 | 16.1333 | 9.269004822 | 22.9976
| 1958 | 24.75834846 | 25.02923 | 24.89379 | 1958 | 15.91431 | 9.286049843 | 22.54257
| 1957 | 24.48969269 | 24.77317 | 24.63143 | 1957 | 15.70566 | 9.306738853 | 22.10459
| 1956 | 24.22133636 | 24.48569 | 24.35351 | 1956 | 15.49623 | 9.316103935 | 21.67635
| 1955 | 23.91552544 | 24.16973 | 24.04263 | 1955 | 15.25844 | 9.320221901 | 21.19666
| 1954 | 23.60686493 | 23.82099 | 23.71393 | 1954 | 15.00873 | 9.313714981 | 20.70374
| 1953 | 23.30083466 | 23.51607 | 23.40845 | 1953 | 14.78117 | 9.303771973 | 20.25856
| 1952 | 22.96901131 | 23.16886 | 23.06893 | 1952 | 14.532 | 9.290250778 | 19.77375
| 1951 | 22.63484955 | 22.81432 | 22.72458 | 1951 | 14.28669 | 9.278852463 | 19.29453
| 1950 | 22.29229736 | 22.44683 | 22.36956 | 1950 | 14.03531 | 9.256777763 | 18.81384
| 1949 | 21.92842865 | 22.06164 | 21.99503 | 1949 | 13.78037 | 9.229488373 | 18.33126
| 1948 | 21.54390144 | 21.67549 | 21.60969 | 1948 | 13.52166 | 9.198642731 | 17.84468
| 1947 | 21.16726875 | 21.28308 | 21.22517 | 1947 | 13.26041 | 9.160957336 | 17.35987
| 1946 | 20.77996254 | 20.87488 | 20.82742 | 1946 | 12.99792 | 9.121341705 | 16.87449
| 1945 | 20.36348534 | 20.45002 | 20.40675 | 1945 | 12.72804 | 9.069018364 | 16.38707
| 1944 | 19.95264816 | 20.02062 | 19.98663 | 1944 | 12.4653 | 9.019802094 | 15.91081
| 1943 | 19.52186012 | 19.57086 | 19.54636 | 1943 | 12.1954 | 8.968657494 | 15.42214
| 1942 | 19.06952286 | 19.10258 | 19.08605 | 1942 | 11.91477 | 8.902460098 | 14.92708
| 1941 | 18.62530899 | 18.63869 | 18.632 | 1941 | 11.63964 | 8.8328619 | 14.44642
| 1940 | 18.16987801 | 18.16154 | 18.16571 | 1940 | 11.37026 | 8.766866684 | 13.97366
| 1939 | 17.68439674 | 17.67553 | 17.67996 | 1939 | 11.08826 | 8.687045097 | 13.48948
| 1938 | 17.20793915 | 17.18378 | 17.19586 | 1938 | 10.81773 | 8.602321625 | 13.03314
| 1937 | 16.73081398 | 16.68263 | 16.70672 | 1937 | 10.54582 | 8.517124176 | 12.57452
| 1936 | 16.23129654 | 16.16783 | 16.19956 | 1936 | 10.28099 | 8.429307938 | 12.13267
| 1935 | 15.71558094 | 15.63964 | 15.67761 | 1935 | 10.00523 | 8.328659058 | 11.6818
| 1934 | 15.22250175 | 15.12895 | 15.17573 | 1934 | 9.746656 | 8.22746563 | 11.26585
| 1933 | 14.70572472 | 14.59792 | 14.65182 | 1933 | 9.487993 | 8.122439384 | 10.85355
| 1932 | 14.18729401 | 14.05874 | 14.12302 | 1932 | 9.231931 | 8.009166718 | 10.45469
| 1931 | 13.70034027 | 13.5589 | 13.62962 | 1931 | 9.001099 | 7.906153679 | 10.09604
| 1930 | 13.18155098 | 13.0378 | 13.10968 | 1930 | 8.763048 | 7.793721676 | 9.732374
| 1929 | 12.65657139 | 12.4972 | 12.57689 | 1929 | 8.525999 | 7.664628506 | 9.38737
| 1928 | 12.14537907 | 11.97534 | 12.06036 | 1928 | 8.300725 | 7.545516491 | 9.055933
| 1927 | 11.62538719 | 11.44838 | 11.53688 | 1927 | 8.092436 | 7.41640234 | 8.76847
| 1926 | 11.10547733 | 10.90641 | 11.00594 | 1926 | 7.88009 | 7.283750057 | 8.476429
| 1925 | 10.58605385 | 10.38726 | 10.48665 | 1925 | 7.678579 | 7.145750523 | 8.211407
| 1924 | 10.08226395 | 9.88217 | 9.982217 | 1924 | 7.495333 | 7.008918285 | 7.981748
| 1923 | 9.554347038 | 9.349791 | 9.452069 | 1923 | 7.317148 | 6.86509037 | 7.769205
| 1922 | 9.053913116 | 8.839672 | 8.946793 | 1922 | 7.140139 | 6.717069626 | 7.563209
| 1921 | 8.550924301 | 8.323442 | 8.437183 | 1921 | 6.986098 | 6.567336082 | 7.404861
| 1920 | 8.046444893 | 7.818869 | 7.932657 | 1920 | 6.841388 | 6.413360596 | 7.269416
| 1919 | 7.543235302 | 7.321057 | 7.432146 | 1919 | 6.701297 | 6.252665997 | 7.149928
| 1918 | 7.068730354 | 6.844257 | 6.956494 | 1918 | 6.577012 | 6.092538834 | 7.061486
| 1917 | 6.594853878 | 6.377748 | 6.486301 | 1917 | 6.468335 | 5.930652142 | 7.006017
| 1916 | 6.140517235 | 5.919872 | 6.030195 | 1916 | 6.366019 | 5.763219833 | 6.968818
| 1915 | 5.722020149 | 5.501413 | 5.611716 | 1915 | 6.292911 | 5.607802868 | 6.978019
| 1914 | 5.295974255 | 5.089684 | 5.192829 | 1914 | 6.230606 | 5.445343018 | 7.01587
| 1913 | 4.885764599 | 4.685357 | 4.785561 | 1913 | 6.173905 | 5.273545742 | 7.074264
| 1912 | 4.510529995 | 4.311068 | 4.410799 | 1912 | 6.135287 | 5.112483978 | 7.15809
| 1911 | 4.13991642 | 3.952705 | 4.046311 | 1911 | 6.118093 | 4.943902016 | 7.292284
| 1910 | 3.797254086 | 3.621691 | 3.709472 | 1910 | 6.111318 | 4.777781963 | 7.444855
| 1909 | 3.484898329 | 3.322965 | 3.403932 | 1909 | 6.114755 | 4.612858772 | 7.616651
| 1908 | 3.200150251 | 3.042994 | 3.121572 | 1908 | 6.140409 | 4.449437618 | 7.83138
| 1907 | 2.91950798 | 2.781657 | 2.850582 | 1907 | 6.180711 | 4.279951572 | 8.081469
| 1906 | 2.668642044 | 2.551252 | 2.609947 | 1906 | 6.239549 | 4.110779762 | 8.368317
| 1905 | 2.4326756 | 2.324945 | 2.37881 | 1905 | 6.307259 | 3.927869081 | 8.68665
| 1904 | 2.222308397 | 2.138472 | 2.18039 | 1904 | 6.393077 | 3.750012159 | 9.036142
| 1903 | 2.054817677 | 1.987411 | 2.021114 | 1903 | 6.49099 | 3.582410574 | 9.399569
| 1902 | 1.915420055 | 1.87006 | 1.89274 | 1902 | 6.609751 | 3.416056156 | 9.803446
| 1901 | 1.795099139 | 1.785149 | 1.790124 | 1901 | 6.736362 | 3.252275944 | 10.22045
| 1900 | 1.712355256 | 1.728307 | 1.720331 | 1900 | 6.872561 | 3.091305494 | 10.65382
| 1899 | 1.65816915 | 1.685496 | 1.671833 | 1899 | 7.019984 | 2.920608282 | 11.11936
| 1898 | 1.634732842 | 1.696717 | 1.665725 | 1898 | 7.188896 | 2.759439468 | 11.61835
| 1897 | 1.640001655 | 1.72722 | 1.683611 | 1897 | 7.363943 | 2.593574047 | 12.13431
| 1896 | 1.693364382 | 1.8054 | 1.749382 | 1896 | 7.555101 | 2.457327127 | 12.65288
| 1895 | 1.762089133 | 1.910305 | 1.836197 | 1895 | 7.744627 | 2.306667805 | 13.18259
| 1894 | 1.868678808 | 2.050532 | 1.959606 | 1894 | 7.94358 | 2.17470479 | 13.71246
| 1893 | 2.00319171 | 2.20249 | 2.102841 | 1893 | 8.147057 | 2.039416313 | 14.2547
| 1892 | 2.182932854 | 2.417332 | 2.300133 | 1892 | 8.38169 | 1.909688473 | 14.85369
| 1891 | 2.392965794 | 2.657103 | 2.525034 | 1891 | 8.61868 | 1.778931379 | 15.45843
| 1890 | 2.623093605 | 2.922279 | 2.772686 | 1890 | 8.862621 | 1.658506155 | 16.06674
| 1889 | 2.895640373 | 3.225737 | 3.060689 | 1889 | 9.118352 | 1.541400075 | 16.6953
| 1888 | 3.18977952 | 3.559264 | 3.374522 | 1888 | 9.376912 | 1.427985907 | 17.32584
| 1887 | 3.500910521 | 3.89025 | 3.695581 | 1887 | 9.62755 | 1.325433373 | 17.92967
| 1886 | 3.857196569 | 4.288765 | 4.072981 | 1886 | 9.912957 | 1.223104 | 18.60281
| 1885 | 4.247859955 | 4.712648 | 4.480254 | 1885 | 10.2042 | 1.130850077 | 19.27756
| 1884 | 4.636446953 | 5.125915 | 4.881181 | 1884 | 10.47699 | 1.041079044 | 19.91289
| 1883 | 5.047959328 | 5.567498 | 5.307729 | 1883 | 10.75639 | 0.9630792737 | 20.54971
| 1882 | 5.483105183 | 6.026115 | 5.75461 | 1882 | 11.03767 | 0.8904947639 | 21.18485
| 1881 | 5.914859772 | 6.496083 | 6.205471 | 1881 | 11.31044 | 0.8290499449 | 21.79184
| 1880 | 6.381108761 | 6.993754 | 6.687431 | 1880 | 11.59272 | 0.7753761411 | 22.41005
| 1879 | 6.875801086 | 7.514965 | 7.195383 | 1879 | 11.88321 | 0.7216117978 | 23.04481
| 1878 | 7.390165329 | 8.041579 | 7.715872 | 1878 | 12.17937 | 0.6819478869 | 23.67679
| 1877 | 7.919402599 | 8.617466 | 8.268434 | 1877 | 12.48091 | 0.652189374 | 24.30963
| 1876 | 8.525520325 | 9.253242 | 8.889381 | 1876 | 12.81373 | 0.6237578988 | 25.0037
| 1875 | 9.142349243 | 9.897049 | 9.519699 | 1875 | 13.14181 | 0.6032159328 | 25.68039
| 1874 | 9.790719986 | 10.57247 | 10.18159 | 1874 | 13.48193 | 0.5963537097 | 26.3675
| 1873 | 10.49686813 | 11.3064 | 10.90163 | 1873 | 13.8437 | 0.6027923226 | 27.0846
| 1872 | 11.21038151 | 12.04391 | 11.62714 | 1872 | 14.21323 | 0.6100779176 | 27.81638
| 1871 | 11.92827606 | 12.78142 | 12.35485 | 1871 | 14.57227 | 0.6347094774 | 28.50983
| 1870 | 12.66860962 | 13.54439 | 13.1065 | 1870 | 14.9365 | 0.6588432193 | 29.21415
| 1869 | 13.41452408 | 14.30322 | 13.85887 | 1869 | 15.30499 | 0.7045549154 | 29.90543
| 1868 | 14.11588001 | 15.01715 | 14.56652 | 1868 | 15.64756 | 0.7492137551 | 30.54591
| 1867 | 14.84476948 | 15.75591 | 15.30034 | 1867 | 15.98886 | 0.8023588061 | 31.17536
| 1866 | 15.55535507 | 16.48046 | 16.01791 | 1866 | 16.33462 | 0.874168694 | 31.79506
| 1865 | 16.21859169 | 17.14948 | 16.68404 | 1865 | 16.64369 | 0.9410549998 | 32.34633
| 1864 | 16.87436485 | 17.80631 | 17.34034 | 1864 | 16.9593 | 1.018023252 | 32.90057
| 1863 | 17.50226974 | 18.45365 | 17.97796 | 1863 | 17.25205 | 1.105352402 | 33.39875
| 1862 | 18.12719917 | 19.08296 | 18.60508 | 1862 | 17.54826 | 1.204589844 | 33.89193
| 1861 | 18.74298096 | 19.71584 | 19.22941 | 1861 | 17.83644 | 1.307690978 | 34.36519
| 1860 | 19.39085197 | 20.37189 | 19.88137 | 1860 | 18.14044 | 1.428285003 | 34.85259
| 1859 | 20.01984787 | 21.00799 | 20.51392 | 1859 | 18.43281 | 1.549396396 | 35.31622
| 1858 | 20.63858604 | 21.63982 | 21.1392 | 1858 | 18.72305 | 1.681766629 | 35.76433
| 1857 | 21.2524395 | 22.25063 | 21.75153 | 1857 | 19.00628 | 1.816112876 | 36.19644
| 1856 | 21.86804199 | 22.86081 | 22.36443 | 1856 | 19.29571 | 1.966320395 | 36.62509
| 1855 | 22.49989891 | 23.49199 | 22.99595 | 1855 | 19.58802 | 2.128690004 | 37.04735
| 1854 | 23.14755249 | 24.15124 | 23.6494 | 1854 | 19.89392 | 2.308996916 | 37.47885
| 1853 | 23.79312706 | 24.79623 | 24.29468 | 1853 | 20.19892 | 2.500459671 | 37.89737
| 1852 | 24.37635422 | 25.37905 | 24.8777 | 1852 | 20.47414 | 2.680978537 | 38.26731
| 1851 | 24.97179222 | 25.97538 | 25.47359 | 1851 | 20.76098 | 2.876202106 | 38.64576
| 1850 | 25.56780624 | 26.53866 | 26.05323 | 1850 | 21.03833 | 3.079443216 | 38.99721
| 1849 | 26.0771637 | 27.08038 | 26.57877 | 1849 | 21.29027 | 3.275044203 | 39.30549
| 1848 | 26.63131905 | 27.60723 | 27.11927 | 1848 | 21.54781 | 3.485046387 | 39.61058
| 1847 | 27.16426849 | 28.14332 | 27.65379 | 1847 | 21.80879 | 3.708771944 | 39.9088
| 1846 | 27.67577744 | 28.65697 | 28.16638 | 1846 | 22.06445 | 3.93364048 | 40.19525
| 1845 | 28.1577282 | 29.12946 | 28.6436 | 1845 | 22.28873 | 4.152188778 | 40.42526
| 1844 | 28.64622688 | 29.62523 | 29.13573 | 1844 | 22.5423 | 4.391082287 | 40.69351
| 1843 | 29.11413002 | 30.08338 | 29.59875 | 1843 | 22.77943 | 4.629182339 | 40.92968
| 1842 | 29.5735836 | 30.54075 | 30.05716 | 1842 | 23.01633 | 4.88333416 | 41.14933
| 1841 | 30.02432632 | 30.97797 | 30.50115 | 1841 | 23.23865 | 5.140116215 | 41.33719
| 1840 | 30.4650135 | 31.40698 | 30.936 | 1840 | 23.46055 | 5.40874815 | 41.51236
| 1839 | 30.87973022 | 31.79755 | 31.33864 | 1839 | 23.66839 | 5.667309761 | 41.66948
| 1838 | 31.28424072 | 32.19108 | 31.73766 | 1838 | 23.88146 | 5.938289165 | 41.82464
| 1837 | 31.64611816 | 32.55743 | 32.10177 | 1837 | 24.07684 | 6.207809925 | 41.94587
| 1836 | 31.99115753 | 32.88133 | 32.43624 | 1836 | 24.25833 | 6.465956688 | 42.0507
| 1835 | 32.35202026 | 33.23369 | 32.79286 | 1835 | 24.44961 | 6.74699831 | 42.15222
| 1834 | 32.68473816 | 33.55569 | 33.12021 | 1834 | 24.6307 | 7.034190178 | 42.22721
| 1833 | 32.99934387 | 33.85098 | 33.42516 | 1833 | 24.79401 | 7.313367844 | 42.27465
| 1832 | 33.28491974 | 34.12862 | 33.70677 | 1832 | 24.95983 | 7.596178532 | 42.32347
| 1831 | 33.54116821 | 34.37237 | 33.95677 | 1831 | 25.09503 | 7.860611916 | 42.32945
| 1830 | 33.76383209 | 34.57406 | 34.16895 | 1830 | 25.22045 | 8.116071701 | 42.32483
| 1829 | 33.97776794 | 34.78677 | 34.38227 | 1829 | 25.34044 | 8.381671906 | 42.2992
| 1828 | 34.18868256 | 34.97571 | 34.5822 | 1828 | 25.4518 | 8.650927544 | 42.25267
| 1827 | 34.36174393 | 35.13818 | 34.74996 | 1827 | 25.55281 | 8.90484333 | 42.20078
| 1826 | 34.52474213 | 35.2744 | 34.89957 | 1826 | 25.64682 | 9.166749954 | 42.12688
| 1825 | 34.66376495 | 35.41285 | 35.03831 | 1825 | 25.72238 | 9.427675247 | 42.01709
| 1824 | 34.79826355 | 35.52754 | 35.1629 | 1824 | 25.80308 | 9.683530807 | 41.92263
| 1823 | 34.89284515 | 35.62322 | 35.25803 | 1823 | 25.8572 | 9.939805984 | 41.7746
| 1822 | 35.00344467 | 35.69113 | 35.34729 | 1822 | 25.92537 | 10.21153545 | 41.63921
| 1821 | 35.06075668 | 35.74035 | 35.40055 | 1821 | 25.95234 | 10.46514034 | 41.43954
| 1820 | 35.11415863 | 35.77525 | 35.4447 | 1820 | 25.9798 | 10.70966721 | 41.24994
| 1819 | 35.13930893 | 35.78965 | 35.46448 | 1819 | 25.9978 | 10.96237564 | 41.03323
| 1818 | 35.15464783 | 35.78748 | 35.47106 | 1818 | 26.00329 | 11.21101761 | 40.79556
| 1817 | 35.1559639 | 35.76698 | 35.46147 | 1817 | 25.99913 | 11.4474802 | 40.55079
| 1816 | 35.11847305 | 35.72145 | 35.41996 | 1816 | 25.97533 | 11.68339539 | 40.26726
| 1815 | 35.07344818 | 35.65856 | 35.36601 | 1815 | 25.94351 | 11.91515064 | 39.97187
| 1814 | 35.00610733 | 35.5627 | 35.2844 | 1814 | 25.88654 | 12.12859249 | 39.64449
| 1813 | 34.91781998 | 35.46736 | 35.19259 | 1813 | 25.83392 | 12.35005188 | 39.31778
| 1812 | 34.81982422 | 35.3363 | 35.07806 | 1812 | 25.75764 | 12.56443691 | 38.95084
| 1811 | 34.68795776 | 35.19799 | 34.94297 | 1811 | 25.67358 | 12.751894 | 38.59527
| 1810 | 34.54098511 | 35.03136 | 34.78617 | 1810 | 25.57851 | 12.94634342 | 38.21067
| 1809 | 34.37232971 | 34.83987 | 34.6061 | 1809 | 25.45328 | 13.13658047 | 37.76998
| 1808 | 34.18683243 | 34.64557 | 34.4162 | 1808 | 25.32807 | 13.3151083 | 37.34102
| 1807 | 33.97080231 | 34.41646 | 34.19363 | 1807 | 25.18783 | 13.49449348 | 36.88116
| 1806 | 33.75051498 | 34.17008 | 33.9603 | 1806 | 25.02741 | 13.66123676 | 36.39359
| 1805 | 33.49604797 | 33.88334 | 33.6897 | 1805 | 24.85207 | 13.81886482 | 35.88527
| 1804 | 33.22517395 | 33.60791 | 33.41654 | 1804 | 24.6692 | 13.9642477 | 35.37415
| 1803 | 32.93616867 | 33.28779 | 33.11198 | 1803 | 24.45864 | 14.11488247 | 34.8024
| 1802 | 32.62340546 | 32.96633 | 32.79487 | 1802 | 24.24223 | 14.24876404 | 34.2357
| 1801 | 32.30736542 | 32.61889 | 32.46313 | 1801 | 24.02159 | 14.37589836 | 33.66729
| 1800 | 31.93795395 | 32.2277 | 32.08283 | 1800 | 23.75842 | 14.49205589 | 33.02479
| 1799 | 31.57260513 | 31.84564 | 31.70912 | 1799 | 23.50335 | 14.60235691 | 32.40434
| 1798 | 31.18096352 | 31.42751 | 31.30424 | 1798 | 23.22493 | 14.69727898 | 31.75258
| 1797 | 30.77084351 | 30.98693 | 30.87889 | 1797 | 22.92655 | 14.79296398 | 31.06014
| 1796 | 30.31652641 | 30.52692 | 30.42172 | 1796 | 22.61738 | 14.8678894 | 30.36687
| 1795 | 29.88472366 | 30.05937 | 29.97205 | 1795 | 22.30194 | 14.93811417 | 29.66577
| 1794 | 29.41559029 | 29.57153 | 29.49356 | 1794 | 21.97949 | 15.00532055 | 28.95365
| 1793 | 28.90549088 | 29.04113 | 28.97331 | 1793 | 21.61411 | 15.0521307 | 28.1761
| 1792 | 28.41785812 | 28.53996 | 28.47891 | 1792 | 21.27349 | 15.103158 | 27.44383
| 1791 | 27.86265373 | 27.95882 | 27.91074 | 1791 | 20.88256 | 15.12268162 | 26.64244
| 1790 | 27.31020164 | 27.38412 | 27.34716 | 1790 | 20.48948 | 15.15186691 | 25.82709
| 1789 | 26.76498795 | 26.80699 | 26.78599 | 1789 | 20.10566 | 15.16612911 | 25.04519
| 1788 | 26.1533432 | 26.18417 | 26.16875 | 1788 | 19.68114 | 15.161726 | 24.20055
| 1787 | 25.55120277 | 25.54628 | 25.54874 | 1787 | 19.25555 | 15.15551186 | 23.3556
| 1786 | 24.93605423 | 24.90006 | 24.91806 | 1786 | 18.82855 | 15.13511944 | 22.52197
| 1785 | 24.28234673 | 24.24455 | 24.26345 | 1785 | 18.37876 | 15.10102749 | 21.6565
| 1784 | 23.60831833 | 23.54533 | 23.57682 | 1784 | 17.91886 | 15.0638628 | 20.77385
| 1783 | 22.94189453 | 22.85108 | 22.89649 | 1783 | 17.46262 | 15.01899052 | 19.90625
| 1782 | 22.26097107 | 22.14156 | 22.20127 | 1782 | 17.00387 | 14.96180153 | 19.04595
| 1781 | 21.53217316 | 21.38989 | 21.46103 | 1781 | 16.51463 | 14.88456249 | 18.14471
| 1780 | 20.83022499 | 20.66058 | 20.7454 | 1780 | 16.05133 | 14.80880642 | 17.29386
| 1779 | 20.10836983 | 19.91617 | 20.01227 | 1779 | 15.57268 | 14.7195158 | 16.42584
| 1778 | 19.33742523 | 19.13648 | 19.23695 | 1778 | 15.07661 | 14.61086273 | 15.54237
| 1777 | 18.57615471 | 18.35136 | 18.46376 | 1777 | 14.58325 | 14.49033356 | 14.67616
| 1776 | 17.83188438 | 17.59964 | 17.71576 | 1776 | 14.12584 | 14.37979507 | 13.87189
| 1775 | 17.05599022 | 16.7978 | 16.92689 | 1775 | 13.63914 | 14.2429533 | 13.03533
| 1774 | 16.26994896 | 15.99777 | 16.13386 | 1774 | 13.16314 | 14.09940529 | 12.22688
| 1773 | 15.51907635 | 15.21588 | 15.36748 | 1773 | 12.70564 | 13.94889069 | 11.46239
| 1772 | 14.72468948 | 14.41314 | 14.56891 | 1772 | 12.24221 | 13.78846741 | 10.69595
| 1771 | 13.92285061 | 13.59479 | 13.75882 | 1771 | 11.78056 | 13.60257244 | 9.958553
| 1770 | 13.16165161 | 12.82056 | 12.9911 | 1770 | 11.35671 | 13.42819023 | 9.285231
| 1769 | 12.37584305 | 12.02572 | 12.20078 | 1769 | 10.92308 | 13.23099422 | 8.61516
| 1768 | 11.60540104 | 11.24706 | 11.42623 | 1768 | 10.52398 | 13.03205681 | 8.015906
| 1767 | 10.85702419 | 10.49009 | 10.67356 | 1767 | 10.13898 | 12.8263979 | 7.45157
| 1766 | 10.08862495 | 9.719145 | 9.903885 | 1766 | 9.766711 | 12.60782814 | 6.925595
| 1765 | 9.3450737 | 8.96048 | 9.152777 | 1765 | 9.406565 | 12.37012482 | 6.443006
| 1764 | 8.616744041 | 8.233415 | 8.42508 | 1764 | 9.085075 | 12.13564396 | 6.034505
| 1763 | 7.908842564 | 7.525885 | 7.717364 | 1763 | 8.781748 | 11.89009762 | 5.673399
| 1762 | 7.206528664 | 6.822878 | 7.014703 | 1762 | 8.49589 | 11.63527012 | 5.356509
| 1761 | 6.538449764 | 6.161334 | 6.349892 | 1761 | 8.246121 | 11.36770344 | 5.124539
| 1760 | 5.905736923 | 5.545051 | 5.725394 | 1760 | 8.029247 | 11.10912228 | 4.949371
| 1759 | 5.268456936 | 4.90297 | 5.085713 | 1759 | 7.827672 | 10.82704544 | 4.828299
| 1758 | 4.687628269 | 4.337344 | 4.512486 | 1758 | 7.663616 | 10.54631424 | 4.780917
| 1757 | 4.134147167 | 3.794477 | 3.964312 | 1757 | 7.527978 | 10.25857925 | 4.797376
| 1756 | 3.609016895 | 3.293676 | 3.451346 | 1756 | 7.429633 | 9.963617325 | 4.895649
| 1755 | 3.109264851 | 2.811152 | 2.960209 | 1755 | 7.352474 | 9.664198875 | 5.040748
| 1754 | 2.672193289 | 2.392144 | 2.532169 | 1754 | 7.30933 | 9.361726761 | 5.256933
| 1753 | 2.25510788 | 1.996597 | 2.125852 | 1753 | 7.298859 | 9.045173645 | 5.552545
| 1752 | 1.877312183 | 1.649714 | 1.763513 | 1752 | 7.322394 | 8.730213165 | 5.914575
| 1751 | 1.560519576 | 1.356874 | 1.458697 | 1751 | 7.370276 | 8.41998291 | 6.320569
| 1750 | 1.271023273 | 1.098937 | 1.18498 | 1750 | 7.458427 | 8.09594059 | 6.820913
| 1749 | 1.035246134 | 0.897724 | 0.9664851 | 1749 | 7.559501 | 7.764290333 | 7.354711
| 1748 | 0.847543776 | 0.7396582 | 0.793601 | 1748 | 7.698155 | 7.454641342 | 7.941668
| 1747 | 0.7042115331 | 0.6328086 | 0.6685101 | 1747 | 7.868207 | 7.127686024 | 8.608727
| 1746 | 0.6064986587 | 0.5710921 | 0.5887954 | 1746 | 8.06483 | 6.792485714 | 9.337175
| 1745 | 0.5553924441 | 0.5550007 | 0.5551966 | 1745 | 8.274906 | 6.468153954 | 10.08166
| 1744 | 0.5554213524 | 0.586339 | 0.5708802 | 1744 | 8.519806 | 6.151639462 | 10.88797
| 1743 | 0.6054830551 | 0.6838586 | 0.6446708 | 1743 | 8.785607 | 5.824943542 | 11.74627
| 1742 | 0.6929713488 | 0.8123002 | 0.7526358 | 1742 | 9.060843 | 5.505327702 | 12.61636
| 1741 | 0.8327293396 | 0.9859631 | 0.9093462 | 1741 | 9.360508 | 5.189610481 | 13.53141
| 1740 | 1.025418997 | 1.226215 | 1.125817 | 1740 | 9.69246 | 4.870083332 | 14.51484
| 1739 | 1.247613907 | 1.48276 | 1.365187 | 1739 | 10.02435 | 4.56189537 | 15.48681
| 1738 | 1.519408345 | 1.802443 | 1.660926 | 1738 | 10.38128 | 4.265584946 | 16.49697
| 1737 | 1.827973843 | 2.151327 | 1.989651 | 1737 | 10.73937 | 3.960054636 | 17.51869
| 1736 | 2.177635908 | 2.528412 | 2.353024 | 1736 | 11.10954 | 3.658337593 | 18.56075
| 1735 | 2.558420658 | 2.955942 | 2.757181 | 1735 | 11.49288 | 3.394461155 | 19.59131
| 1734 | 2.988376856 | 3.425872 | 3.207124 | 1734 | 11.89043 | 3.106933355 | 20.67392
| 1733 | 3.451863289 | 3.919903 | 3.685883 | 1733 | 12.29817 | 2.826550484 | 21.76979
| 1732 | 3.926076412 | 4.428024 | 4.17705 | 1732 | 12.69878 | 2.585924864 | 22.81163
| 1731 | 4.445293427 | 4.993652 | 4.719472 | 1731 | 13.12167 | 2.339860916 | 23.90347
| 1730 | 4.989466667 | 5.561822 | 5.275644 | 1730 | 13.53754 | 2.097707748 | 24.97738
| 1729 | 5.536528111 | 6.136382 | 5.836455 | 1729 | 13.94987 | 1.885165691 | 26.01458
| 1728 | 6.131915092 | 6.760499 | 6.446207 | 1728 | 14.3785 | 1.671654582 | 27.08535
| 1727 | 6.739992619 | 7.390526 | 7.065259 | 1727 | 14.81181 | 1.47164762 | 28.15196
| 1726 | 7.34426403 | 8.027649 | 7.685956 | 1726 | 15.23622 | 1.289783478 | 29.18265
| 1725 | 7.979224682 | 8.686763 | 8.332994 | 1725 | 15.66926 | 1.126185656 | 30.21233
| 1724 | 8.61975956 | 9.35328 | 8.98652 | 1724 | 16.08909 | 0.9727342129 | 31.20544
| 1723 | 9.256820679 | 10.00452 | 9.630668 | 1723 | 16.50346 | 0.8423065543 | 32.16461
| 1722 | 9.912730217 | 10.67651 | 10.29462 | 1722 | 16.93555 | 0.7233840227 | 33.14772
| 1721 | 10.59155178 | 11.36118 | 10.97637 | 1721 | 17.36436 | 0.6219041348 | 34.10682
| 1720 | 11.23965836 | 12.02037 | 11.63002 | 1720 | 17.77974 | 0.540915072 | 35.01856
| 1719 | 11.88379765 | 12.67739 | 12.2806 | 1719 | 18.19029 | 0.4750763476 | 35.9055
| 1718 | 12.54905033 | 13.35454 | 12.9518 | 1718 | 18.63019 | 0.4344696701 | 36.82591
| 1717 | 13.200037 | 14.00334 | 13.60169 | 1717 | 19.02895 | 0.4023444057 | 37.65555
| 1716 | 13.82009697 | 14.63375 | 14.22692 | 1716 | 19.41935 | 0.3961141109 | 38.44259
| 1715 | 14.45746422 | 15.27813 | 14.8678 | 1715 | 19.84973 | 0.404299438 | 39.29516
| 1714 | 15.09439087 | 15.92556 | 15.50998 | 1714 | 20.26211 | 0.4400509298 | 40.08418
| 1713 | 15.68314552 | 16.50077 | 16.09196 | 1713 | 20.64091 | 0.4939954877 | 40.78782
| 1712 | 16.29401398 | 17.11351 | 16.70376 | 1712 | 21.05555 | 0.5711109638 | 41.53999
| 1711 | 16.86761284 | 17.68678 | 17.2772 | 1711 | 21.44416 | 0.6584869623 | 42.22983
| 1710 | 17.42144775 | 18.23553 | 17.82849 | 1710 | 21.8342 | 0.7689818144 | 42.89942
| 1709 | 17.97412682 | 18.78361 | 18.37887 | 1709 | 22.22858 | 0.9033578634 | 43.5538
| 1708 | 18.51218033 | 19.31103 | 18.91161 | 1708 | 22.61997 | 1.058083534 | 44.18186
| 1707 | 19.00875092 | 19.80002 | 19.40439 | 1707 | 22.99515 | 1.224559903 | 44.76575
| 1706 | 19.49619865 | 20.27792 | 19.88706 | 1706 | 23.37315 | 1.419074059 | 45.32723
| 1705 | 19.96980095 | 20.73751 | 20.35366 | 1705 | 23.74418 | 1.626944542 | 45.86142
| 1704 | 20.39140701 | 21.16016 | 20.77578 | 1704 | 24.10314 | 1.847470045 | 46.35881
| 1703 | 20.81655884 | 21.56289 | 21.18972 | 1703 | 24.46829 | 2.097061396 | 46.83953
| 1702 | 21.2263546 | 21.9539 | 21.59013 | 1702 | 24.834 | 2.359124184 | 47.30888
| 1701 | 21.59375763 | 22.30684 | 21.9503 | 1701 | 25.18929 | 2.636525154 | 47.74205
| 1700 | 21.93455887 | 22.64294 | 22.28875 | 1700 | 25.54116 | 2.927724361 | 48.15459
| 1699 | 22.25753212 | 22.96051 | 22.60902 | 1699 | 25.88613 | 3.241723061 | 48.53053
| 1698 | 22.5591507 | 23.21876 | 22.88895 | 1698 | 26.23515 | 3.566707611 | 48.9036
| 1697 | 22.81659317 | 23.46744 | 23.14202 | 1697 | 26.54605 | 3.899921417 | 49.19219
| 1696 | 23.06368256 | 23.69616 | 23.37992 | 1696 | 26.87253 | 4.261409283 | 49.48366
| 1695 | 23.28593063 | 23.89762 | 23.59178 | 1695 | 27.22585 | 4.631735802 | 49.81997
| 1694 | 23.45479012 | 24.05514 | 23.75496 | 1694 | 27.51494 | 4.994062901 | 50.03581
| 1693 | 23.62072754 | 24.18759 | 23.90416 | 1693 | 27.81694 | 5.393384933 | 50.24049
| 1692 | 23.76343346 | 24.32586 | 24.04465 | 1692 | 28.12752 | 5.791796684 | 50.46324
| 1691 | 23.84893227 | 24.39569 | 24.12231 | 1691 | 28.41631 | 6.181282997 | 50.65133
| 1690 | 23.92509651 | 24.43976 | 24.18243 | 1690 | 28.69023 | 6.609369755 | 50.7711
| 1689 | 23.98260117 | 24.46853 | 24.22557 | 1689 | 28.97083 | 7.043052673 | 50.8986
| 1688 | 23.99976158 | 24.47163 | 24.2357 | 1688 | 29.2408 | 7.457180977 | 51.02443
| 1687 | 23.98191071 | 24.42222 | 24.20206 | 1687 | 29.48041 | 7.894424915 | 51.0664
| 1686 | 23.93494606 | 24.35772 | 24.14633 | 1686 | 29.72849 | 8.332539558 | 51.12444
| 1685 | 23.87539101 | 24.26646 | 24.07093 | 1685 | 29.96391 | 8.769849777 | 51.15797
| 1684 | 23.77470207 | 24.13941 | 23.95705 | 1684 | 30.18731 | 9.216324806 | 51.15829
| 1683 | 23.64107895 | 23.97818 | 23.80963 | 1683 | 30.39418 | 9.672586441 | 51.11577
| 1682 | 23.48778915 | 23.81647 | 23.65213 | 1682 | 30.59475 | 10.12468815 | 51.0648
| 1681 | 23.30675125 | 23.59419 | 23.45047 | 1681 | 30.78138 | 10.56323242 | 50.99953
| 1680 | 23.08091927 | 23.35568 | 23.2183 | 1680 | 30.9457 | 11.014184 | 50.87722
| 1679 | 22.83249283 | 23.06607 | 22.94928 | 1679 | 31.09847 | 11.46150112 | 50.73544
| 1678 | 22.5689888 | 22.77718 | 22.67308 | 1678 | 31.2497 | 11.89489746 | 50.6045
| 1677 | 22.26467133 | 22.44249 | 22.35358 | 1677 | 31.37033 | 12.34534454 | 50.39531
| 1676 | 21.91638565 | 22.06791 | 21.99215 | 1676 | 31.47623 | 12.78782654 | 50.16463
| 1675 | 21.58004189 | 21.7162 | 21.64812 | 1675 | 31.5801 | 13.21738243 | 49.94282
| 1674 | 21.19440079 | 21.2768 | 21.2356 | 1674 | 31.6659 | 13.64595318 | 49.68584
| 1673 | 20.7657814 | 20.83404 | 20.79991 | 1673 | 31.70982 | 14.0621767 | 49.35746
| 1672 | 20.35072327 | 20.3832 | 20.36696 | 1672 | 31.74399 | 14.46843147 | 49.01955
| 1671 | 19.88794136 | 19.87857 | 19.88325 | 1671 | 31.79935 | 14.88834286 | 48.71035
| 1670 | 19.36052704 | 19.35935 | 19.35994 | 1670 | 31.78987 | 15.27414513 | 48.30559
| 1669 | 18.87127304 | 18.81979 | 18.84553 | 1669 | 31.76444 | 15.66559792 | 47.86329
| 1668 | 18.33830833 | 18.2531 | 18.29571 | 1668 | 31.74089 | 16.05177689 | 47.43
| 1667 | 17.7715168 | 17.66579 | 17.71865 | 1667 | 31.70364 | 16.41906738 | 46.98822
| 1666 | 17.19597054 | 17.06818 | 17.13208 | 1666 | 31.60204 | 16.76130676 | 46.44278
| 1665 | 16.61221123 | 16.45121 | 16.53171 | 1665 | 31.51596 | 17.12328529 | 45.90863
| 1664 | 15.97082329 | 15.78283 | 15.87683 | 1664 | 31.40997 | 17.46471596 | 45.35522
| 1663 | 15.34980202 | 15.13306 | 15.24143 | 1663 | 31.25262 | 17.78195 | 44.7233
| 1662 | 14.68866062 | 14.46958 | 14.57912 | 1662 | 31.09395 | 18.08635712 | 44.10154
| 1661 | 14.03527737 | 13.77888 | 13.90708 | 1661 | 30.91806 | 18.39269638 | 43.44342
| 1660 | 13.35672855 | 13.07738 | 13.21706 | 1660 | 30.70202 | 18.68099022 | 42.72306
| 1659 | 12.67571735 | 12.38277 | 12.52924 | 1659 | 30.47002 | 18.93945122 | 42.00058
| 1658 | 11.98176861 | 11.6712 | 11.82648 | 1658 | 30.22211 | 19.21179199 | 41.23242
| 1657 | 11.28036118 | 10.94577 | 11.11307 | 1657 | 29.92606 | 19.45722771 | 40.39489
| 1656 | 10.6000967 | 10.25487 | 10.42748 | 1656 | 29.62993 | 19.67213249 | 39.58774
| 1655 | 9.889413834 | 9.538995 | 9.714204 | 1655 | 29.29465 | 19.8887043 | 38.70059
| 1654 | 9.204792976 | 8.840816 | 9.022804 | 1654 | 28.94905 | 20.09433365 | 37.80376
| 1653 | 8.534420013 | 8.170544 | 8.352482 | 1653 | 28.57088 | 20.27468872 | 36.86708
| 1652 | 7.849968433 | 7.483591 | 7.66678 | 1652 | 28.1611 | 20.44472694 | 35.87747
| 1651 | 7.176803112 | 6.815686 | 6.996245 | 1651 | 27.72201 | 20.59875298 | 34.84526
| 1650 | 6.556739807 | 6.19326 | 6.375 | 1650 | 27.28346 | 20.73340988 | 33.83351
| 1649 | 5.932348251 | 5.57973 | 5.756039 | 1649 | 26.81543 | 20.86635971 | 32.7645
| 1648 | 5.327355862 | 4.986915 | 5.157136 | 1648 | 26.3064 | 20.9548912 | 31.65791
| 1647 | 4.776481628 | 4.445065 | 4.610773 | 1647 | 25.77991 | 21.03690147 | 30.52291
| 1646 | 4.241416454 | 3.919534 | 4.080475 | 1646 | 25.23884 | 21.11801147 | 29.35967
| 1645 | 3.722575665 | 3.434015 | 3.578295 | 1645 | 24.66544 | 21.16041374 | 28.17047
| 1644 | 3.271220684 | 3.000834 | 3.136027 | 1644 | 24.08576 | 21.20010757 | 26.97141
| 1643 | 2.855062008 | 2.609627 | 2.732345 | 1643 | 23.4814 | 21.23158646 | 25.73121
| 1642 | 2.478638887 | 2.265412 | 2.372025 | 1642 | 22.86488 | 21.22634125 | 24.50342
| 1641 | 2.153149843 | 1.973793 | 2.063471 | 1641 | 22.2243 | 21.20849609 | 23.2401
| 1640 | 1.881674886 | 1.739268 | 1.810471 | 1640 | 21.57909 | 21.17653275 | 21.98164
| 1639 | 1.654692173 | 1.563486 | 1.609089 | 1639 | 20.90537 | 21.1232872 | 20.68745
| 1638 | 1.489656925 | 1.441522 | 1.46559 | 1638 | 20.23362 | 21.06077194 | 19.40647
| 1637 | 1.384981871 | 1.377469 | 1.381226 | 1637 | 19.5746 | 20.98608208 | 18.16313
| 1636 | 1.335576057 | 1.370556 | 1.353066 | 1636 | 18.87071 | 20.87355995 | 16.86786
| 1635 | 1.344702482 | 1.437984 | 1.391343 | 1635 | 18.19353 | 20.7591629 | 15.62789
| 1634 | 1.422700882 | 1.567503 | 1.495102 | 1634 | 17.53516 | 20.63554955 | 14.43477
| 1633 | 1.557279587 | 1.761439 | 1.659359 | 1633 | 16.8352 | 20.46714211 | 13.20325
| 1632 | 1.751994848 | 2.012126 | 1.88206 | 1632 | 16.16164 | 20.3041935 | 12.01909
| 1631 | 1.992216349 | 2.312593 | 2.152405 | 1631 | 15.51841 | 20.12296104 | 10.91386
| 1630 | 2.314640284 | 2.682225 | 2.498433 | 1630 | 14.86534 | 19.90950394 | 9.821175
| 1629 | 2.68951273 | 3.117882 | 2.903697 | 1629 | 14.23319 | 19.68701744 | 8.77936
| 1628 | 3.109455824 | 3.585354 | 3.347405 | 1628 | 13.64687 | 19.45821571 | 7.835528
| 1627 | 3.588881016 | 4.126107 | 3.857494 | 1627 | 13.0576 | 19.20294952 | 6.912249
| 1626 | 4.128771305 | 4.713287 | 4.421029 | 1626 | 12.47905 | 18.92058182 | 6.037521
| 1625 | 4.700310707 | 5.336761 | 5.018536 | 1625 | 11.97687 | 18.64985275 | 5.303878
| 1624 | 5.323544979 | 6.019738 | 5.671642 | 1624 | 11.49576 | 18.36089325 | 4.630621
| 1623 | 5.996982098 | 6.734455 | 6.365718 | 1623 | 11.03263 | 18.02711105 | 4.038148
| 1622 | 6.684933662 | 7.472574 | 7.078754 | 1622 | 10.62752 | 17.70889282 | 3.546149
| 1621 | 7.421472549 | 8.247334 | 7.834403 | 1621 | 10.25803 | 17.37253952 | 3.143525
| 1620 | 8.208425522 | 9.075685 | 8.642055 | 1620 | 9.906971 | 16.98623276 | 2.827709
| 1619 | 9.012253761 | 9.916396 | 9.464325 | 1619 | 9.61775 | 16.61205101 | 2.623448
| 1618 | 9.797301292 | 10.72856 | 10.26293 | 1618 | 9.389499 | 16.24528122 | 2.533717
| 1617 | 10.65201569 | 11.62268 | 11.13735 | 1617 | 9.189667 | 15.85594273 | 2.523391
| 1616 | 11.49477768 | 12.49953 | 11.99715 | 1616 | 9.019909 | 15.41927052 | 2.620547
| 1615 | 12.34253597 | 13.35152 | 12.84703 | 1615 | 8.915064 | 15.01574802 | 2.81438
| 1614 | 13.2422266 | 14.27561 | 13.75892 | 1614 | 8.845101 | 14.57256413 | 3.117637
| 1613 | 14.12963581 | 15.19836 | 14.664 | 1613 | 8.8229 | 14.13310051 | 3.512699
| 1612 | 14.97074509 | 16.04465 | 15.5077 | 1612 | 8.830513 | 13.68353939 | 3.977487
| 1611 | 15.85609436 | 16.92712 | 16.39161 | 1611 | 8.88479 | 13.22176456 | 4.547816
| 1610 | 16.73768234 | 17.82786 | 17.28277 | 1610 | 8.977546 | 12.74873161 | 5.20636
| 1609 | 17.56268311 | 18.66068 | 18.11168 | 1609 | 9.09654 | 12.28667355 | 5.906406
| 1608 | 18.41623688 | 19.51634 | 18.96629 | 1608 | 9.254247 | 11.7975893 | 6.710905
| 1607 | 19.26399612 | 20.36054 | 19.81227 | 1607 | 9.439432 | 11.29993534 | 7.578929
| 1606 | 20.06309509 | 21.16264 | 20.61287 | 1606 | 9.651142 | 10.82411003 | 8.478174
| 1605 | 20.85196877 | 21.94921 | 21.40059 | 1605 | 9.883915 | 10.32219791 | 9.445632
| 1604 | 21.63329506 | 22.71765 | 22.17547 | 1604 | 10.1457 | 9.830589294 | 10.4608
| 1603 | 22.36949539 | 23.43257 | 22.90103 | 1603 | 10.40821 | 9.340062141 | 11.47637
| 1602 | 23.08068085 | 24.13575 | 23.60821 | 1602 | 10.69507 | 8.851396561 | 12.53874
| 1601 | 23.78713417 | 24.8284 | 24.30777 | 1601 | 11.0026 | 8.350668907 | 13.65454
| 1600 | 24.44844818 | 25.47526 | 24.96185 | 1600 | 11.3124 | 7.862566471 | 14.76223
| 1599 | 25.07306099 | 26.08099 | 25.57702 | 1599 | 11.62177 | 7.392555237 | 15.85098
| 1598 | 25.66981888 | 26.66899 | 26.1694 | 1598 | 11.94979 | 6.906550407 | 16.99302
| 1597 | 26.24557877 | 27.21641 | 26.731 | 1597 | 12.27023 | 6.443792343 | 18.09667
| 1596 | 26.76538277 | 27.7304 | 27.24789 | 1596 | 12.59286 | 5.995296955 | 19.19042
| 1595 | 27.28984451 | 28.20666 | 27.74825 | 1595 | 12.93117 | 5.534478664 | 20.32786
| 1594 | 27.73180389 | 28.65139 | 28.1916 | 1594 | 13.26227 | 5.100273132 | 21.42426
| 1593 | 28.16269302 | 29.02396 | 28.59332 | 1593 | 13.56866 | 4.680082798 | 22.45724
| 1592 | 28.56189919 | 29.40736 | 28.98463 | 1592 | 13.9006 | 4.263401031 | 23.5378
| 1591 | 28.89450836 | 29.74332 | 29.31891 | 1591 | 14.21551 | 3.866011381 | 24.56501
| 1590 | 29.21404266 | 30.01516 | 29.6146 | 1590 | 14.51495 | 3.50173521 | 25.52817
| 1589 | 29.50446892 | 30.25775 | 29.88111 | 1589 | 14.82205 | 3.135489941 | 26.50862
| 1588 | 29.74969673 | 30.47593 | 30.11281 | 1588 | 15.13826 | 2.79437542 | 27.48215
| 1587 | 29.90156364 | 30.62814 | 30.26485 | 1587 | 15.41129 | 2.476259947 | 28.34631
| 1586 | 30.0856266 | 30.74801 | 30.41682 | 1586 | 15.69863 | 2.179269552 | 29.218
| 1585 | 30.2185173 | 30.83493 | 30.52672 | 1585 | 15.9843 | 1.905312896 | 30.06328
| 1584 | 30.27359581 | 30.8771 | 30.57535 | 1584 | 16.24405 | 1.655914426 | 30.83218
| 1583 | 30.29372978 | 30.86682 | 30.58027 | 1583 | 16.50402 | 1.434588552 | 31.57344
| 1582 | 30.30897141 | 30.8182 | 30.56359 | 1582 | 16.76732 | 1.233910799 | 32.30072
| 1581 | 30.24315453 | 30.73483 | 30.48899 | 1581 | 17.01709 | 1.06007576 | 32.9741
| 1580 | 30.14399719 | 30.60378 | 30.37389 | 1580 | 17.24393 | 0.9112673998 | 33.57659
| 1579 | 30.00373268 | 30.41242 | 30.20807 | 1579 | 17.47643 | 0.7889869809 | 34.16387
| 1578 | 29.83077431 | 30.20179 | 30.01628 | 1578 | 17.69732 | 0.6973490119 | 34.69729
| 1577 | 29.60273933 | 29.94665 | 29.7747 | 1577 | 17.91741 | 0.6349592209 | 35.19985
| 1576 | 29.3277092 | 29.62693 | 29.47732 | 1576 | 18.12391 | 0.5932238698 | 35.65459
| 1575 | 29.01805687 | 29.27221 | 29.14513 | 1575 | 18.32036 | 0.5837262869 | 36.05698
| 1574 | 28.68382072 | 28.87237 | 28.7781 | 1574 | 18.51208 | 0.6002158523 | 36.42393
| 1573 | 28.26300049 | 28.42995 | 28.34647 | 1573 | 18.69817 | 0.6483461261 | 36.74799
| 1572 | 27.81108856 | 27.93084 | 27.87097 | 1572 | 18.87391 | 0.7167431712 | 37.03108
| 1571 | 27.34526062 | 27.41658 | 27.38092 | 1571 | 19.02895 | 0.8071594238 | 37.25073
| 1570 | 26.80106544 | 26.84375 | 26.82241 | 1570 | 19.19808 | 0.9366209507 | 37.45954
| 1569 | 26.2362442 | 26.22537 | 26.23081 | 1569 | 19.36273 | 1.090941072 | 37.63453
| 1568 | 25.61733627 | 25.5664 | 25.59187 | 1568 | 19.48029 | 1.253144622 | 37.70743
| 1567 | 24.94856262 | 24.8317 | 24.89013 | 1567 | 19.60086 | 1.447238922 | 37.75448
| 1566 | 24.26049232 | 24.08224 | 24.17136 | 1566 | 19.7154 | 1.666273594 | 37.76453
| 1565 | 23.5283165 | 23.34442 | 23.43637 | 1565 | 19.838 | 1.899362683 | 37.77664
| 1564 | 22.73592567 | 22.50255 | 22.61924 | 1564 | 19.91413 | 2.158362865 | 37.66989
| 1563 | 21.92567062 | 21.61781 | 21.77174 | 1563 | 19.98677 | 2.432052612 | 37.54148
| 1562 | 21.06818771 | 20.72796 | 20.89808 | 1562 | 20.05587 | 2.723325491 | 37.38842
| 1561 | 20.18408012 | 19.82278 | 20.00343 | 1561 | 20.11078 | 3.030467033 | 37.1911
| 1560 | 19.24909401 | 18.82436 | 19.03673 | 1560 | 20.14129 | 3.352697849 | 36.92988
| 1559 | 18.32346725 | 17.84829 | 18.08588 | 1559 | 20.1483 | 3.682274103 | 36.61433
| 1558 | 17.34976959 | 16.85859 | 17.10418 | 1558 | 20.14906 | 4.023378372 | 36.27473
| 1557 | 16.32880592 | 15.80368 | 16.06624 | 1557 | 20.13181 | 4.388757229 | 35.87486
| 1556 | 15.31750107 | 14.75068 | 15.03409 | 1556 | 20.09285 | 4.754767418 | 35.43094
| 1555 | 14.30053425 | 13.71649 | 14.00851 | 1555 | 20.03425 | 5.119842529 | 34.94866
| 1554 | 13.26957512 | 12.661 | 12.96529 | 1554 | 19.9592 | 5.498084545 | 34.42031
| 1553 | 12.23054409 | 11.59035 | 11.91045 | 1553 | 19.8563 | 5.874793053 | 33.8378
| 1552 | 11.23102188 | 10.5757 | 10.90336 | 1552 | 19.72859 | 6.250093937 | 33.20708
| 1551 | 10.1916914 | 9.535322 | 9.863507 | 1551 | 19.58459 | 6.642590523 | 32.5266
| 1550 | 9.174397469 | 8.523436 | 8.848917 | 1550 | 19.42767 | 7.035645962 | 31.81969
| 1549 | 8.22971344 | 7.586603 | 7.908158 | 1549 | 19.23159 | 7.397882462 | 31.0653
| 1548 | 7.278851986 | 6.63184 | 6.955346 | 1548 | 19.0069 | 7.778719902 | 30.23509
| 1547 | 6.384233952 | 5.773819 | 6.079027 | 1547 | 18.7807 | 8.156471252 | 29.40494
| 1546 | 5.549506187 | 4.954504 | 5.252005 | 1546 | 18.50707 | 8.509305954 | 28.50484
| 1545 | 4.762580395 | 4.206052 | 4.484316 | 1545 | 18.21496 | 8.875535011 | 27.55439
| 1544 | 4.040771484 | 3.53216 | 3.786466 | 1544 | 17.9064 | 9.226399422 | 26.5864
| 1543 | 3.397829771 | 2.945931 | 3.17188 | 1543 | 17.56162 | 9.556377411 | 25.56687
| 1542 | 2.851673126 | 2.455754 | 2.653713 | 1542 | 17.21325 | 9.892894745 | 24.53361
| 1541 | 2.378650665 | 2.056489 | 2.21757 | 1541 | 16.82896 | 10.21481895 | 23.4431
| 1540 | 2.015313387 | 1.770236 | 1.892775 | 1540 | 16.43477 | 10.51243496 | 22.35711
| 1539 | 1.758953333 | 1.60108 | 1.680017 | 1539 | 16.0288 | 10.80853844 | 21.24907
| 1538 | 1.596946955 | 1.540725 | 1.568836 | 1538 | 15.57862 | 11.08852577 | 20.06871
| 1537 | 1.549793005 | 1.587507 | 1.56865 | 1537 | 15.1222 | 11.34298801 | 18.90141
| 1536 | 1.628056765 | 1.771486 | 1.699772 | 1536 | 14.67949 | 11.59825802 | 17.76072
| 1535 | 1.811989784 | 2.053729 | 1.932859 | 1535 | 14.20345 | 11.82773304 | 16.57917
| 1534 | 2.128402472 | 2.47916 | 2.303781 | 1534 | 13.72074 | 12.03215408 | 15.40932
| 1533 | 2.539021254 | 2.995843 | 2.767432 | 1533 | 13.25835 | 12.21659279 | 14.30011
| 1532 | 3.09064889 | 3.663236 | 3.376942 | 1532 | 12.77697 | 12.40787697 | 13.14607
| 1531 | 3.746756077 | 4.430012 | 4.088384 | 1531 | 12.29659 | 12.56526279 | 12.02791
| 1530 | 4.470150948 | 5.255651 | 4.862901 | 1530 | 11.83982 | 12.68706799 | 10.99257
| 1529 | 5.335277557 | 6.220494 | 5.777886 | 1529 | 11.38534 | 12.8084631 | 9.962219
| 1528 | 6.286128521 | 7.268641 | 6.777385 | 1528 | 10.96238 | 12.91397858 | 9.01079
| 1527 | 7.28499794 | 8.3697 | 7.827349 | 1527 | 10.55919 | 12.98204041 | 8.13634
| 1526 | 8.398982048 | 9.560308 | 8.979645 | 1526 | 10.1729 | 13.0273838 | 7.318412
| 1525 | 9.585763931 | 10.83374 | 10.20975 | 1525 | 9.822136 | 13.06850433 | 6.575768
| 1524 | 10.81703186 | 12.13027 | 11.47365 | 1524 | 9.518076 | 13.08436108 | 5.951791
| 1523 | 12.08434963 | 13.46301 | 12.77368 | 1523 | 9.25241 | 13.07622337 | 5.428596
| 1522 | 13.40295696 | 14.84583 | 14.1244 | 1522 | 9.016664 | 13.03554726 | 4.997781
| 1521 | 14.72803307 | 16.20239 | 15.46521 | 1521 | 8.834781 | 12.98052406 | 4.689039
| 1520 | 16.1025486 | 17.62732 | 16.86494 | 1520 | 8.710909 | 12.91538811 | 4.506429
| 1519 | 17.51519966 | 19.07267 | 18.29394 | 1519 | 8.631372 | 12.81855106 | 4.444192
| 1518 | 18.89877319 | 20.48598 | 19.69238 | 1518 | 8.601014 | 12.69726563 | 4.504762
| 1517 | 20.2759304 | 21.86195 | 21.06894 | 1517 | 8.6292 | 12.56195641 | 4.696443
| 1516 | 21.63858032 | 23.24411 | 22.44134 | 1516 | 8.703632 | 12.39727879 | 5.009985
| 1515 | 23.02226448 | 24.63213 | 23.8272 | 1515 | 8.844117 | 12.21771717 | 5.470516
| 1514 | 24.31977081 | 25.92161 | 25.12069 | 1514 | 9.026044 | 12.02446747 | 6.027621
| 1513 | 25.64516068 | 27.23738 | 26.44127 | 1513 | 9.254598 | 11.79696751 | 6.712229
| 1512 | 26.92645836 | 28.52065 | 27.72356 | 1512 | 9.541242 | 11.55488873 | 7.527595
| 1511 | 28.13342857 | 29.70099 | 28.91721 | 1511 | 9.859796 | 11.30645084 | 8.413142
| 1510 | 29.34291077 | 30.89054 | 30.11672 | 1510 | 10.22279 | 11.02389336 | 9.421693
| 1509 | 30.492836 | 32.02018 | 31.25651 | 1509 | 10.62206 | 10.72914696 | 10.51496
| 1508 | 31.56584549 | 33.06834 | 32.31709 | 1508 | 11.03803 | 10.4275074 | 11.64855
| 1507 | 32.63083267 | 34.09308 | 33.36196 | 1507 | 11.50192 | 10.09723759 | 12.90659
| 1506 | 33.64617157 | 35.07276 | 34.35947 | 1506 | 11.98237 | 9.748954773 | 14.21579
| 1505 | 34.56861496 | 35.9718 | 35.27021 | 1505 | 12.46847 | 9.399926186 | 15.53702
| 1504 | 35.47216797 | 36.83984 | 36.15601 | 1504 | 12.97501 | 9.032429695 | 16.91758
| 1503 | 36.31740189 | 37.63266 | 36.97503 | 1503 | 13.49612 | 8.648703575 | 18.34354
| 1502 | 37.10414886 | 38.35638 | 37.73026 | 1502 | 14.00759 | 8.264931679 | 19.75025
| 1501 | 37.77311325 | 39.03696 | 38.40504 | 1501 | 14.52006 | 7.866442204 | 21.17367
| 1500 | 38.47547531 | 39.65788 | 39.06668 | 1500 | 15.04512 | 7.454082966 | 22.63616
| 1499 | 39.08443069 | 40.23572 | 39.66007 | 1499 | 15.56414 | 7.051463604 | 24.07681
| 1498 | 39.63059616 | 40.72172 | 40.17616 | 1498 | 16.06253 | 6.650399208 | 25.47466
| 1497 | 40.14317703 | 41.15673 | 40.64995 | 1497 | 16.54954 | 6.22351265 | 26.87556
| 1496 | 40.54419327 | 41.53546 | 41.03983 | 1496 | 17.02828 | 5.808253765 | 28.2483
| 1495 | 40.89611053 | 41.81731 | 41.35671 | 1495 | 17.46341 | 5.404045582 | 29.52278
| 1494 | 41.15999222 | 42.09668 | 41.62834 | 1494 | 17.914 | 4.98210144 | 30.84591
| 1493 | 41.45309067 | 42.3216 | 41.88734 | 1493 | 18.35642 | 4.569218159 | 32.14362
| 1492 | 41.66061401 | 42.43714 | 42.04888 | 1492 | 18.7563 | 4.194422722 | 33.31817
| 1491 | 41.77828598 | 42.49316 | 42.13572 | 1491 | 19.14466 | 3.803916931 | 34.48539
| 1490 | 41.82286835 | 42.5053 | 42.16408 | 1490 | 19.50893 | 3.423652411 | 35.59422
| 1489 | 41.81402206 | 42.43122 | 42.12262 | 1489 | 19.84337 | 3.061856985 | 36.62488
| 1488 | 41.75797272 | 42.30566 | 42.03182 | 1488 | 20.1761 | 2.718208313 | 37.63399
| 1487 | 41.63042068 | 42.13283 | 41.88163 | 1487 | 20.50106 | 2.383083344 | 38.61904
| 1486 | 41.44103622 | 41.89613 | 41.66858 | 1486 | 20.79012 | 2.074694157 | 39.50555
| 1485 | 41.17832947 | 41.56913 | 41.37373 | 1485 | 21.07176 | 1.792788744 | 40.35073
| 1484 | 40.85196304 | 41.17818 | 41.01507 | 1484 | 21.32849 | 1.522207618 | 41.13477
| 1483 | 40.48064804 | 40.72687 | 40.60376 | 1483 | 21.56597 | 1.293017387 | 41.83893
| 1482 | 40.0219574 | 40.21156 | 40.11676 | 1482 | 21.79165 | 1.079752803 | 42.50355
| 1481 | 39.47929001 | 39.59996 | 39.53963 | 1481 | 22.01263 | 0.8974506259 | 43.1278
| 1480 | 38.89278412 | 38.92777 | 38.91028 | 1480 | 22.20343 | 0.7469509244 | 43.65991
| 1479 | 38.22406006 | 38.19684 | 38.21045 | 1479 | 22.38901 | 0.6203036308 | 44.15772
| 1478 | 37.48630142 | 37.39464 | 37.44047 | 1478 | 22.55841 | 0.528296411 | 44.58853
| 1477 | 36.67415237 | 36.52579 | 36.59997 | 1477 | 22.72883 | 0.4732133746 | 44.98444
| 1476 | 35.82598114 | 35.61106 | 35.71852 | 1476 | 22.87043 | 0.4526405931 | 45.28822
| 1475 | 34.89867401 | 34.57807 | 34.73837 | 1475 | 23.01953 | 0.4671517611 | 45.5719
| 1474 | 33.86727524 | 33.4713 | 33.66929 | 1474 | 23.14706 | 0.5152856708 | 45.77883
| 1473 | 32.81975555 | 32.36138 | 32.59057 | 1473 | 23.2487 | 0.6020867825 | 45.89531
| 1472 | 31.65389061 | 31.12105 | 31.38747 | 1472 | 23.35736 | 0.7254727483 | 45.98924
| 1471 | 30.43476105 | 29.82773 | 30.13125 | 1471 | 23.4417 | 0.8774741292 | 46.00592
| 1470 | 29.21619034 | 28.5392 | 28.8777 | 1470 | 23.51779 | 1.068164229 | 45.96741
| 1469 | 27.8717556 | 27.13097 | 27.50136 | 1469 | 23.57811 | 1.292386889 | 45.86383
| 1468 | 26.50080109 | 25.65944 | 26.08012 | 1468 | 23.59471 | 1.560127258 | 45.6293
| 1467 | 25.12682152 | 24.28356 | 24.70519 | 1467 | 23.65098 | 1.833666086 | 45.4683
| 1466 | 23.69900513 | 22.829 | 23.264 | 1466 | 23.67452 | 2.156530619 | 45.19252
| 1465 | 22.29815292 | 21.34954 | 21.82385 | 1465 | 23.68371 | 2.508971214 | 44.85844
| 1464 | 20.88227081 | 19.93746 | 20.40986 | 1464 | 23.64592 | 2.875750542 | 44.41608
| 1463 | 19.47350121 | 18.52166 | 18.99758 | 1463 | 23.59884 | 3.273877621 | 43.9238
| 1462 | 18.07700157 | 17.13122 | 17.60411 | 1462 | 23.52811 | 3.706542015 | 43.34969
| 1461 | 16.76237488 | 15.85379 | 16.30808 | 1461 | 23.43612 | 4.146928787 | 42.72531
| 1460 | 15.52588367 | 14.68051 | 15.1032 | 1460 | 23.32676 | 4.613306522 | 42.04022
| 1459 | 14.37639904 | 13.60761 | 13.992 | 1459 | 23.18047 | 5.098987103 | 41.26196
| 1458 | 13.34278107 | 12.67162 | 13.0072 | 1458 | 22.99618 | 5.589745045 | 40.40262
| 1457 | 12.47583485 | 11.9384 | 12.20712 | 1457 | 22.80006 | 6.08900547 | 39.51111
| 1456 | 11.74211979 | 11.35142 | 11.54677 | 1456 | 22.55967 | 6.615179062 | 38.50416
| 1455 | 11.1941967 | 10.98601 | 11.0901 | 1455 | 22.27963 | 7.150626183 | 37.40863
| 1454 | 10.87184143 | 10.85023 | 10.86104 | 1454 | 21.97699 | 7.667056561 | 36.28693
| 1453 | 10.7519865 | 10.95327 | 10.85263 | 1453 | 21.62584 | 8.22119236 | 35.03049
| 1452 | 10.87615299 | 11.30022 | 11.08819 | 1452 | 21.22898 | 8.764935493 | 33.69302
| 1451 | 11.21713829 | 11.86397 | 11.54056 | 1451 | 20.81706 | 9.28327179 | 32.35084
| 1450 | 11.82188797 | 12.72137 | 12.27163 | 1450 | 20.34552 | 9.829077721 | 30.86196
| 1449 | 12.66822624 | 13.82598 | 13.2471 | 1449 | 19.82631 | 10.36916924 | 29.28345
| 1448 | 13.71278286 | 15.10301 | 14.4079 | 1448 | 19.29892 | 10.88155842 | 27.71629
| 1447 | 15.00772953 | 16.61591 | 15.81182 | 1447 | 18.72435 | 11.39748955 | 26.0512
| 1446 | 16.51436424 | 18.34925 | 17.43181 | 1446 | 18.10591 | 11.90611839 | 24.30571
| 1445 | 18.1487484 | 20.18348 | 19.16611 | 1445 | 17.47384 | 12.37798405 | 22.56969
| 1444 | 19.9881649 | 22.19965 | 21.09391 | 1444 | 16.80473 | 12.8523531 | 20.75711
| 1443 | 22.02337456 | 24.38076 | 23.20207 | 1443 | 16.09957 | 13.32336998 | 18.87577
| 1442 | 24.07731247 | 26.5672 | 25.32226 | 1442 | 15.41128 | 13.7572813 | 17.06527
| 1441 | 26.24189186 | 28.83157 | 27.53673 | 1441 | 14.70885 | 14.17106056 | 15.24665
| 1440 | 28.47763062 | 31.1503 | 29.81396 | 1440 | 14.01036 | 14.56809235 | 13.45262
| 1439 | 30.73419571 | 33.46926 | 32.10173 | 1439 | 13.32928 | 14.93906116 | 11.71949
| 1438 | 32.95494461 | 35.7079 | 34.33142 | 1438 | 12.69144 | 15.28241825 | 10.10045
| 1437 | 35.27889252 | 38.04634 | 36.66261 | 1437 | 12.05587 | 15.6166811 | 8.495064
| 1436 | 37.55378342 | 40.31466 | 38.93422 | 1436 | 11.47156 | 15.91545677 | 7.027663
| 1435 | 39.68953323 | 42.43702 | 41.06327 | 1435 | 10.98095 | 16.18385124 | 5.778052
| 1434 | 41.89209366 | 44.58038 | 43.23623 | 1434 | 10.52818 | 16.42477798 | 4.631577
| 1433 | 43.96175003 | 46.62138 | 45.29157 | 1433 | 10.17461 | 16.64123917 | 3.707977
| 1432 | 45.93412781 | 48.55021 | 47.24217 | 1432 | 9.928495 | 16.82797241 | 3.029018
| 1431 | 47.89034653 | 50.4469 | 49.16863 | 1431 | 9.760894 | 16.98016167 | 2.541625
| 1430 | 49.77714539 | 52.24742 | 51.01228 | 1430 | 9.714335 | 17.10516739 | 2.323502
| 1429 | 51.50327682 | 53.89574 | 52.69951 | 1429 | 9.782586 | 17.19944382 | 2.365728
| 1428 | 53.17376709 | 55.48153 | 54.32765 | 1428 | 9.963997 | 17.25948143 | 2.668513
| 1427 | 54.74061966 | 56.97991 | 55.86027 | 1427 | 10.25676 | 17.29090118 | 3.222618
| 1426 | 56.1951561 | 58.34887 | 57.27201 | 1426 | 10.66137 | 17.28983498 | 4.032908
| 1425 | 57.57244873 | 59.67542 | 58.62394 | 1425 | 11.17436 | 17.24685669 | 5.101862
| 1424 | 58.90451813 | 60.91169 | 59.9081 | 1424 | 11.79127 | 17.17464066 | 6.407895
| 1423 | 60.15340805 | 62.02632 | 61.08987 | 1423 | 12.49299 | 17.09352875 | 7.892443
| 1422 | 61.24891663 | 63.16611 | 62.20751 | 1422 | 13.28044 | 16.94620323 | 9.614683
| 1421 | 62.32197952 | 64.11514 | 63.21856 | 1421 | 14.12412 | 16.75011063 | 11.49812
| 1420 | 63.19177628 | 65.00411 | 64.09794 | 1420 | 15.02196 | 16.57991028 | 13.46402
| 1419 | 64.21403503 | 65.79374 | 65.00389 | 1419 | 15.96679 | 16.3666153 | 15.56697
| 1418 | 65.04981995 | 66.66552 | 65.85767 | 1418 | 16.95466 | 16.08594131 | 17.82337
| 1417 | 65.79832458 | 67.33079 | 66.56456 | 1417 | 17.94342 | 15.77857018 | 20.10826
| 1416 | 66.50089264 | 67.95912 | 67.23001 | 1416 | 18.90802 | 15.46747208 | 22.34858
| 1415 | 67.13554382 | 68.49287 | 67.81421 | 1415 | 19.89879 | 15.12451649 | 24.67306
| 1414 | 67.74032593 | 69.09231 | 68.41632 | 1414 | 20.86661 | 14.74869061 | 26.98452
| 1413 | 68.21895599 | 69.5071 | 68.86303 | 1413 | 21.7425 | 14.35489368 | 29.1301
| 1412 | 68.71910858 | 69.85072 | 69.28491 | 1412 | 22.64364 | 13.92664051 | 31.36064
| 1411 | 69.12961578 | 70.275 | 69.70231 | 1411 | 23.50893 | 13.47884655 | 33.53901
| 1410 | 69.44407654 | 70.51629 | 69.98019 | 1410 | 24.27192 | 13.01630116 | 35.52754
| 1409 | 69.71302795 | 70.80345 | 70.25824 | 1409 | 25.02791 | 12.50433064 | 37.55148
| 1408 | 69.97863007 | 70.93136 | 70.455 | 1408 | 25.7407 | 11.99696922 | 39.48443
| 1407 | 70.12601471 | 71.12189 | 70.62395 | 1407 | 26.37037 | 11.47223186 | 41.2685
| 1406 | 70.28717041 | 71.17724 | 70.73221 | 1406 | 26.9659 | 10.93072128 | 43.00108
| 1405 | 70.37000275 | 71.26314 | 70.81657 | 1405 | 27.52062 | 10.36054897 | 44.68068
| 1404 | 70.4822464 | 71.25752 | 70.86989 | 1404 | 28.02306 | 9.811574936 | 46.23455
| 1403 | 70.4139328 | 71.21353 | 70.81373 | 1403 | 28.44927 | 9.242307663 | 47.65624
| 1402 | 70.37010956 | 71.10804 | 70.73907 | 1402 | 28.82631 | 8.695012093 | 48.95762
| 1401 | 70.26332855 | 70.94987 | 70.6066 | 1401 | 29.15004 | 8.149335861 | 50.15075
| 1400 | 70.14517975 | 70.83768 | 70.49143 | 1400 | 29.4587 | 7.607670784 | 51.30974
| 1399 | 69.94872284 | 70.52951 | 70.23912 | 1399 | 29.71424 | 7.052385807 | 52.3761
| 1398 | 69.72219086 | 70.28373 | 70.00296 | 1398 | 29.92799 | 6.517635822 | 53.33835
| 1397 | 69.50319672 | 69.99162 | 69.74741 | 1397 | 30.11439 | 6.035597801 | 54.19319
| 1396 | 69.11922455 | 69.5891 | 69.35416 | 1396 | 30.24354 | 5.5178442 | 54.96923
| 1395 | 68.7684021 | 69.19423 | 68.98132 | 1395 | 30.38157 | 5.045643806 | 55.7175
| 1394 | 68.36112976 | 68.76227 | 68.5617 | 1394 | 30.45037 | 4.624436378 | 56.27631
| 1393 | 67.92140961 | 68.28773 | 68.10457 | 1393 | 30.51003 | 4.222511292 | 56.79755
| 1392 | 67.44876099 | 67.77115 | 67.60995 | 1392 | 30.55088 | 3.865644455 | 57.23611
| 1391 | 66.99347687 | 67.27991 | 67.13669 | 1391 | 30.57889 | 3.568139315 | 57.58964
| 1390 | 66.47478485 | 66.74952 | 66.61215 | 1390 | 30.56946 | 3.293390274 | 57.84553
| 1389 | 65.95810699 | 66.2226 | 66.09035 | 1389 | 30.54802 | 3.078355551 | 58.01767
| 1388 | 65.4909668 | 65.72583 | 65.6084 | 1388 | 30.51448 | 2.925820351 | 58.10314
| 1387 | 64.96966553 | 65.2081 | 65.08888 | 1387 | 30.46891 | 2.811204195 | 58.12662
| 1386 | 64.45795441 | 64.70837 | 64.58316 | 1386 | 30.41508 | 2.758759499 | 58.07139
| 1385 | 64.00730133 | 64.27915 | 64.14323 | 1385 | 30.35305 | 2.770158291 | 57.93594
| 1384 | 63.53060532 | 63.85995 | 63.69528 | 1384 | 30.25612 | 2.83532691 | 57.67692
| 1383 | 63.12421036 | 63.53115 | 63.32768 | 1383 | 30.13983 | 2.971155882 | 57.30851
| 1382 | 62.82039261 | 63.2664 | 63.0434 | 1382 | 30.01422 | 3.174741268 | 56.8537
| 1381 | 62.5680275 | 63.14154 | 62.85478 | 1381 | 29.86714 | 3.442021847 | 56.29226
| 1380 | 62.45433807 | 63.11826 | 62.7863 | 1380 | 29.69611 | 3.765731335 | 55.62649
| 1379 | 62.44170761 | 63.23669 | 62.8392 | 1379 | 29.5092 | 4.151453018 | 54.86695
| 1378 | 62.54681396 | 63.45525 | 63.00103 | 1378 | 29.31294 | 4.559272766 | 54.06661
| 1377 | 62.78730011 | 63.82223 | 63.30476 | 1377 | 29.07996 | 5.021785736 | 53.13814
| 1376 | 63.1522789 | 64.29805 | 63.72516 | 1376 | 28.83653 | 5.521998405 | 52.15106
| 1375 | 63.62165833 | 64.8967 | 64.25918 | 1375 | 28.55032 | 6.038840294 | 51.0618
| 1374 | 64.26721954 | 65.65351 | 64.96037 | 1374 | 28.21064 | 6.628573895 | 49.7927
| 1373 | 65.02365112 | 66.54121 | 65.78243 | 1373 | 27.83502 | 7.265606403 | 48.40443
| 1372 | 65.90879822 | 67.54111 | 66.72495 | 1372 | 27.40833 | 7.940024853 | 46.87664
| 1371 | 66.92185211 | 68.61659 | 67.76922 | 1371 | 26.92129 | 8.659590721 | 45.183
| 1370 | 68.05319977 | 69.84693 | 68.95007 | 1370 | 26.37287 | 9.431410789 | 43.31433
| 1369 | 69.21188354 | 71.06742 | 70.13965 | 1369 | 25.77764 | 10.18759251 | 41.36769
| 1368 | 70.48480988 | 72.3696 | 71.42721 | 1368 | 25.12845 | 11.00752831 | 39.24937
| 1367 | 71.823349 | 73.71417 | 72.76876 | 1367 | 24.41488 | 11.8519249 | 36.97783
| 1366 | 73.11270142 | 74.99835 | 74.05553 | 1366 | 23.68582 | 12.66697788 | 34.70467
| 1365 | 74.45110321 | 76.31686 | 75.38398 | 1365 | 22.90256 | 13.51357555 | 32.29155
| 1364 | 75.76912689 | 77.61322 | 76.69117 | 1364 | 22.10773 | 14.37139797 | 29.84406
| 1363 | 77.04351807 | 78.84605 | 77.94478 | 1363 | 21.31564 | 15.19710732 | 27.43417
| 1362 | 78.30619049 | 80.06217 | 79.18418 | 1362 | 20.52975 | 16.04504967 | 25.01445
| 1361 | 79.55817413 | 81.23831 | 80.39824 | 1361 | 19.7718 | 16.8907547 | 22.65285
| 1360 | 80.70817566 | 82.34847 | 81.52832 | 1360 | 19.11185 | 17.70516205 | 20.51853
| 1359 | 81.76649475 | 83.3539 | 82.5602 | 1359 | 18.57031 | 18.46841812 | 18.6722
| 1358 | 82.83018494 | 84.34494 | 83.58756 | 1358 | 18.14902 | 19.24101639 | 17.05702
| 1357 | 83.76548004 | 85.22775 | 84.49662 | 1357 | 17.91656 | 19.96070671 | 15.87241
| 1356 | 84.63922882 | 86.04798 | 85.3436 | 1356 | 17.85981 | 20.63358307 | 15.08604
| 1355 | 85.48261261 | 86.83467 | 86.15864 | 1355 | 18.04679 | 21.31693459 | 14.77665
| 1354 | 86.24547577 | 87.54754 | 86.89651 | 1354 | 18.45238 | 21.92746544 | 14.9773
| 1353 | 86.95154572 | 88.18841 | 87.56998 | 1353 | 19.06811 | 22.50396919 | 15.63225
| 1352 | 87.63311768 | 88.80367 | 88.21839 | 1352 | 19.94159 | 23.0489006 | 16.83429
| 1351 | 88.24356079 | 89.39134 | 88.81745 | 1351 | 21.04898 | 23.56535721 | 18.5326
| 1350 | 88.77541351 | 89.87044 | 89.32292 | 1350 | 22.30811 | 24.00865936 | 20.60756
| 1349 | 89.30145264 | 90.35649 | 89.82897 | 1349 | 23.80717 | 24.43918228 | 23.17516
| 1348 | 89.77106476 | 90.77464 | 90.27285 | 1348 | 25.44682 | 24.80638123 | 26.08726
| 1347 | 90.21068573 | 91.19886 | 90.70477 | 1347 | 27.14236 | 25.1348381 | 29.14988
| 1346 | 90.62294006 | 91.54853 | 91.08573 | 1346 | 28.96997 | 25.42631531 | 32.51362
| 1345 | 91.00328827 | 91.9054 | 91.45434 | 1345 | 30.8218 | 25.65323639 | 35.99036
| 1344 | 91.34065247 | 92.23983 | 91.79024 | 1344 | 32.64265 | 25.8443737 | 39.44092
| 1343 | 91.65287018 | 92.50941 | 92.08114 | 1343 | 34.43324 | 25.97725296 | 42.88922
| 1342 | 91.93963623 | 92.78679 | 92.36321 | 1342 | 36.22622 | 26.07939148 | 46.37304
| 1341 | 92.20288086 | 92.97972 | 92.5913 | 1341 | 37.86933 | 26.11483002 | 49.62382
| 1340 | 92.47285461 | 93.2208 | 92.84683 | 1340 | 39.41602 | 26.10647011 | 52.72556
| 1339 | 92.677948 | 93.43191 | 93.05493 | 1339 | 40.89111 | 26.04706955 | 55.73515
| 1338 | 92.87207031 | 93.61989 | 93.24598 | 1338 | 42.21657 | 25.93024445 | 58.5029
| 1337 | 93.0750885 | 93.77649 | 93.42579 | 1337 | 43.40897 | 25.76477242 | 61.05316
| 1336 | 93.24391937 | 93.93141 | 93.58767 | 1336 | 44.52496 | 25.5388298 | 63.51108
| 1335 | 93.38848877 | 94.07754 | 93.73301 | 1335 | 45.51535 | 25.27588272 | 65.75482
| 1334 | 93.51366425 | 94.19005 | 93.85186 | 1334 | 46.36065 | 24.96210098 | 67.75919
| 1333 | 93.64163971 | 94.29112 | 93.96638 | 1333 | 47.10494 | 24.58699036 | 69.6229
| 1332 | 93.76796722 | 94.38509 | 94.07653 | 1332 | 47.75682 | 24.17347336 | 71.34016
| 1331 | 93.83554077 | 94.45805 | 94.14679 | 1331 | 48.28294 | 23.71769142 | 72.84818
| 1330 | 93.91573334 | 94.53276 | 94.22425 | 1330 | 48.7434 | 23.20940399 | 74.2774
| 1329 | 93.98906708 | 94.58506 | 94.28706 | 1329 | 49.11243 | 22.6453495 | 75.57951
| 1328 | 94.01560974 | 94.63022 | 94.32292 | 1328 | 49.38474 | 22.06312943 | 76.70635
| 1327 | 94.07671356 | 94.6581 | 94.36741 | 1327 | 49.60374 | 21.43722153 | 77.77027
| 1326 | 94.09690094 | 94.68042 | 94.38866 | 1326 | 49.74696 | 20.77273178 | 78.72119
| 1325 | 94.13424683 | 94.69943 | 94.41684 | 1325 | 49.82859 | 20.10110474 | 79.55607
| 1324 | 94.12718201 | 94.68523 | 94.40621 | 1324 | 49.84797 | 19.38014603 | 80.3158
| 1323 | 94.13257599 | 94.6792 | 94.40589 | 1323 | 49.83543 | 18.64375496 | 81.0271
| 1322 | 94.11270905 | 94.66247 | 94.38759 | 1322 | 49.75588 | 17.88815498 | 81.62361
| 1321 | 94.08630371 | 94.62508 | 94.35569 | 1321 | 49.65858 | 17.15381813 | 82.16335
| 1320 | 94.06116486 | 94.59063 | 94.3259 | 1320 | 49.52609 | 16.39069366 | 82.66149
| 1319 | 94.03300476 | 94.52539 | 94.2792 | 1319 | 49.36707 | 15.6516943 | 83.08244
| 1318 | 93.95690155 | 94.47881 | 94.21786 | 1318 | 49.20445 | 14.95704079 | 83.45186
| 1317 | 93.91538239 | 94.40647 | 94.16092 | 1317 | 49.00653 | 14.23472786 | 83.77833
| 1316 | 93.80432892 | 94.30493 | 94.05463 | 1316 | 48.80439 | 13.56756973 | 84.04121
| 1315 | 93.73597717 | 94.21107 | 93.97352 | 1315 | 48.6033 | 12.94740486 | 84.2592
| 1314 | 93.59288025 | 94.07582 | 93.83435 | 1314 | 48.33719 | 12.37570095 | 84.29867
| 1313 | 93.56005859 | 94.02237 | 93.79122 | 1313 | 48.21594 | 11.87176895 | 84.56011
| 1312 | 93.41201782 | 93.8648 | 93.63841 | 1312 | 48.0267 | 11.45240974 | 84.60099
| 1311 | 93.28179169 | 93.74418 | 93.51299 | 1311 | 47.859 | 11.07857513 | 84.63942
| 1310 | 93.15253448 | 93.58814 | 93.37034 | 1310 | 47.72732 | 10.80870533 | 84.64594
| 1309 | 93.02078247 | 93.46656 | 93.24367 | 1309 | 47.607 | 10.6439333 | 84.57007
| 1308 | 92.89712524 | 93.36564 | 93.13138 | 1308 | 47.54489 | 10.57550049 | 84.51428
| 1307 | 92.77798462 | 93.20942 | 92.9937 | 1307 | 47.48796 | 10.61800766 | 84.3579
| 1306 | 92.6401825 | 93.06242 | 92.8513 | 1306 | 47.45583 | 10.7678194 | 84.14385
| 1305 | 92.49451447 | 92.95107 | 92.72279 | 1305 | 47.47186 | 11.04485512 | 83.89886
| 1304 | 92.39632416 | 92.86727 | 92.6318 | 1304 | 47.53467 | 11.4502182 | 83.61912
| 1303 | 92.29942322 | 92.7937 | 92.54656 | 1303 | 47.61427 | 11.96505547 | 83.26349
| 1302 | 92.22241211 | 92.73478 | 92.4786 | 1302 | 47.72724 | 12.57930565 | 82.87518
| 1301 | 92.17771149 | 92.71881 | 92.44826 | 1301 | 47.87415 | 13.32921791 | 82.41909
| 1300 | 92.14446259 | 92.70542 | 92.42494 | 1300 | 48.04271 | 14.1657486 | 81.91968
| 1299 | 92.17933655 | 92.75101 | 92.46517 | 1299 | 48.2288 | 15.10894871 | 81.34864
| 1298 | 92.22125244 | 92.82572 | 92.52349 | 1298 | 48.45434 | 16.18167877 | 80.72699
| 1297 | 92.32002258 | 92.95745 | 92.63873 | 1297 | 48.6838 | 17.31559563 | 80.05201
| 1296 | 92.42021942 | 93.10879 | 92.7645 | 1296 | 48.9317 | 18.50672913 | 79.35668
| 1295 | 92.5890274 | 93.31038 | 92.9497 | 1295 | 49.20158 | 19.79137802 | 78.61178
| 1294 | 92.77207184 | 93.51191 | 93.14199 | 1294 | 49.48705 | 21.15410042 | 77.82
| 1293 | 93.00008392 | 93.76268 | 93.38138 | 1293 | 49.7819 | 22.48569489 | 77.07811
| 1292 | 93.26236725 | 94.04136 | 93.65186 | 1292 | 50.12462 | 23.93751907 | 76.31173
| 1291 | 93.53183746 | 94.33491 | 93.93337 | 1291 | 50.50122 | 25.42590714 | 75.57653
| 1290 | 93.80600739 | 94.61535 | 94.21068 | 1290 | 50.89851 | 26.84892464 | 74.9481
| 1289 | 94.10075378 | 94.92561 | 94.51318 | 1289 | 51.36124 | 28.34322357 | 74.37926
| 1288 | 94.42491913 | 95.20252 | 94.81372 | 1288 | 51.88751 | 29.81601143 | 73.95901
| 1287 | 94.71474457 | 95.53037 | 95.12256 | 1287 | 52.47405 | 31.2425499 | 73.70555
| 1286 | 95.00774384 | 95.80087 | 95.40431 | 1286 | 53.15248 | 32.69052124 | 73.61445
| 1285 | 95.32232666 | 96.0957 | 95.70901 | 1285 | 53.93871 | 34.12567139 | 73.75176
| 1284 | 95.56545258 | 96.35602 | 95.96073 | 1284 | 54.78905 | 35.49552917 | 74.08257
| 1283 | 95.84351349 | 96.60248 | 96.223 | 1283 | 55.70889 | 36.80448151 | 74.6133
| 1282 | 96.09607697 | 96.84392 | 96.47 | 1282 | 56.74774 | 38.13169861 | 75.36378
| 1281 | 96.34170532 | 97.05291 | 96.69731 | 1281 | 57.81913 | 39.36204147 | 76.27623
| 1280 | 96.53456879 | 97.24839 | 96.89148 | 1280 | 58.93403 | 40.53643417 | 77.33163
| 1279 | 96.77165222 | 97.44676 | 97.10921 | 1279 | 60.13257 | 41.71170807 | 78.55343
| 1278 | 96.94308472 | 97.62325 | 97.28317 | 1278 | 61.3131 | 42.79501724 | 79.83118
| 1277 | 97.11640167 | 97.76905 | 97.44272 | 1277 | 62.48811 | 43.83873749 | 81.13748
| 1276 | 97.27583313 | 97.9237 | 97.59977 | 1276 | 63.64632 | 44.79950333 | 82.49314
| 1275 | 97.43672943 | 98.05888 | 97.7478 | 1275 | 64.77913 | 45.72847366 | 83.82978
| 1274 | 97.51725006 | 98.18921 | 97.85323 | 1274 | 65.82671 | 46.55670929 | 85.09671
| 1273 | 97.67111206 | 98.31516 | 97.99313 | 1273 | 66.86649 | 47.38445282 | 86.34853
| 1272 | 97.80239105 | 98.37868 | 98.09053 | 1272 | 67.8265 | 48.13640976 | 87.5166
| 1271 | 97.90013885 | 98.47426 | 98.1872 | 1271 | 68.65133 | 48.7767334 | 88.52593
| 1270 | 97.9557724 | 98.55526 | 98.25552 | 1270 | 69.4565 | 49.39846802 | 89.51452
| 1269 | 98.06874084 | 98.65935 | 98.36405 | 1269 | 70.1965 | 49.96982193 | 90.42318
| 1268 | 98.1442337 | 98.73635 | 98.44029 | 1268 | 70.84933 | 50.46371841 | 91.23495
| 1267 | 98.21599579 | 98.80328 | 98.50964 | 1267 | 71.43741 | 50.91072845 | 91.96409
| 1266 | 98.30269623 | 98.85782 | 98.58026 | 1266 | 71.97175 | 51.30673599 | 92.63676
| 1265 | 98.34153748 | 98.90137 | 98.62145 | 1265 | 72.41855 | 51.65653992 | 93.18055
| 1264 | 98.42564392 | 98.9297 | 98.67767 | 1264 | 72.82283 | 51.90874481 | 93.73691
| 1263 | 98.45776367 | 99.01069 | 98.73423 | 1263 | 73.17524 | 52.14345551 | 94.20703
| 1262 | 98.48770905 | 99.03332 | 98.76051 | 1262 | 73.47784 | 52.3376236 | 94.61806
| 1261 | 98.5331955 | 99.07854 | 98.80587 | 1261 | 73.72363 | 52.46159363 | 94.98566
| 1260 | 98.5330658 | 99.14405 | 98.83856 | 1260 | 73.96137 | 52.55982971 | 95.3629
| 1259 | 98.60460663 | 99.26276 | 98.93368 | 1259 | 74.18235 | 52.610569 | 95.75412
| 1258 | 98.64756775 | 99.15502 | 98.90129 | 1258 | 74.24938 | 52.60651016 | 95.89226
| 1257 | 98.77255249 | 99.20401 | 98.98828 | 1257 | 74.39214 | 52.63718796 | 96.1471
| 1256 | 98.61812592 | 99.2028 | 98.91046 | 1256 | 74.33859 | 52.49172974 | 96.18545
| 1255 | 98.72374725 | 99.11701 | 98.92038 | 1255 | 74.47159 | 52.40312958 | 96.54006
| 1254 | 98.72444916 | 99.24556 | 98.98501 | 1254 | 74.48221 | 52.24391174 | 96.72051
| 1253 | 98.75385284 | 99.27127 | 99.01256 | 1253 | 74.51017 | 52.15073395 | 96.8696
| 1252 | 98.75485992 | 99.27309 | 99.01397 | 1252 | 74.49748 | 52.00265121 | 96.99231
| 1251 | 98.78040314 | 99.29598 | 99.03819 | 1251 | 74.48441 | 51.83575058 | 97.13307
| 1250 | 98.73580933 | 99.30315 | 99.01948 | 1250 | 74.45919 | 51.66775513 | 97.25062
| 1249 | 98.63894653 | 99.32011 | 98.97953 | 1249 | 74.42421 | 51.53126526 | 97.31716
| 1248 | 98.81549835 | 99.32322 | 99.06936 | 1248 | 74.40446 | 51.38485336 | 97.42406
| 1247 | 98.85432434 | 99.32456 | 99.08944 | 1247 | 74.38849 | 51.27090836 | 97.50607
| 1246 | 98.82791901 | 99.40629 | 99.11711 | 1246 | 74.38395 | 51.11771774 | 97.65019
| 1245 | 98.83481598 | 99.32252 | 99.07867 | 1245 | 74.36908 | 51.12773132 | 97.61043
| 1244 | 98.81005859 | 99.33629 | 99.07318 | 1244 | 74.38841 | 51.10810852 | 97.66871
| 1243 | 98.86691284 | 99.34552 | 99.10622 | 1243 | 74.45068 | 51.18494797 | 97.71642
| 1242 | 98.78968811 | 99.30695 | 99.04832 | 1242 | 74.46567 | 51.25866699 | 97.67267
| 1241 | 98.81716919 | 99.25444 | 99.03581 | 1241 | 74.61137 | 51.4427948 | 97.77994
| 1240 | 98.81625366 | 99.34893 | 99.08259 | 1240 | 74.74853 | 51.70463181 | 97.79242
| 1239 | 98.81221008 | 99.32218 | 99.06719 | 1239 | 74.92644 | 52.04785538 | 97.80503
| 1238 | 98.73680115 | 99.35732 | 99.04706 | 1238 | 75.1535 | 52.4622612 | 97.84474
| 1237 | 98.79963684 | 99.33307 | 99.06636 | 1237 | 75.38679 | 52.96242905 | 97.81115
| 1236 | 98.81492615 | 99.30112 | 99.05802 | 1236 | 75.6824 | 53.57531357 | 97.78949
| 1235 | 98.82974243 | 99.25748 | 99.04361 | 1235 | 76.01886 | 54.29124069 | 97.74648
| 1234 | 98.77749634 | 99.28045 | 99.02897 | 1234 | 76.36675 | 55.04998016 | 97.68353
| 1233 | 98.75114441 | 99.28686 | 99.019 | 1233 | 76.79418 | 55.87926483 | 97.7091
| 1232 | 98.71548462 | 99.30242 | 99.00895 | 1232 | 77.25983 | 56.81719208 | 97.70247
| 1231 | 98.7507782 | 99.27539 | 99.01308 | 1231 | 77.71594 | 57.81121826 | 97.62066
| 1230 | 98.75627136 | 99.22652 | 98.99139 | 1230 | 78.20852 | 58.86145782 | 97.55559
| 1229 | 98.7496109 | 99.23787 | 98.99374 | 1229 | 78.71782 | 59.97278595 | 97.46286
| 1228 | 98.71789551 | 99.2342 | 98.97605 | 1228 | 79.24988 | 61.11021805 | 97.38954
| 1227 | 98.70544434 | 99.27184 | 98.98864 | 1227 | 79.80687 | 62.27156448 | 97.34218
| 1226 | 98.62746429 | 99.24295 | 98.93521 | 1226 | 80.33708 | 63.44584656 | 97.22832
| 1225 | 98.74808502 | 99.21573 | 98.98191 | 1225 | 80.91662 | 64.72489929 | 97.10834
| 1224 | 98.7024231 | 99.1803 | 98.94136 | 1224 | 81.43554 | 65.90434265 | 96.96673
| 1223 | 98.70635986 | 99.22807 | 98.96722 | 1223 | 81.95287 | 67.09372711 | 96.81201
| 1222 | 98.69152069 | 99.23233 | 98.96192 | 1222 | 82.50782 | 68.30690765 | 96.70873
| 1221 | 98.67121887 | 99.26789 | 98.96956 | 1221 | 83.03746 | 69.45653534 | 96.61838
| 1220 | 98.69749451 | 99.23953 | 98.96851 | 1220 | 83.53566 | 70.63887787 | 96.43245
| 1219 | 98.7585144 | 99.21362 | 98.98607 | 1219 | 84.02509 | 71.79624176 | 96.25394
| 1218 | 98.72868347 | 99.22431 | 98.9765 | 1218 | 84.47455 | 72.82669067 | 96.12241
| 1217 | 98.73648071 | 99.27347 | 99.00497 | 1217 | 84.92834 | 73.83904266 | 96.01763
| 1216 | 98.74872589 | 99.31557 | 99.03215 | 1216 | 85.39967 | 74.83348846 | 95.96586
| 1215 | 98.74519348 | 99.36396 | 99.05458 | 1215 | 85.87399 | 75.8264389 | 95.92153
| 1214 | 98.83136749 | 99.3318 | 99.08158 | 1214 | 86.28885 | 76.7345047 | 95.84319
| 1213 | 98.81403351 | 99.30468 | 99.05936 | 1213 | 86.71035 | 77.5700531 | 95.85064
| 1212 | 98.82694244 | 99.38013 | 99.10354 | 1212 | 87.14142 | 78.36660767 | 95.91624
| 1211 | 98.89208984 | 99.44624 | 99.16917 | 1211 | 87.58191 | 79.13114929 | 96.03268
| 1210 | 98.87965393 | 99.45455 | 99.1671 | 1210 | 87.99919 | 79.8523407 | 96.14605
| 1209 | 98.91316223 | 99.49643 | 99.20479 | 1209 | 88.4425 | 80.55773163 | 96.32726
| 1208 | 98.96479034 | 99.54931 | 99.25705 | 1208 | 88.8769 | 81.1756134 | 96.57819
| 1207 | 99.03844452 | 99.54184 | 99.29014 | 1207 | 89.28153 | 81.81443787 | 96.74862
| 1206 | 98.98838806 | 99.5338 | 99.26109 | 1206 | 89.60391 | 82.32151031 | 96.88631
| 1205 | 98.93766785 | 99.52971 | 99.23369 | 1205 | 89.95398 | 82.70834351 | 97.19963
| 1204 | 99.06759644 | 99.61442 | 99.34101 | 1204 | 90.39049 | 83.31903076 | 97.46194
| 1203 | 99.09249878 | 99.68761 | 99.39005 | 1203 | 90.76339 | 83.78703308 | 97.73974
| 1202 | 99.19246674 | 99.64531 | 99.41889 | 1202 | 91.05309 | 84.23148346 | 97.87469
| 1201 | 99.14064026 | 99.66643 | 99.40353 | 1201 | 91.31417 | 84.53043365 | 98.09792
| 1200 | 99.12843323 | 99.63631 | 99.38237 | 1200 | 91.57097 | 84.86621857 | 98.27572
| 1199 | 99.16516876 | 99.78938 | 99.47727 | 1199 | 91.82256 | 85.17536926 | 98.46975
| 1198 | 99.19285583 | 99.75293 | 99.47289 | 1198 | 92.04209 | 85.4812088 | 98.60298
| 1197 | 99.21173096 | 99.7791 | 99.49542 | 1197 | 92.22828 | 85.70808411 | 98.74848
| 1196 | 99.23906708 | 99.85773 | 99.5484 | 1196 | 92.45261 | 85.96977234 | 98.93544
| 1195 | 99.23219299 | 99.79725 | 99.51472 | 1195 | 92.55973 | 86.18623352 | 98.93323
| 1194 | 99.24662781 | 99.76756 | 99.5071 | 1194 | 92.65665 | 86.26092529 | 99.05237
| 1193 | 99.26470184 | 99.8534 | 99.55905 | 1193 | 92.82212 | 86.47808075 | 99.16616
| 1192 | 99.26839447 | 99.90954 | 99.58897 | 1192 | 92.93545 | 86.6010437 | 99.26987
| 1191 | 99.25196075 | 99.86235 | 99.55715 | 1191 | 93.01103 | 86.74358368 | 99.27849
| 1190 | 99.32476044 | 99.84556 | 99.58516 | 1190 | 93.08606 | 86.82992554 | 99.34219
| 1189 | 99.31092072 | 99.86678 | 99.58885 | 1189 | 93.12823 | 86.85373688 | 99.40272
| 1188 | 99.3236084 | 99.92277 | 99.62319 | 1188 | 93.20799 | 86.95639038 | 99.45958
| 1187 | 99.30664063 | 99.90347 | 99.60506 | 1187 | 93.23606 | 86.98954773 | 99.48256
| 1186 | 99.33363342 | 99.89341 | 99.61352 | 1186 | 93.26755 | 87.05955505 | 99.47555
| 1185 | 99.33253479 | 99.83056 | 99.58155 | 1185 | 93.25337 | 86.9821701 | 99.52458
| 1184 | 99.32071686 | 99.90347 | 99.61209 | 1184 | 93.2862 | 87.00189209 | 99.5705
| 1183 | 99.33712006 | 99.95417 | 99.64564 | 1183 | 93.31816 | 87.00737 | 99.62896
| 1182 | 99.28782654 | 99.91735 | 99.60259 | 1182 | 93.27499 | 86.96593475 | 99.58405
| 1181 | 99.39890289 | 99.91178 | 99.65534 | 1181 | 93.28982 | 86.96906281 | 99.61058
| 1180 | 99.3429718 | 99.84696 | 99.59497 | 1180 | 93.23772 | 86.84160614 | 99.63383
| 1179 | 99.29814911 | 99.94126 | 99.6197 | 1179 | 93.233 | 86.78934479 | 99.67665
| 1178 | 99.31726074 | 99.95741 | 99.63734 | 1178 | 93.22601 | 86.75550079 | 99.69653
| 1177 | 99.29440308 | 99.93429 | 99.61434 | 1177 | 93.17789 | 86.69754791 | 99.65823
| 1176 | 99.36616516 | 99.9207 | 99.64343 | 1176 | 93.17209 | 86.65582275 | 99.68836
| 1175 | 99.37831879 | 99.91255 | 99.64544 | 1175 | 93.17407 | 86.63232422 | 99.71583
| 1174 | 99.35229492 | 99.8954 | 99.62385 | 1174 | 93.15934 | 86.5843277 | 99.73436
| 1173 | 99.3214035 | 99.93838 | 99.62989 | 1173 | 93.14364 | 86.5762558 | 99.71102
| 1172 | 99.33808136 | 99.92873 | 99.63341 | 1172 | 93.12425 | 86.55298615 | 99.69552
| 1171 | 99.36526489 | 99.92467 | 99.64497 | 1171 | 93.13249 | 86.54849243 | 99.71648
| 1170 | 99.3443222 | 99.91416 | 99.62924 | 1170 | 93.17462 | 86.58783722 | 99.76141
| 1169 | 99.33913422 | 99.94296 | 99.64105 | 1169 | 93.19336 | 86.66067505 | 99.72605
| 1168 | 99.35673523 | 99.94671 | 99.65172 | 1168 | 93.22608 | 86.73690033 | 99.71526
| 1167 | 99.33364105 | 99.9221 | 99.62787 | 1167 | 93.25596 | 86.810112 | 99.70181
| 1166 | 99.34147644 | 99.88599 | 99.61374 | 1166 | 93.36422 | 86.99279022 | 99.73564
| 1165 | 99.31977844 | 99.94164 | 99.63071 | 1165 | 93.43198 | 87.14733124 | 99.71663
| 1164 | 99.35575867 | 99.95548 | 99.65562 | 1164 | 93.52951 | 87.34069824 | 99.71831
| 1163 | 99.42193604 | 99.99977 | 99.71085 | 1163 | 93.71022 | 87.64266205 | 99.77779
| 1162 | 99.25597382 | 99.93252 | 99.59425 | 1162 | 93.70812 | 87.77375793 | 99.64248
| 1161 | 99.31668854 | 99.8665 | 99.5916 | 1161 | 93.90328 | 88.09518433 | 99.71138
| 1160 | 99.32581329 | 99.96171 | 99.64376 | 1160 | 94.06584 | 88.41543579 | 99.71624
| 1159 | 99.66832733 | 99.63817 | 99.65325 | 1159 | 94.21727 | 89.00964355 | 99.42489
| 1158 | 99.66846466 | 99.64747 | 99.65797 | 1158 | 94.41512 | 89.41026306 | 99.41997
| 1157 | 99.7228775 | 99.68647 | 99.70468 | 1157 | 94.61397 | 89.79663086 | 99.43132
| 1156 | 99.70391083 | 99.63418 | 99.66905 | 1156 | 94.78192 | 90.19636536 | 99.36748
| 1155 | 99.70368195 | 99.63395 | 99.66882 | 1155 | 94.9774 | 90.57528687 | 99.37952
| 1154 | 99.74557495 | 99.66624 | 99.70591 | 1154 | 95.15414 | 90.93460083 | 99.37368
| 1153 | 99.71137238 | 99.65042 | 99.6809 | 1153 | 95.34961 | 91.31307983 | 99.38615
| 1152 | 99.71649933 | 99.66297 | 99.68973 | 1152 | 95.5389 | 91.73587036 | 99.34193
| 1151 | 99.70285797 | 99.68038 | 99.69162 | 1151 | 95.7263 | 92.09375763 | 99.35884
| 1150 | 99.74028778 | 99.64752 | 99.6939 | 1150 | 95.899 | 92.48055267 | 99.31744
| 1149 | 99.75785828 | 99.67637 | 99.71711 | 1149 | 96.08764 | 92.85250092 | 99.32277
| 1148 | 99.72547913 | 99.69917 | 99.71233 | 1148 | 96.23325 | 93.15286255 | 99.31364
| 1147 | 99.7466507 | 99.6497 | 99.69817 | 1147 | 96.38432 | 93.50855255 | 99.26009
| 1146 | 99.72490692 | 99.65953 | 99.69222 | 1146 | 96.51529 | 93.8058548 | 99.22473
| 1145 | 99.69573975 | 99.6685 | 99.68212 | 1145 | 96.67745 | 94.10449219 | 99.25041
| 1144 | 99.76043701 | 99.67396 | 99.7172 | 1144 | 96.80979 | 94.38140106 | 99.23818
| 1143 | 99.71390533 | 99.69757 | 99.70574 | 1143 | 96.95695 | 94.64842987 | 99.26547
| 1142 | 99.71230316 | 99.67568 | 99.69399 | 1142 | 97.06202 | 94.89305878 | 99.23099
| 1141 | 99.73642731 | 99.68464 | 99.71054 | 1141 | 97.16991 | 95.10284424 | 99.23697
| 1140 | 99.70562744 | 99.68826 | 99.69694 | 1140 | 97.29164 | 95.33329773 | 99.24999
| 1139 | 99.73889923 | 99.67679 | 99.70784 | 1139 | 97.39967 | 95.55140686 | 99.24794
| 1138 | 99.71821594 | 99.65204 | 99.68513 | 1138 | 97.4656 | 95.67684937 | 99.25435
| 1137 | 99.74551392 | 99.69557 | 99.72054 | 1137 | 97.56591 | 95.86186218 | 99.26996
| 1136 | 99.68522644 | 99.67768 | 99.68145 | 1136 | 97.65347 | 96.00336456 | 99.30357
| 1135 | 99.73614502 | 99.67681 | 99.70648 | 1135 | 97.73177 | 96.1480484 | 99.3155
| 1134 | 99.7324295 | 99.67989 | 99.70616 | 1134 | 97.82975 | 96.31926727 | 99.34023
| 1133 | 99.74195099 | 99.70094 | 99.72145 | 1133 | 97.92453 | 96.45729065 | 99.39177
| 1132 | 99.75515747 | 99.69494 | 99.72505 | 1132 | 97.99109 | 96.57264709 | 99.40953
| 1131 | 99.73184204 | 99.69093 | 99.71139 | 1131 | 98.04021 | 96.64362335 | 99.4368
| 1130 | 99.74304962 | 99.68491 | 99.71398 | 1130 | 98.09954 | 96.75868225 | 99.4404
| 1129 | 99.74451447 | 99.67895 | 99.71173 | 1129 | 98.14304 | 96.83449554 | 99.45158
| 1128 | 99.73952484 | 99.6645 | 99.70201 | 1128 | 98.19259 | 96.92958069 | 99.45559
| 1127 | 99.74382782 | 99.67206 | 99.70795 | 1127 | 98.24173 | 97.0056076 | 99.47786
| 1126 | 99.73147583 | 99.68211 | 99.70679 | 1126 | 98.28905 | 97.06295013 | 99.51515
| 1125 | 99.73961639 | 99.69463 | 99.71713 | 1125 | 98.32233 | 97.12621307 | 99.51845
| 1124 | 99.74990082 | 99.70494 | 99.72742 | 1124 | 98.36474 | 97.20330048 | 99.52617
| 1123 | 99.75473785 | 99.68531 | 99.72002 | 1123 | 98.39613 | 97.25296783 | 99.53928
| 1122 | 99.74311829 | 99.69807 | 99.7206 | 1122 | 98.41002 | 97.28131104 | 99.53873
| 1121 | 99.75691223 | 99.70385 | 99.73038 | 1121 | 98.46167 | 97.35913849 | 99.56421
| 1120 | 99.76673126 | 99.70394 | 99.73534 | 1120 | 98.47526 | 97.38272095 | 99.56779
| 1119 | 99.77050018 | 99.7078 | 99.73915 | 1119 | 98.49352 | 97.41004944 | 99.57698
| 1118 | 99.7325058 | 99.70911 | 99.72081 | 1118 | 98.51406 | 97.43647766 | 99.59164
| 1117 | 99.76686859 | 99.70293 | 99.7349 | 1117 | 98.54128 | 97.48695374 | 99.59561
| 1116 | 99.76165009 | 99.71094 | 99.7363 | 1116 | 98.56062 | 97.51301575 | 99.60822
| 1115 | 99.75793457 | 99.71098 | 99.73445 | 1115 | 98.56333 | 97.5286026 | 99.59807
| 1114 | 99.74475861 | 99.71348 | 99.72912 | 1114 | 98.57455 | 97.53894043 | 99.61016
| 1113 | 99.77426147 | 99.71534 | 99.7448 | 1113 | 98.59642 | 97.57492065 | 99.61792
| 1112 | 99.76903534 | 99.71077 | 99.7399 | 1112 | 98.59435 | 97.58065033 | 99.60806
| 1111 | 99.77328491 | 99.70476 | 99.73902 | 1111 | 98.589 | 97.58059692 | 99.59739
| 1110 | 99.76783752 | 99.71427 | 99.74105 | 1110 | 98.59577 | 97.58351135 | 99.60804
| 1109 | 99.79019928 | 99.72692 | 99.75856 | 1109 | 98.618 | 97.61535645 | 99.62065
| 1108 | 99.7638092 | 99.73879 | 99.7513 | 1108 | 98.61373 | 97.60684967 | 99.62061
| 1107 | 99.78140259 | 99.74287 | 99.76214 | 1107 | 98.6211 | 97.60527802 | 99.63691
| 1106 | 99.79048157 | 99.72697 | 99.75873 | 1106 | 98.62812 | 97.62422943 | 99.63201
| 1105 | 99.77054596 | 99.73249 | 99.75152 | 1105 | 98.61162 | 97.62466431 | 99.59857
| 1104 | 99.7721405 | 99.71294 | 99.74254 | 1104 | 98.63212 | 97.63077545 | 99.63346
| 1103 | 99.78469086 | 99.73095 | 99.75782 | 1103 | 98.63142 | 97.64131927 | 99.62153
| 1102 | 99.7817688 | 99.72933 | 99.75555 | 1102 | 98.63092 | 97.64292908 | 99.61891
| 1101 | 99.79145813 | 99.72158 | 99.75652 | 1101 | 98.65145 | 97.67739868 | 99.6255
| 1100 | 99.78256226 | 99.74154 | 99.76205 | 1100 | 98.64598 | 97.65514374 | 99.63681
| 1099 | 99.78329468 | 99.73214 | 99.75772 | 1099 | 98.64767 | 97.67337036 | 99.62197
| 1098 | 99.77960968 | 99.74619 | 99.7629 | 1098 | 98.646 | 97.67646027 | 99.61553
| 1097 | 99.7855072 | 99.75767 | 99.77159 | 1097 | 98.6579 | 97.69145203 | 99.62435
| 1096 | 99.78204346 | 99.74104 | 99.76154 | 1096 | 98.66698 | 97.70043182 | 99.63354
| 1095 | 99.76522064 | 99.73328 | 99.74925 | 1095 | 98.66155 | 97.71687317 | 99.60622
| 1094 | 99.77020264 | 99.76047 | 99.76534 | 1094 | 98.67646 | 97.73532867 | 99.6176
| 1093 | 99.78194427 | 99.74174 | 99.76184 | 1093 | 98.68709 | 97.76529694 | 99.60887
| 1092 | 99.76998138 | 99.73835 | 99.75417 | 1092 | 98.69624 | 97.78794861 | 99.60453
| 1091 | 99.75963593 | 99.7296 | 99.74462 | 1091 | 98.70635 | 97.8092041 | 99.60349
| 1090 | 99.75017548 | 99.73992 | 99.74505 | 1090 | 98.72551 | 97.84061432 | 99.61042
| 1089 | 99.75531006 | 99.72609 | 99.7407 | 1089 | 98.74413 | 97.9004364 | 99.58782
| 1088 | 99.76489258 | 99.72593 | 99.74541 | 1088 | 98.76621 | 97.93623352 | 99.59619
| 1087 | 99.76121521 | 99.72195 | 99.74158 | 1087 | 98.7818 | 97.96435547 | 99.59924
| 1086 | 99.74342346 | 99.72927 | 99.73635 | 1086 | 98.80402 | 98.01421356 | 99.59382
| 1085 | 99.74734497 | 99.71054 | 99.72894 | 1085 | 98.81415 | 98.05223846 | 99.57607
| 1084 | 99.73986053 | 99.72623 | 99.73305 | 1084 | 98.84865 | 98.10263824 | 99.59466
| 1083 | 99.73716736 | 99.70449 | 99.72083 | 1083 | 98.86536 | 98.14789581 | 99.58282
| 1082 | 99.72928619 | 99.7314 | 99.73034 | 1082 | 98.90479 | 98.21374512 | 99.59583
| 1081 | 99.74230957 | 99.72154 | 99.73192 | 1081 | 98.91612 | 98.25473785 | 99.5775
| 1080 | 99.74085999 | 99.71054 | 99.7257 | 1080 | 98.93909 | 98.29943085 | 99.57875
| 1079 | 99.75183105 | 99.70803 | 99.72993 | 1079 | 98.96911 | 98.36595154 | 99.57228
| 1078 | 99.74597931 | 99.70937 | 99.72767 | 1078 | 98.98526 | 98.40053558 | 99.56999
| 1077 | 99.74214935 | 99.69823 | 99.72019 | 1077 | 99.01314 | 98.46884155 | 99.55745
| 1076 | 99.72848511 | 99.70308 | 99.71578 | 1076 | 99.04539 | 98.52423859 | 99.56654
| 1075 | 99.748909 | 99.68898 | 99.71894 | 1075 | 99.06909 | 98.57910156 | 99.55909
| 1074 | 99.73356628 | 99.68682 | 99.71019 | 1074 | 99.10054 | 98.6238327 | 99.57724
| 1073 | 99.73319244 | 99.69909 | 99.71614 | 1073 | 99.12428 | 98.67653656 | 99.57202
| 1072 | 99.72615051 | 99.70991 | 99.71803 | 1072 | 99.13323 | 98.71141052 | 99.55504
| 1071 | 99.74501801 | 99.68994 | 99.71748 | 1071 | 99.16931 | 98.77838898 | 99.56023
| 1070 | 99.72361755 | 99.7098 | 99.71671 | 1070 | 99.18549 | 98.80354309 | 99.56744
| 1069 | 99.74169159 | 99.7264 | 99.73405 | 1069 | 99.20994 | 98.84410858 | 99.57578
| 1068 | 99.73524475 | 99.7083 | 99.72177 | 1068 | 99.23099 | 98.89425659 | 99.56773
| 1067 | 99.73308563 | 99.72046 | 99.72677 | 1067 | 99.25104 | 98.91147614 | 99.59061
| 1066 | 99.73104095 | 99.71428 | 99.72266 | 1066 | 99.26707 | 98.94967651 | 99.58446
| 1065 | 99.73135376 | 99.72805 | 99.7297 | 1065 | 99.2809 | 98.97885895 | 99.58295
| 1064 | 99.74519348 | 99.72829 | 99.73674 | 1064 | 99.29998 | 99.01039886 | 99.58955
| 1063 | 99.75011444 | 99.72568 | 99.7379 | 1063 | 99.30991 | 99.04788971 | 99.57193
| 1062 | 99.74195099 | 99.72094 | 99.73145 | 1062 | 99.33302 | 99.07455444 | 99.59148
| 1061 | 99.73404694 | 99.73028 | 99.73216 | 1061 | 99.34361 | 99.09611511 | 99.59111
| 1060 | 99.75705719 | 99.7375 | 99.74728 | 1060 | 99.3606 | 99.12582397 | 99.59537
| 1059 | 99.75753784 | 99.73308 | 99.74531 | 1059 | 99.3844 | 99.15525818 | 99.61353
| 1058 | 99.75189972 | 99.76307 | 99.75749 | 1058 | 99.40356 | 99.1791687 | 99.62795
| 1057 | 99.74879456 | 99.76216 | 99.75548 | 1057 | 99.42674 | 99.20127106 | 99.65221
| 1056 | 99.75762177 | 99.76784 | 99.76273 | 1056 | 99.42129 | 99.20881653 | 99.63377
| 1055 | 99.77008057 | 99.76941 | 99.76974 | 1055 | 99.44776 | 99.24394226 | 99.65157
| 1054 | 99.78857422 | 99.76598 | 99.77728 | 1054 | 99.44797 | 99.25849152 | 99.63744
| 1053 | 99.76334381 | 99.79047 | 99.77691 | 1053 | 99.4598 | 99.26369476 | 99.6559
| 1052 | 99.77622986 | 99.77086 | 99.77354 | 1052 | 99.4684 | 99.28536224 | 99.65144
| 1051 | 99.75331116 | 99.7687 | 99.76101 | 1051 | 99.46493 | 99.28507996 | 99.64478
| 1050 | 99.78273773 | 99.77827 | 99.7805 | 1050 | 99.47467 | 99.29647827 | 99.65286
| 1049 | 99.78396606 | 99.7738 | 99.77888 | 1049 | 99.48471 | 99.31925201 | 99.65016
| 1048 | 99.76435089 | 99.78404 | 99.7742 | 1048 | 99.49204 | 99.33036804 | 99.65371
| 1047 | 99.76070404 | 99.79033 | 99.77552 | 1047 | 99.48939 | 99.33207703 | 99.64669
| 1046 | 99.75940704 | 99.79696 | 99.77818 | 1046 | 99.49555 | 99.33409119 | 99.65701
| 1045 | 99.75028992 | 99.78068 | 99.76548 | 1045 | 99.50238 | 99.35197449 | 99.65279
| 1044 | 99.77012634 | 99.80031 | 99.78522 | 1044 | 99.5091 | 99.34785461 | 99.67034
| 1043 | 99.76137543 | 99.79608 | 99.77873 | 1043 | 99.49968 | 99.34936523 | 99.65
| 1042 | 99.77448273 | 99.80755 | 99.79102 | 1042 | 99.51191 | 99.36139679 | 99.66241
| 1041 | 99.75881195 | 99.79278 | 99.7758 | 1041 | 99.50935 | 99.36122894 | 99.65748
| 1040 | 99.74979401 | 99.79298 | 99.77139 | 1040 | 99.50891 | 99.36473083 | 99.65309
| 1039 | 99.76819611 | 99.80332 | 99.78576 | 1039 | 99.52212 | 99.37689209 | 99.66734
| 1038 | 99.75440216 | 99.79746 | 99.77593 | 1038 | 99.51629 | 99.36812592 | 99.66446
| 1037 | 99.77394104 | 99.79172 | 99.78283 | 1037 | 99.51936 | 99.37993622 | 99.65879
| 1036 | 99.76222229 | 99.78154 | 99.77188 | 1036 | 99.51998 | 99.38296509 | 99.65699
| 1035 | 99.75122833 | 99.78227 | 99.76675 | 1035 | 99.51436 | 99.37721252 | 99.6515
| 1034 | 99.7469635 | 99.78624 | 99.7666 | 1034 | 99.50994 | 99.37306213 | 99.64682
| 1033 | 99.75462341 | 99.79611 | 99.77537 | 1033 | 99.53012 | 99.38938141 | 99.67087
| 1032 | 99.76161194 | 99.79754 | 99.77958 | 1032 | 99.52974 | 99.39530182 | 99.66418
| 1031 | 99.76060486 | 99.80326 | 99.78193 | 1031 | 99.54221 | 99.4107132 | 99.6737
| 1030 | 99.73382568 | 99.7906 | 99.76221 | 1030 | 99.52551 | 99.39120483 | 99.65981
| 1029 | 99.75080109 | 99.79303 | 99.77192 | 1029 | 99.5322 | 99.39125824 | 99.67313
| 1028 | 99.73306274 | 99.79161 | 99.76234 | 1028 | 99.52456 | 99.39154053 | 99.65759
| 1027 | 99.74163818 | 99.79486 | 99.76825 | 1027 | 99.51953 | 99.38574982 | 99.65331
| 1026 | 99.74531555 | 99.79089 | 99.7681 | 1026 | 99.52448 | 99.39617157 | 99.6528
| 1025 | 99.75156403 | 99.80244 | 99.777 | 1025 | 99.53098 | 99.40621948 | 99.65574
| 1024 | 99.76585388 | 99.7983 | 99.78208 | 1024 | 99.54652 | 99.4310379 | 99.662
| 1023 | 99.74855804 | 99.79491 | 99.77173 | 1023 | 99.5482 | 99.43541718 | 99.66098
| 1022 | 99.74168396 | 99.78885 | 99.76527 | 1022 | 99.54029 | 99.43006897 | 99.65052
| 1021 | 99.74547577 | 99.7921 | 99.76879 | 1021 | 99.53445 | 99.42694092 | 99.64196
| 1020 | 99.75244141 | 99.79097 | 99.77171 | 1020 | 99.53658 | 99.43205261 | 99.6411
| 1019 | 99.73567963 | 99.79988 | 99.76778 | 1019 | 99.54731 | 99.42860413 | 99.66601
| 1018 | 99.73020935 | 99.79197 | 99.76109 | 1018 | 99.52276 | 99.42274475 | 99.62278
| 1017 | 99.72232819 | 99.78982 | 99.75608 | 1017 | 99.53476 | 99.43544769 | 99.63408
| 1016 | 99.72377014 | 99.80223 | 99.763 | 1016 | 99.53481 | 99.4468689 | 99.62275
| 1015 | 99.70711517 | 99.78236 | 99.74474 | 1015 | 99.53961 | 99.45114899 | 99.62807
| 1014 | 99.70454407 | 99.78985 | 99.7472 | 1014 | 99.52687 | 99.43304443 | 99.62069
| 1013 | 99.70565033 | 99.79253 | 99.74909 | 1013 | 99.53384 | 99.4411087 | 99.62657
| 1012 | 99.70036316 | 99.78488 | 99.74262 | 1012 | 99.52482 | 99.43156433 | 99.61807
| 1011 | 99.69338989 | 99.77725 | 99.73532 | 1011 | 99.50959 | 99.41553497 | 99.60364
| 1010 | 99.70462799 | 99.78576 | 99.74519 | 1010 | 99.51209 | 99.42819214 | 99.59598
| 1009 | 99.67559814 | 99.77311 | 99.72435 | 1009 | 99.50105 | 99.42590332 | 99.5762
| 1008 | 99.68631744 | 99.76372 | 99.72502 | 1008 | 99.50459 | 99.42932892 | 99.57984
| 1007 | 99.68198395 | 99.76089 | 99.72144 | 1007 | 99.50523 | 99.44113922 | 99.56932
| 1006 | 99.66353607 | 99.75722 | 99.71038 | 1006 | 99.50742 | 99.43489075 | 99.57994
| 1005 | 99.65884399 | 99.74592 | 99.70238 | 1005 | 99.49817 | 99.42919922 | 99.56713
| 1004 | 99.6577301 | 99.7449 | 99.70132 | 1004 | 99.49579 | 99.416008 | 99.57556
| 1003 | 99.63936615 | 99.75015 | 99.69476 | 1003 | 99.49602 | 99.4232254 | 99.5688
| 1002 | 99.6276474 | 99.73646 | 99.68205 | 1002 | 99.48786 | 99.41347504 | 99.56224
| 1001 | 99.61891174 | 99.70946 | 99.66418 | 1001 | 99.48058 | 99.40990448 | 99.55126
| 1000 | 99.61097717 | 99.72389 | 99.66743 | 1000 | 99.47911 | 99.40109253 | 99.55713
| 999 | 99.60629272 | 99.70166 | 99.65397 | 999 | 99.47771 | 99.40466309 | 99.55076
| 998 | 99.59468842 | 99.70168 | 99.64818 | 998 | 99.49015 | 99.41576385 | 99.56453
| 997 | 99.57151794 | 99.69339 | 99.63245 | 997 | 99.48261 | 99.39405823 | 99.57115
| 996 | 99.58319092 | 99.67611 | 99.62965 | 996 | 99.49143 | 99.40128326 | 99.58158
| 995 | 99.54653168 | 99.67105 | 99.60879 | 995 | 99.47844 | 99.37721252 | 99.57966
| 994 | 99.55178833 | 99.67369 | 99.61274 | 994 | 99.47649 | 99.37023926 | 99.58274
| 993 | 99.55241394 | 99.65384 | 99.60313 | 993 | 99.48186 | 99.37908936 | 99.58463
| 992 | 99.53462982 | 99.65216 | 99.5934 | 992 | 99.4669 | 99.35218811 | 99.5816
| 991 | 99.53199768 | 99.6294 | 99.5807 | 991 | 99.46689 | 99.3598938 | 99.57389
| 990 | 99.55473328 | 99.64403 | 99.59938 | 990 | 99.47692 | 99.35652924 | 99.59731
| 989 | 99.5210495 | 99.64116 | 99.58111 | 989 | 99.46795 | 99.33792877 | 99.59797
| 988 | 99.54586792 | 99.64972 | 99.59779 | 988 | 99.47065 | 99.33734894 | 99.60395
| 987 | 99.54188538 | 99.65203 | 99.59696 | 987 | 99.46491 | 99.32312012 | 99.60669
| 986 | 99.54548645 | 99.65043 | 99.59796 | 986 | 99.46331 | 99.31188202 | 99.61473
| 985 | 99.54948425 | 99.6451 | 99.59729 | 985 | 99.46096 | 99.30750275 | 99.61441
| 984 | 99.5430069 | 99.6472 | 99.5951 | 984 | 99.44924 | 99.28727722 | 99.6112
| 983 | 99.54631042 | 99.64926 | 99.59779 | 983 | 99.45773 | 99.30271912 | 99.61274
| 982 | 99.57211304 | 99.67161 | 99.62186 | 982 | 99.45007 | 99.2826767 | 99.61746
| 981 | 99.55652618 | 99.66943 | 99.61298 | 981 | 99.45718 | 99.27991486 | 99.63444
| 980 | 99.58082581 | 99.68901 | 99.63492 | 980 | 99.46976 | 99.2821579 | 99.65737
| 979 | 99.5736084 | 99.68384 | 99.62872 | 979 | 99.45506 | 99.26842499 | 99.6417
| 978 | 99.58034515 | 99.676 | 99.62817 | 978 | 99.45227 | 99.26067352 | 99.64387
| 977 | 99.58835602 | 99.6864 | 99.63738 | 977 | 99.44788 | 99.25270844 | 99.64305
| 976 | 99.59298706 | 99.69464 | 99.64381 | 976 | 99.43922 | 99.23609924 | 99.64234
| 975 | 99.59303284 | 99.70215 | 99.64759 | 975 | 99.4346 | 99.23023224 | 99.63896
| 974 | 99.61488342 | 99.71229 | 99.66359 | 974 | 99.44491 | 99.23995972 | 99.64985
| 973 | 99.59475708 | 99.7205 | 99.65763 | 973 | 99.43141 | 99.21086121 | 99.65195
| 972 | 99.61647797 | 99.73591 | 99.67619 | 972 | 99.43985 | 99.22299194 | 99.6567
| 971 | 99.61712646 | 99.72528 | 99.6712 | 971 | 99.43873 | 99.21627808 | 99.66118
| 970 | 99.62731934 | 99.72455 | 99.67593 | 970 | 99.42427 | 99.19181061 | 99.65673
| 969 | 99.62824249 | 99.72989 | 99.67906 | 969 | 99.42323 | 99.186409 | 99.66004
| 968 | 99.62985992 | 99.73379 | 99.68183 | 968 | 99.41821 | 99.18377686 | 99.65264
| 967 | 99.63741302 | 99.73341 | 99.68541 | 967 | 99.42507 | 99.19680023 | 99.65335
| 966 | 99.63369751 | 99.73469 | 99.68419 | 966 | 99.41446 | 99.17140198 | 99.65751
| 965 | 99.64162445 | 99.75074 | 99.69618 | 965 | 99.42385 | 99.18225861 | 99.66545
| 964 | 99.62786102 | 99.75427 | 99.69107 | 964 | 99.41302 | 99.16031647 | 99.66573
| 963 | 99.64995575 | 99.75418 | 99.70207 | 963 | 99.4222 | 99.17389679 | 99.6705
| 962 | 99.64485931 | 99.75707 | 99.70097 | 962 | 99.41893 | 99.16890717 | 99.66896
| 961 | 99.66117096 | 99.74949 | 99.70533 | 961 | 99.41689 | 99.17121887 | 99.66255
| 960 | 99.66364288 | 99.75395 | 99.7088 | 960 | 99.40913 | 99.15790558 | 99.66036
| 959 | 99.64431763 | 99.75193 | 99.69812 | 959 | 99.40129 | 99.14863586 | 99.65395
| 958 | 99.64644623 | 99.75995 | 99.7032 | 958 | 99.39569 | 99.13684845 | 99.65453
| 957 | 99.65242767 | 99.76592 | 99.70917 | 957 | 99.40041 | 99.14437103 | 99.65645
| 956 | 99.65851593 | 99.7844 | 99.72146 | 956 | 99.41344 | 99.16303253 | 99.66386
| 955 | 99.6439209 | 99.7675 | 99.70571 | 955 | 99.39974 | 99.13209534 | 99.66738
| 954 | 99.66668701 | 99.77729 | 99.72199 | 954 | 99.40532 | 99.14677429 | 99.66386
| 953 | 99.667099 | 99.76811 | 99.7176 | 953 | 99.40114 | 99.14559937 | 99.65668
| 952 | 99.66683197 | 99.77424 | 99.72054 | 952 | 99.39014 | 99.11574554 | 99.66454
| 951 | 99.66146088 | 99.76372 | 99.71259 | 951 | 99.37936 | 99.10448456 | 99.65424
| 950 | 99.65267944 | 99.77215 | 99.71241 | 950 | 99.38062 | 99.10440826 | 99.65682
| 949 | 99.66698456 | 99.77006 | 99.71852 | 949 | 99.38131 | 99.1142807 | 99.64834
| 948 | 99.66235352 | 99.78079 | 99.72157 | 948 | 99.37615 | 99.10536957 | 99.64693
| 947 | 99.66691589 | 99.78077 | 99.72384 | 947 | 99.37519 | 99.10404968 | 99.64634
| 946 | 99.67696381 | 99.76971 | 99.72334 | 946 | 99.36081 | 99.08158112 | 99.64003
| 945 | 99.6709137 | 99.77817 | 99.72454 | 945 | 99.35511 | 99.06906128 | 99.64116
| 944 | 99.68812561 | 99.79408 | 99.74111 | 944 | 99.34858 | 99.05614471 | 99.64102
| 943 | 99.67443085 | 99.72315 | 99.69879 | 943 | 99.32328 | 99.06486511 | 99.58169
| 942 | 99.65391541 | 99.79619 | 99.72505 | 942 | 99.3186 | 99.00914764 | 99.62805
| 941 | 99.66653442 | 99.77366 | 99.7201 | 941 | 99.31219 | 99.01091766 | 99.61346
| 940 | 99.69461823 | 99.78165 | 99.73813 | 940 | 99.3252 | 99.02586365 | 99.62453
| 939 | 99.69371796 | 99.78019 | 99.73695 | 939 | 99.30618 | 98.99047852 | 99.62187
| 938 | 99.70148468 | 99.77796 | 99.73972 | 938 | 99.29186 | 98.97608948 | 99.60763
| 937 | 99.67666626 | 99.77649 | 99.72658 | 937 | 99.26296 | 98.9305191 | 99.5954
| 936 | 99.73638916 | 99.78393 | 99.76016 | 936 | 99.27711 | 98.95308685 | 99.60113
| 935 | 99.67618561 | 99.77205 | 99.72412 | 935 | 99.23642 | 98.87883759 | 99.59401
| 934 | 99.68914795 | 99.77636 | 99.73275 | 934 | 99.22624 | 98.86910248 | 99.58338
| 933 | 99.69888306 | 99.77151 | 99.73519 | 933 | 99.20923 | 98.8462677 | 99.57219
| 932 | 99.7081604 | 99.78108 | 99.74462 | 932 | 99.20619 | 98.8548584 | 99.55753
| 931 | 99.69473267 | 99.78149 | 99.73811 | 931 | 99.193 | 98.82221222 | 99.56378
| 930 | 99.69163513 | 99.78448 | 99.73806 | 930 | 99.16875 | 98.78443146 | 99.55306
| 929 | 99.69231415 | 99.78028 | 99.7363 | 929 | 99.16566 | 98.77927399 | 99.55205
| 928 | 99.70046234 | 99.78908 | 99.74477 | 928 | 99.15623 | 98.7624588 | 99.55001
| 927 | 99.68622589 | 99.79071 | 99.73847 | 927 | 99.13646 | 98.7408371 | 99.53208
| 926 | 99.69683838 | 99.79294 | 99.74489 | 926 | 99.13176 | 98.73342896 | 99.53009
| 925 | 99.68746185 | 99.78118 | 99.73432 | 925 | 99.11892 | 98.74300385 | 99.49484
| 924 | 99.69891357 | 99.78978 | 99.74435 | 924 | 99.13302 | 98.75861359 | 99.50743
| 923 | 99.68708038 | 99.77529 | 99.73118 | 923 | 99.13087 | 98.76616669 | 99.49558
| 922 | 99.70835114 | 99.78629 | 99.74732 | 922 | 99.14423 | 98.79917145 | 99.48929
| 921 | 99.68039703 | 99.79205 | 99.73622 | 921 | 99.15087 | 98.78939056 | 99.51234
| 920 | 99.70401764 | 99.78075 | 99.74238 | 920 | 99.15307 | 98.81455231 | 99.49159
| 919 | 99.69477844 | 99.78437 | 99.73957 | 919 | 99.16428 | 98.82800293 | 99.50057
| 918 | 99.70181274 | 99.78567 | 99.74374 | 918 | 99.16898 | 98.83831024 | 99.49965
| 917 | 99.70414734 | 99.79129 | 99.74772 | 917 | 99.18689 | 98.86877441 | 99.505
| 916 | 99.7004776 | 99.78958 | 99.74503 | 916 | 99.20008 | 98.91340637 | 99.48676
| 915 | 99.69654846 | 99.78911 | 99.74283 | 915 | 99.22256 | 98.9382782 | 99.50684
| 914 | 99.70233917 | 99.80012 | 99.75123 | 914 | 99.24439 | 98.97760773 | 99.51118
| 913 | 99.68982697 | 99.77779 | 99.73381 | 913 | 99.23725 | 98.96881866 | 99.50568
| 912 | 99.6913147 | 99.77957 | 99.73544 | 912 | 99.2643 | 99.00695801 | 99.52165
| 911 | 99.69655609 | 99.77077 | 99.73366 | 911 | 99.27375 | 99.01663971 | 99.53086
| 910 | 99.69634247 | 99.78112 | 99.73873 | 910 | 99.28514 | 99.03331757 | 99.53697
| 909 | 99.69582367 | 99.78268 | 99.73925 | 909 | 99.2897 | 99.03951263 | 99.53989
| 908 | 99.70727539 | 99.77234 | 99.73981 | 908 | 99.30772 | 99.07282257 | 99.54263
| 907 | 99.71361542 | 99.77992 | 99.74677 | 907 | 99.31456 | 99.0850296 | 99.54408
| 906 | 99.67861938 | 99.77225 | 99.72543 | 906 | 99.31586 | 99.09146118 | 99.54026
| 905 | 99.69303894 | 99.78164 | 99.73734 | 905 | 99.32326 | 99.08388519 | 99.56263
| 904 | 99.70578003 | 99.78124 | 99.74351 | 904 | 99.35071 | 99.13220215 | 99.56921
| 903 | 99.6818161 | 99.77228 | 99.72705 | 903 | 99.34009 | 99.10926056 | 99.57091
| 902 | 99.71315002 | 99.77639 | 99.74477 | 902 | 99.36517 | 99.13964081 | 99.5907
| 901 | 99.7036972 | 99.77483 | 99.73926 | 901 | 99.35079 | 99.12755585 | 99.57402
| 900 | 99.70690918 | 99.77954 | 99.74323 | 900 | 99.3602 | 99.13766479 | 99.58273
| 899 | 99.6945343 | 99.78265 | 99.73859 | 899 | 99.35873 | 99.13328552 | 99.58417
| 898 | 99.69296265 | 99.7789 | 99.73593 | 898 | 99.36207 | 99.14263153 | 99.58151
| 897 | 99.70745087 | 99.78235 | 99.7449 | 897 | 99.372 | 99.15562439 | 99.58837
| 896 | 99.70235443 | 99.77922 | 99.74079 | 896 | 99.37106 | 99.14905548 | 99.59306
| 895 | 99.71366882 | 99.76217 | 99.73792 | 895 | 99.37651 | 99.15407562 | 99.59894
| 894 | 99.71266174 | 99.77715 | 99.74491 | 894 | 99.3776 | 99.16223145 | 99.59298
| 893 | 99.70361328 | 99.77154 | 99.73758 | 893 | 99.37952 | 99.1521759 | 99.60687
| 892 | 99.71538544 | 99.77999 | 99.74769 | 892 | 99.37564 | 99.14807129 | 99.60321
| 891 | 99.71256256 | 99.78513 | 99.74885 | 891 | 99.37118 | 99.13756561 | 99.60479
| 890 | 99.7090683 | 99.76943 | 99.73925 | 890 | 99.38353 | 99.14898682 | 99.61808
| 889 | 99.70903015 | 99.77685 | 99.74294 | 889 | 99.37351 | 99.15110779 | 99.59591
| 888 | 99.70625305 | 99.77751 | 99.74188 | 888 | 99.38598 | 99.16327667 | 99.60869
| 887 | 99.71344757 | 99.76685 | 99.74015 | 887 | 99.39381 | 99.16848755 | 99.61913
| 886 | 99.72628021 | 99.78091 | 99.75359 | 886 | 99.39911 | 99.17880249 | 99.61941
| 885 | 99.70963287 | 99.76635 | 99.73799 | 885 | 99.39549 | 99.17222595 | 99.61874
| 884 | 99.73074341 | 99.77137 | 99.75106 | 884 | 99.39504 | 99.15989685 | 99.63018
| 883 | 99.72260284 | 99.77241 | 99.7475 | 883 | 99.39849 | 99.16681671 | 99.63016
| 882 | 99.72093964 | 99.76258 | 99.74176 | 882 | 99.39009 | 99.14852905 | 99.63165
| 881 | 99.69487 | 99.76111 | 99.72799 | 881 | 99.38931 | 99.15818024 | 99.62044
| 880 | 99.74666595 | 99.75744 | 99.75205 | 880 | 99.40797 | 99.19720459 | 99.61874
| 879 | 99.71945953 | 99.76221 | 99.74084 | 879 | 99.40331 | 99.18321228 | 99.6234
| 878 | 99.72006989 | 99.75173 | 99.7359 | 878 | 99.42405 | 99.2075119 | 99.64059
| 877 | 99.72764587 | 99.77595 | 99.7518 | 877 | 99.42116 | 99.19315338 | 99.64917
| 876 | 99.71647644 | 99.76569 | 99.74108 | 876 | 99.42123 | 99.20808411 | 99.63437
| 875 | 99.72874451 | 99.76551 | 99.74713 | 875 | 99.43865 | 99.23725128 | 99.64005
| 874 | 99.74042511 | 99.77825 | 99.75934 | 874 | 99.44866 | 99.2449646 | 99.65236
| 873 | 99.71698761 | 99.76679 | 99.74189 | 873 | 99.44667 | 99.24723816 | 99.6461
| 872 | 99.73686981 | 99.75414 | 99.74551 | 872 | 99.44345 | 99.26274872 | 99.62415
| 871 | 99.70571899 | 99.76194 | 99.73383 | 871 | 99.44433 | 99.23867798 | 99.64999
| 870 | 99.72449493 | 99.7669 | 99.7457 | 870 | 99.46463 | 99.2742157 | 99.65504
| 869 | 99.74648285 | 99.75599 | 99.75124 | 869 | 99.45766 | 99.2585144 | 99.6568
| 868 | 99.73021698 | 99.76124 | 99.74573 | 868 | 99.46628 | 99.28840637 | 99.64415
| 867 | 99.73122406 | 99.76742 | 99.74932 | 867 | 99.45113 | 99.23755646 | 99.6647
| 866 | 99.71606445 | 99.76707 | 99.74157 | 866 | 99.44982 | 99.24583435 | 99.6538
| 865 | 99.71344757 | 99.75173 | 99.73259 | 865 | 99.45484 | 99.2614975 | 99.64819
| 864 | 99.73986816 | 99.75651 | 99.74819 | 864 | 99.45277 | 99.25133514 | 99.65421
| 863 | 99.71713257 | 99.75214 | 99.73463 | 863 | 99.46731 | 99.28575134 | 99.64888
| 862 | 99.78715515 | 99.75763 | 99.77239 | 862 | 99.48093 | 99.30436707 | 99.65749
| 861 | 99.74021149 | 99.76375 | 99.75198 | 861 | 99.46227 | 99.26148987 | 99.66306
| 860 | 99.68173981 | 99.76651 | 99.72413 | 860 | 99.43953 | 99.23165894 | 99.6474
| 859 | 99.75018311 | 99.76464 | 99.75741 | 859 | 99.47754 | 99.28909302 | 99.66598
| 858 | 99.74964142 | 99.74858 | 99.74911 | 858 | 99.47196 | 99.29020691 | 99.65372
| 857 | 99.70612335 | 99.7525 | 99.72931 | 857 | 99.47767 | 99.30396271 | 99.65137
| 856 | 99.7559967 | 99.75383 | 99.75491 | 856 | 99.46119 | 99.26792145 | 99.65446
| 855 | 99.77898407 | 99.73527 | 99.75713 | 855 | 99.47944 | 99.31962585 | 99.63926
| 854 | 99.74738312 | 99.74159 | 99.74449 | 854 | 99.47349 | 99.29897308 | 99.648
| 853 | 99.75363922 | 99.76235 | 99.75799 | 853 | 99.4974 | 99.33705902 | 99.65773
| 852 | 99.72938538 | 99.75465 | 99.74202 | 852 | 99.49809 | 99.33250427 | 99.66368
| 851 | 99.76638794 | 99.75199 | 99.75919 | 851 | 99.49728 | 99.338974 | 99.65558
| 850 | 99.7115097 | 99.75272 | 99.73212 | 850 | 99.47898 | 99.29407501 | 99.66388
| 849 | 99.75165558 | 99.75269 | 99.75217 | 849 | 99.50115 | 99.33282471 | 99.66948
| 848 | 99.75086975 | 99.74328 | 99.74708 | 848 | 99.52782 | 99.39349365 | 99.66214
| 847 | 99.76272583 | 99.73159 | 99.74716 | 847 | 99.51505 | 99.37249756 | 99.6576
| 846 | 99.78154755 | 99.74425 | 99.7629 | 846 | 99.54027 | 99.41736603 | 99.66318
| 845 | 99.72537994 | 99.74156 | 99.73347 | 845 | 99.53153 | 99.40425873 | 99.6588
| 844 | 99.77883911 | 99.73833 | 99.75858 | 844 | 99.5599 | 99.44546509 | 99.67433
| 843 | 99.78284454 | 99.75618 | 99.76951 | 843 | 99.59658 | 99.51773071 | 99.67543
| 842 | 99.76556396 | 99.73179 | 99.74867 | 842 | 99.55337 | 99.43904114 | 99.66771
| 841 | 99.80294037 | 99.73176 | 99.76735 | 841 | 99.56555 | 99.46649933 | 99.6646
| 840 | 99.78674316 | 99.72755 | 99.75714 | 840 | 99.55622 | 99.44805145 | 99.66439
| 839 | 99.76764679 | 99.72355 | 99.7456 | 839 | 99.60033 | 99.52051544 | 99.68013
| 838 | 99.68183899 | 99.72726 | 99.70455 | 838 | 99.56432 | 99.47309113 | 99.65554
| 837 | 99.80713654 | 99.71769 | 99.76241 | 837 | 99.61342 | 99.5631485 | 99.6637
| 836 | 99.74623108 | 99.721 | 99.73361 | 836 | 99.60097 | 99.52445984 | 99.67748
| 835 | 99.70582581 | 99.72026 | 99.71304 | 835 | 99.60187 | 99.52076721 | 99.68296
| 834 | 99.7494278 | 99.71523 | 99.73233 | 834 | 99.61547 | 99.54570007 | 99.68524
| 833 | 99.76157379 | 99.70193 | 99.73175 | 833 | 99.60414 | 99.53139496 | 99.67689
| 832 | 99.66930389 | 99.70963 | 99.68947 | 832 | 99.56653 | 99.45002747 | 99.68303
| 831 | 99.66587067 | 99.69678 | 99.68132 | 831 | 99.60465 | 99.53930664 | 99.67
| 830 | 99.657341 | 99.69351 | 99.67543 | 830 | 99.6043 | 99.53536224 | 99.67325
| 829 | 99.71342468 | 99.69768 | 99.70555 | 829 | 99.59751 | 99.5177536 | 99.67727
| 828 | 99.71134186 | 99.70046 | 99.7059 | 828 | 99.60686 | 99.55194092 | 99.66177
| 827 | 99.72214508 | 99.68777 | 99.70496 | 827 | 99.5996 | 99.52240753 | 99.67679
| 826 | 99.651474 | 99.69469 | 99.67308 | 826 | 99.57729 | 99.48968506 | 99.66489
| 825 | 99.72621155 | 99.68853 | 99.70737 | 825 | 99.61811 | 99.5619278 | 99.67429
| 824 | 99.6785965 | 99.69993 | 99.68927 | 824 | 99.62887 | 99.5931778 | 99.66456
| 823 | 99.68769836 | 99.721 | 99.70435 | 823 | 99.59495 | 99.51590729 | 99.67399
| 822 | 99.72582245 | 99.72152 | 99.72367 | 822 | 99.6273 | 99.57508087 | 99.67952
| 821 | 99.72110748 | 99.72732 | 99.72421 | 821 | 99.64319 | 99.58982849 | 99.69656
| 820 | 99.69514465 | 99.72823 | 99.71169 | 820 | 99.59113 | 99.51382446 | 99.66843
| 819 | 99.76868439 | 99.73073 | 99.74971 | 819 | 99.60035 | 99.53355408 | 99.66715
| 818 | 99.710289 | 99.72206 | 99.71617 | 818 | 99.5635 | 99.45009613 | 99.67691
| 817 | 99.7844696 | 99.72966 | 99.75706 | 817 | 99.61117 | 99.56128693 | 99.66106
| 816 | 99.74198914 | 99.75176 | 99.74688 | 816 | 99.61807 | 99.54838562 | 99.68775
| 815 | 99.76784515 | 99.71363 | 99.74074 | 815 | 99.60561 | 99.53722382 | 99.67399
| 814 | 99.7137146 | 99.71614 | 99.71493 | 814 | 99.58603 | 99.50148773 | 99.67057
| 813 | 99.7338028 | 99.72598 | 99.72989 | 813 | 99.62242 | 99.56162262 | 99.68321
| 812 | 99.70378113 | 99.72242 | 99.7131 | 812 | 99.56587 | 99.45217133 | 99.67957
| 811 | 99.7425766 | 99.72832 | 99.73545 | 811 | 99.57414 | 99.46394348 | 99.68435
| 810 | 99.77495575 | 99.72843 | 99.75169 | 810 | 99.60019 | 99.49824524 | 99.70214
| 809 | 99.60614014 | 99.71178 | 99.65896 | 809 | 99.5841 | 99.48545837 | 99.68274
| 808 | 99.73093414 | 99.7216 | 99.72627 | 808 | 99.59307 | 99.51246643 | 99.67367
| 807 | 99.85739899 | 99.71084 | 99.78412 | 807 | 99.64259 | 99.59742737 | 99.68776
| 806 | 99.67616272 | 99.70928 | 99.69272 | 806 | 99.55945 | 99.44295502 | 99.67595
| 805 | 99.75056458 | 99.71786 | 99.73421 | 805 | 99.592 | 99.49321747 | 99.69078
| 804 | 99.72581482 | 99.69273 | 99.70927 | 804 | 99.6225 | 99.57732391 | 99.66768
| 803 | 99.62341309 | 99.712 | 99.66771 | 803 | 99.56259 | 99.43996429 | 99.68521
| 802 | 99.67909241 | 99.71301 | 99.69605 | 802 | 99.5736 | 99.46710968 | 99.6801
| 801 | 99.76863861 | 99.67342 | 99.72103 | 801 | 99.62427 | 99.57009888 | 99.67844
| 800 | 99.72010803 | 99.66759 | 99.69385 | 800 | 99.558 | 99.45788574 | 99.65811
| 799 | 99.70285034 | 99.66951 | 99.68618 | 799 | 99.63167 | 99.5766983 | 99.68663
| 798 | 99.69709778 | 99.66457 | 99.68083 | 798 | 99.5991 | 99.49143219 | 99.70676
| 797 | 99.59764099 | 99.64883 | 99.62323 | 797 | 99.58067 | 99.46057892 | 99.70077
| 796 | 99.64673615 | 99.6361 | 99.64142 | 796 | 99.58717 | 99.46639252 | 99.70794
| 795 | 99.59411621 | 99.59836 | 99.59624 | 795 | 99.63125 | 99.56829834 | 99.69421
| 794 | 99.5128479 | 99.58291 | 99.54788 | 794 | 99.59141 | 99.49897766 | 99.68384
| 793 | 99.59294128 | 99.5663 | 99.57962 | 793 | 99.57978 | 99.49647522 | 99.66309
| 792 | 99.54157257 | 99.54219 | 99.54188 | 792 | 99.57333 | 99.47576141 | 99.6709
| 791 | 99.53295898 | 99.53608 | 99.53452 | 791 | 99.58205 | 99.4736557 | 99.69044
| 790 | 99.48783875 | 99.50883 | 99.49833 | 790 | 99.59986 | 99.52467346 | 99.67505
| 789 | 99.54582214 | 99.52039 | 99.53311 | 789 | 99.60239 | 99.52636719 | 99.6784
| 788 | 99.56285858 | 99.51042 | 99.53664 | 788 | 99.5812 | 99.47679901 | 99.6856
| 787 | 99.4630661 | 99.53588 | 99.49947 | 787 | 99.57582 | 99.47031403 | 99.68133
| 786 | 99.49052429 | 99.51361 | 99.50207 | 786 | 99.59166 | 99.49288177 | 99.69043
| 785 | 99.54388428 | 99.52136 | 99.53262 | 785 | 99.54669 | 99.41123962 | 99.68214
| 784 | 99.49497223 | 99.51819 | 99.50658 | 784 | 99.56806 | 99.46186829 | 99.67425
| 783 | 99.53125 | 99.51817 | 99.52471 | 783 | 99.63378 | 99.58908081 | 99.67849
| 782 | 99.51927185 | 99.50711 | 99.51319 | 782 | 99.5508 | 99.42073059 | 99.68087
| 781 | 99.5283432 | 99.53431 | 99.53133 | 781 | 99.54912 | 99.39756775 | 99.70067
| 780 | 99.48966217 | 99.53594 | 99.5128 | 780 | 99.50035 | 99.30913544 | 99.69156
| 779 | 99.50659943 | 99.51376 | 99.51018 | 779 | 99.51868 | 99.35797119 | 99.67938
| 778 | 99.56615448 | 99.53613 | 99.55114 | 778 | 99.53767 | 99.39014435 | 99.6852
| 777 | 99.48577118 | 99.53108 | 99.50843 | 777 | 99.5085 | 99.34098816 | 99.67602
| 776 | 99.51499939 | 99.48719 | 99.5011 | 776 | 99.51298 | 99.34669495 | 99.67927
| 775 | 99.51372528 | 99.46529 | 99.48951 | 775 | 99.47738 | 99.28624725 | 99.66851
| 774 | 99.43119049 | 99.46634 | 99.44876 | 774 | 99.45588 | 99.21401978 | 99.69775
| 773 | 99.3846283 | 99.42289 | 99.40376 | 773 | 99.43845 | 99.20046234 | 99.67644
| 772 | 99.34194946 | 99.40064 | 99.3713 | 772 | 99.43685 | 99.19522095 | 99.67847
| 771 | 99.30955505 | 99.3201 | 99.31483 | 771 | 99.46159 | 99.25037384 | 99.6728
| 770 | 99.27922821 | 99.30572 | 99.29248 | 770 | 99.40896 | 99.14157104 | 99.67634
| 769 | 99.16704559 | 99.2469 | 99.20697 | 769 | 99.42594 | 99.18354797 | 99.66833
| 768 | 99.10267639 | 99.17528 | 99.13898 | 768 | 99.4522 | 99.23307037 | 99.67132
| 767 | 98.98883057 | 99.08089 | 99.03486 | 767 | 99.46635 | 99.25595093 | 99.67675
| 766 | 98.9788208 | 99.00873 | 98.99377 | 766 | 99.49522 | 99.30342865 | 99.68701
| 765 | 98.90339661 | 98.91156 | 98.90748 | 765 | 99.49587 | 99.30723572 | 99.68451
| 764 | 98.73754883 | 98.83115 | 98.78435 | 764 | 99.47899 | 99.29357147 | 99.66441
| 763 | 98.69129944 | 98.74412 | 98.71771 | 763 | 99.5112 | 99.34835815 | 99.67404
| 762 | 98.59963989 | 98.71964 | 98.65964 | 762 | 99.48933 | 99.29847717 | 99.68018
| 761 | 98.59867096 | 98.6965 | 98.64759 | 761 | 99.48674 | 99.30454254 | 99.66894
| 760 | 98.50849915 | 98.67819 | 98.59334 | 760 | 99.51854 | 99.37478638 | 99.66229
| 759 | 98.69734192 | 98.68888 | 98.69311 | 759 | 99.57672 | 99.46557617 | 99.68786
| 758 | 98.68357849 | 98.71936 | 98.70147 | 758 | 99.50563 | 99.32896423 | 99.68229
| 757 | 98.69062805 | 98.71705 | 98.70384 | 757 | 99.53076 | 99.40332794 | 99.65819
| 756 | 98.71967316 | 98.77925 | 98.74946 | 756 | 99.5273 | 99.38345337 | 99.67114
| 755 | 98.72311401 | 98.79388 | 98.7585 | 755 | 99.49383 | 99.30911255 | 99.67854
| 754 | 98.73968506 | 98.78807 | 98.76388 | 754 | 99.50062 | 99.3481369 | 99.6531
| 753 | 98.7593689 | 98.7972 | 98.77828 | 753 | 99.56667 | 99.46614838 | 99.66719
| 752 | 98.70018005 | 98.78794 | 98.74406 | 752 | 99.51733 | 99.37126923 | 99.66338
| 751 | 98.75658417 | 98.76638 | 98.76148 | 751 | 99.53385 | 99.39271545 | 99.67499
| 750 | 98.65757751 | 98.728 | 98.69279 | 750 | 99.5222 | 99.38431549 | 99.66009
| 749 | 98.56513977 | 98.77954 | 98.67234 | 749 | 99.57726 | 99.41879272 | 99.73573
| 748 | 98.48665619 | 98.71687 | 98.60176 | 748 | 99.54732 | 99.41506195 | 99.67957
| 747 | 98.37136078 | 98.54165 | 98.45651 | 747 | 99.55945 | 99.39079285 | 99.72811
| 746 | 98.21370697 | 98.52882 | 98.37126 | 746 | 99.61859 | 99.37763214 | 99.85954
| 745 | 98.04432678 | 98.17446 | 98.10939 | 745 | 99.56098 | 99.37417603 | 99.74779
| 744 | 97.76618958 | 97.93088 | 97.84853 | 744 | 99.56701 | 99.3212204 | 99.8128
| 743 | 97.40660858 | 97.79597 | 97.60129 | 743 | 99.56327 | 99.26676178 | 99.85979
| 742 | 97.02304077 | 97.44491 | 97.23398 | 742 | 99.48089 | 99.20159912 | 99.76019
| 741 | 96.58495331 | 96.92949 | 96.75722 | 741 | 99.44595 | 99.1671524 | 99.72474
| 740 | 96.06587219 | 96.41639 | 96.24113 | 740 | 99.45335 | 99.0652771 | 99.84142
| 739 | 95.47000885 | 96.04731 | 95.75866 | 739 | 99.43508 | 98.99372864 | 99.87644
| 738 | 94.88204193 | 95.49289 | 95.18746 | 738 | 99.43748 | 98.92670441 | 99.94825
| 737 | 94.41259766 | 94.82304 | 94.61782 | 737 | 99.27705 | 98.78199768 | 99.7721
| 736 | 93.97177887 | 94.4035 | 94.18764 | 736 | 99.18453 | 98.69249725 | 99.67656
| 735 | 93.64686584 | 94.1689 | 93.90789 | 735 | 99.163 | 98.58610535 | 99.7399
| 734 | 93.50954437 | 94.02013 | 93.76484 | 734 | 99.26012 | 98.52088165 | 99.99935
| 733 | 93.44372559 | 93.8358 | 93.63976 | 733 | 99.12644 | 98.44674683 | 99.80613
| 732 | 93.43778229 | 93.82888 | 93.63333 | 732 | 99.12103 | 98.3859787 | 99.85609
| 731 | 93.44020844 | 93.85086 | 93.64554 | 731 | 99.11192 | 98.40020752 | 99.82364
| 730 | 93.41938782 | 93.83249 | 93.62594 | 730 | 99.03243 | 98.38095093 | 99.68392
| 729 | 93.31127167 | 93.70198 | 93.50662 | 729 | 99.11625 | 98.39524078 | 99.83725
| 728 | 93.11372375 | 93.51893 | 93.31633 | 728 | 99.09183 | 98.42953491 | 99.75412
| 727 | 92.74420166 | 93.20541 | 92.97481 | 727 | 99.08044 | 98.42721558 | 99.73367
| 726 | 92.28066254 | 92.85523 | 92.56794 | 726 | 99.17057 | 98.50135803 | 99.83978
| 725 | 91.60944366 | 92.20226 | 91.90585 | 725 | 99.17504 | 98.52154541 | 99.82854
| 724 | 90.74320221 | 91.3457 | 91.04445 | 724 | 99.17246 | 98.54977417 | 99.79514
| 723 | 89.58330536 | 90.39584 | 89.98957 | 723 | 99.18488 | 98.52812195 | 99.84163
| 722 | 88.25674438 | 89.0688 | 88.66277 | 722 | 99.1832 | 98.54667664 | 99.81973
| 721 | 86.69747162 | 87.64553 | 87.1715 | 721 | 99.12957 | 98.49410248 | 99.76504
| 720 | 85.05473328 | 85.99313 | 85.52393 | 720 | 99.13179 | 98.46660614 | 99.79698
| 719 | 83.51345062 | 84.24268 | 83.87806 | 719 | 99.08599 | 98.40804291 | 99.76393
| 718 | 82.22900391 | 83.12179 | 82.6754 | 718 | 99.02787 | 98.30588531 | 99.74986
| 717 | 81.45082855 | 82.1662 | 81.80852 | 717 | 98.97614 | 98.22013092 | 99.73215
| 716 | 81.22608185 | 81.78386 | 81.50497 | 716 | 98.9445 | 98.08323669 | 99.80576
| 715 | 81.50553894 | 81.93316 | 81.71935 | 715 | 98.85089 | 97.91157532 | 99.79021
| 714 | 82.2194519 | 82.55107 | 82.38526 | 714 | 98.74204 | 97.70409393 | 99.77999
| 713 | 83.09687805 | 83.37537 | 83.23612 | 713 | 98.59766 | 97.47802734 | 99.7173
| 712 | 84.01728058 | 84.31748 | 84.16738 | 712 | 98.48888 | 97.20760345 | 99.77016
| 711 | 84.80620575 | 85.19517 | 85.00069 | 711 | 98.36334 | 96.88775635 | 99.83892
| 710 | 85.41503906 | 85.82443 | 85.61973 | 710 | 98.15875 | 96.59963226 | 99.71787
| 709 | 85.75339508 | 86.07444 | 85.91392 | 709 | 98.01373 | 96.28312683 | 99.74433
| 708 | 85.76295471 | 86.22742 | 85.99519 | 708 | 97.84651 | 95.99395752 | 99.69907
| 707 | 85.50196075 | 85.97324 | 85.7376 | 707 | 97.67944 | 95.75033569 | 99.60854
| 706 | 84.95508575 | 85.54872 | 85.2519 | 706 | 97.65403 | 95.59038544 | 99.71767
| 705 | 84.04024506 | 84.68955 | 84.3649 | 705 | 97.58692 | 95.4672699 | 99.70657
| 704 | 82.72382355 | 83.62594 | 83.17488 | 704 | 97.59283 | 95.39805603 | 99.7876
| 703 | 81.12853241 | 81.97622 | 81.55237 | 703 | 97.58683 | 95.42024994 | 99.75342
| 702 | 79.14825439 | 80.12345 | 79.63585 | 702 | 97.61185 | 95.44489288 | 99.77881
| 701 | 76.97917938 | 78.00853 | 77.49386 | 701 | 97.6237 | 95.48373413 | 99.76368
| 700 | 74.72123718 | 75.75413 | 75.23768 | 700 | 97.60622 | 95.54000092 | 99.67243
| 699 | 72.63490295 | 73.62244 | 73.12867 | 699 | 97.59629 | 95.55916595 | 99.63341
| 698 | 71.03891754 | 71.94096 | 71.48994 | 698 | 97.58986 | 95.53569794 | 99.64402
| 697 | 70.0499115 | 70.76988 | 70.40989 | 697 | 97.52181 | 95.46514893 | 99.57848
| 696 | 69.82378387 | 70.44972 | 70.13675 | 696 | 97.47595 | 95.37330627 | 99.57859
| 695 | 70.23706055 | 70.76636 | 70.50171 | 695 | 97.39557 | 95.13948059 | 99.65167
| 694 | 71.14646149 | 71.59506 | 71.37076 | 694 | 97.26783 | 94.88096619 | 99.6547
| 693 | 72.2874527 | 72.77398 | 72.53072 | 693 | 97.05812 | 94.49608612 | 99.62016
| 692 | 73.44458008 | 73.92745 | 73.68602 | 692 | 96.77762 | 93.98583984 | 99.56941
| 691 | 74.41616821 | 74.86968 | 74.64293 | 691 | 96.45166 | 93.36720276 | 99.53612
| 690 | 75.04367065 | 75.59507 | 75.31937 | 690 | 96.04168 | 92.59590149 | 99.48747
| 689 | 75.29340363 | 75.85581 | 75.57461 | 689 | 95.58002 | 91.63277435 | 99.52726
| 688 | 75.09793091 | 75.80133 | 75.44963 | 688 | 95.05677 | 90.49902344 | 99.61452
| 687 | 74.45063782 | 75.18043 | 74.81553 | 687 | 94.38754 | 89.21352386 | 99.56155
| 686 | 73.33563232 | 74.12835 | 73.73199 | 686 | 93.68749 | 87.81817627 | 99.55681
| 685 | 71.76966858 | 72.58405 | 72.17686 | 685 | 92.95797 | 86.42137909 | 99.49455
| 684 | 69.74589539 | 70.65711 | 70.2015 | 684 | 92.26531 | 85.08590698 | 99.44471
| 683 | 67.41027069 | 68.42553 | 67.9179 | 683 | 91.69596 | 83.91139221 | 99.48053
| 682 | 64.87697601 | 65.99177 | 65.43437 | 682 | 91.25527 | 82.98038483 | 99.53015
| 681 | 62.35116577 | 63.36997 | 62.86057 | 681 | 90.89741 | 82.33371735 | 99.46111
| 680 | 60.10315323 | 61.05958 | 60.58137 | 680 | 90.71847 | 81.9585495 | 99.47838
| 679 | 58.38669586 | 59.38754 | 58.88712 | 679 | 90.63738 | 81.80606842 | 99.4687
| 678 | 57.32673264 | 58.22011 | 57.77342 | 678 | 90.56469 | 81.746521 | 99.38285
| 677 | 56.94491196 | 57.77098 | 57.35795 | 677 | 90.53982 | 81.75176239 | 99.32787
| 676 | 57.12568283 | 57.88982 | 57.50775 | 676 | 90.46193 | 81.64186096 | 99.282
| 675 | 57.68117142 | 58.42722 | 58.05419 | 675 | 90.28456 | 81.42014313 | 99.14898
| 674 | 58.32182312 | 59.04092 | 58.68137 | 674 | 90.00379 | 80.98542786 | 99.02216
| 673 | 58.80476379 | 59.61265 | 59.20871 | 673 | 89.6553 | 80.30437469 | 99.00622
| 672 | 58.89344025 | 59.75906 | 59.32625 | 672 | 89.10862 | 79.37340546 | 98.84383
| 671 | 58.43032074 | 59.37077 | 58.90054 | 671 | 88.45519 | 78.24569702 | 98.66469
| 670 | 57.28159714 | 58.30395 | 57.79277 | 670 | 87.74971 | 76.88626099 | 98.61316
| 669 | 55.30086136 | 56.41418 | 55.85752 | 669 | 86.90331 | 75.36510468 | 98.44152
| 668 | 52.47988892 | 53.63082 | 53.05535 | 668 | 86.12397 | 73.85043335 | 98.3975
| 667 | 48.77938843 | 50.11302 | 49.4462 | 667 | 85.38818 | 72.43058014 | 98.34578
| 666 | 44.27237701 | 45.65929 | 44.96583 | 666 | 84.73555 | 71.22274017 | 98.24835
| 665 | 39.10159683 | 40.44292 | 39.77226 | 665 | 84.28296 | 70.38382721 | 98.18209
| 664 | 33.68378448 | 35.10177 | 34.39278 | 664 | 83.96401 | 69.91179657 | 98.01622
| 663 | 28.5752449 | 29.87137 | 29.22331 | 663 | 83.88072 | 69.8491745 | 97.91227
| 662 | 24.17704964 | 25.29568 | 24.73637 | 662 | 83.94007 | 70.11478424 | 97.76535
| 661 | 21.04508209 | 21.96754 | 21.50631 | 661 | 84.08999 | 70.62090302 | 97.55909
| 660 | 19.3721981 | 20.08158 | 19.72689 | 660 | 84.24751 | 71.21356964 | 97.28146
| 659 | 19.04776573 | 19.6417 | 19.34474 | 659 | 84.30797 | 71.74861145 | 96.86732
| 658 | 19.69221497 | 20.20728 | 19.94975 | 658 | 84.26751 | 72.13832092 | 96.39669
| 657 | 20.77363777 | 21.2658 | 21.01972 | 657 | 84.06672 | 72.29997253 | 95.83348
| 656 | 21.71513176 | 22.34071 | 22.02792 | 656 | 83.7211 | 72.12521362 | 95.31698
| 655 | 22.03026581 | 22.72609 | 22.37818 | 655 | 83.22326 | 71.62419128 | 94.82234
| 654 | 21.42378616 | 22.16369 | 21.79374 | 654 | 82.53038 | 70.73150635 | 94.32926
| 653 | 19.73350716 | 20.47204 | 20.10277 | 653 | 81.70481 | 69.46327972 | 93.94634
| 652 | 17.02665329 | 17.70208 | 17.36437 | 652 | 80.7724 | 67.87078094 | 93.67401
| 651 | 13.53568459 | 14.24571 | 13.8907 | 651 | 79.82873 | 66.0307312 | 93.62673
| 650 | 9.740929604 | 10.35121 | 10.04607 | 650 | 78.82095 | 64.00743103 | 93.63446
| 649 | 6.311641693 | 6.762412 | 6.537027 | 649 | 77.87763 | 62.00008392 | 93.75517
| 648 | 4.026591301 | 4.287121 | 4.156856 | 648 | 77.00506 | 60.17024612 | 93.83987
| 647 | 3.418568611 | 3.388967 | 3.403768 | 647 | 76.26526 | 58.69371796 | 93.83681
| 646 | 4.851479053 | 4.733396 | 4.792438 | 646 | 75.69214 | 57.66882324 | 93.71546
| 645 | 8.114090919 | 7.898211 | 8.006151 | 645 | 75.30301 | 57.17677307 | 93.42924
| 644 | 12.71473122 | 12.57156 | 12.64314 | 644 | 75.17175 | 57.21586227 | 93.12764
| 643 | 17.92575073 | 17.78982 | 17.85778 | 643 | 75.09541 | 57.63299942 | 92.55782
| 642 | 22.98325157 | 22.8972 | 22.94023 | 642 | 75.02752 | 58.28441238 | 91.77063
| 641 | 27.33113098 | 27.35865 | 27.34489 | 641 | 74.95856 | 59.02643967 | 90.89069
| 640 | 30.52352715 | 30.62781 | 30.57567 | 640 | 74.78384 | 59.63586426 | 89.93182
| 639 | 32.4047699 | 32.60719 | 32.50598 | 639 | 74.49285 | 60.00753784 | 88.97816
| 638 | 32.91046143 | 33.17383 | 33.04214 | 638 | 74.0603 | 60.02223587 | 88.09837
| 637 | 32.08235168 | 32.45302 | 32.26768 | 637 | 73.53459 | 59.58826447 | 87.48091
| 636 | 30.09498215 | 30.47644 | 30.28571 | 636 | 72.90848 | 58.71671295 | 87.10025
| 635 | 27.19422531 | 27.57518 | 27.3847 | 635 | 72.22397 | 57.38328552 | 87.06466
| 634 | 23.8591423 | 24.26206 | 24.0606 | 634 | 71.39259 | 55.62421036 | 87.16098
| 633 | 20.68298912 | 21.0372 | 20.8601 | 633 | 70.46835 | 53.51764679 | 87.41905
| 632 | 18.33882713 | 18.61658 | 18.4777 | 632 | 69.46447 | 51.21091461 | 87.71803
| 631 | 17.34651184 | 17.56584 | 17.45618 | 631 | 68.44829 | 48.81952286 | 88.07705
| 630 | 18.00497818 | 18.17943 | 18.0922 | 630 | 67.28498 | 46.53941345 | 88.03055
| 629 | 20.20104599 | 20.32409 | 20.26257 | 629 | 66.1998 | 44.52861404 | 87.87098
| 628 | 23.47834396 | 23.63154 | 23.55494 | 628 | 65.23084 | 42.92707443 | 87.5346
| 627 | 27.26214218 | 27.44128 | 27.35171 | 627 | 64.29971 | 41.7173996 | 86.88202
| 626 | 30.85153389 | 31.10495 | 30.97824 | 626 | 63.45796 | 40.92281342 | 85.99311
| 625 | 33.75686264 | 34.05724 | 33.90705 | 625 | 62.6978 | 40.41727448 | 84.97832
| 624 | 35.58527374 | 35.93985 | 35.76256 | 624 | 61.92277 | 40.03577805 | 83.80975
| 623 | 36.2029953 | 36.70327 | 36.45313 | 623 | 61.14685 | 39.63717651 | 82.65653
| 622 | 35.56604385 | 36.0876 | 35.82682 | 622 | 60.27013 | 38.99816132 | 81.5421
| 621 | 33.77926254 | 34.47497 | 34.12712 | 621 | 59.33335 | 37.98653793 | 80.68017
| 620 | 31.12854004 | 31.77559 | 31.45207 | 620 | 58.30629 | 36.50705719 | 80.10552
| 619 | 28.01935959 | 28.68664 | 28.353 | 619 | 57.13703 | 34.50496674 | 79.76908
| 618 | 25.14349556 | 25.72797 | 25.43573 | 618 | 55.79496 | 32.01426315 | 79.57566
| 617 | 23.18310356 | 23.66268 | 23.42289 | 617 | 54.32614 | 29.10416794 | 79.54812
| 616 | 22.71030617 | 22.99077 | 22.85054 | 616 | 52.71553 | 25.94055748 | 79.49051
| 615 | 23.95204544 | 24.06964 | 24.01084 | 615 | 50.90249 | 22.67510986 | 79.12986
| 614 | 26.77725601 | 26.83064 | 26.80395 | 614 | 49.08826 | 19.56088066 | 78.61565
| 613 | 30.63005257 | 30.70637 | 30.66821 | 613 | 47.23122 | 16.79995728 | 77.66249
| 612 | 34.86661148 | 34.95893 | 34.91277 | 612 | 45.35505 | 14.49150562 | 76.2186
| 611 | 38.84083939 | 39.07679 | 38.95882 | 611 | 43.49054 | 12.6859827 | 74.2951
| 610 | 42.00839233 | 42.37169 | 42.19004 | 610 | 41.63328 | 11.36797047 | 71.89859
| 609 | 44.10959244 | 44.5407 | 44.32514 | 609 | 39.77646 | 10.44627953 | 69.10664
| 608 | 45.04342651 | 45.49673 | 45.27008 | 608 | 37.85899 | 9.700612068 | 66.01737
| 607 | 44.81281662 | 45.2903 | 45.05156 | 607 | 35.8924 | 8.975255013 | 62.80955
| 606 | 43.54683685 | 44.04041 | 43.79362 | 606 | 33.96169 | 8.161795616 | 59.76158
| 605 | 41.55056 | 41.97829 | 41.76443 | 605 | 32.05881 | 7.191505432 | 56.92611
| 604 | 39.22003937 | 39.66299 | 39.44151 | 604 | 30.25485 | 6.078257561 | 54.43144
| 603 | 37.10255814 | 37.44115 | 37.27185 | 603 | 28.61306 | 4.924413681 | 52.30171
| 602 | 35.78788376 | 36.16482 | 35.97635 | 602 | 27.03055 | 3.870130062 | 50.19097
| 601 | 35.67739487 | 36.11 | 35.8937 | 601 | 25.57487 | 3.15034771 | 47.99938
| 600 | 36.96855927 | 37.56636 | 37.26746 | 600 | 24.14667 | 2.909374714 | 45.38397
| 599 | 39.51370239 | 40.19866 | 39.85618 | 599 | 22.60981 | 3.245611191 | 41.97402
| 598 | 42.77355194 | 43.52083 | 43.14719 | 598 | 20.95695 | 4.192954063 | 37.72095
| 597 | 46.23785782 | 47.00832 | 46.62309 | 597 | 19.19053 | 5.67855835 | 32.70249
| 596 | 49.33917618 | 50.04818 | 49.69368 | 596 | 17.30729 | 7.521658897 | 27.09292
| 595 | 51.68246078 | 52.36049 | 52.02148 | 595 | 15.54605 | 9.548201561 | 21.54389
| 594 | 52.94509125 | 53.54458 | 53.24484 | 594 | 14.04745 | 11.4838171 | 16.61107
| 593 | 53.03915024 | 53.58568 | 53.31242 | 593 | 13.00481 | 13.14247513 | 12.86714
| 592 | 51.98986053 | 52.42821 | 52.20904 | 592 | 12.65722 | 14.46202278 | 10.85243
| 591 | 49.84410095 | 50.12305 | 49.98357 | 591 | 12.91304 | 15.33389664 | 10.49219
| 590 | 46.89460373 | 47.10839 | 47.0015 | 590 | 13.73428 | 15.84677887 | 11.62179
| 589 | 43.51488495 | 43.73093 | 43.62291 | 589 | 14.89852 | 16.04152107 | 13.75552
| 588 | 40.30581284 | 40.58918 | 40.44749 | 588 | 16.28357 | 16.10767555 | 16.45947
| 587 | 37.93167114 | 38.28514 | 38.1084 | 587 | 17.64204 | 16.12142372 | 19.16266
| 586 | 36.89127731 | 37.39582 | 37.14355 | 586 | 19.03272 | 16.18872643 | 21.87672
| 585 | 37.33609009 | 37.91088 | 37.62349 | 585 | 20.33255 | 16.38693047 | 24.27817
| 584 | 39.09844589 | 39.73023 | 39.41434 | 584 | 21.66024 | 16.63023949 | 26.69024
| 583 | 41.65049744 | 42.31969 | 41.98509 | 583 | 23.06801 | 16.88116264 | 29.25486
| 582 | 44.25282288 | 44.90875 | 44.58079 | 582 | 24.39608 | 16.94675446 | 31.84541
| 581 | 46.35393906 | 47.01216 | 46.68305 | 581 | 25.62549 | 16.710783 | 34.5402
| 580 | 47.53879929 | 48.11079 | 47.82479 | 580 | 26.51463 | 16.05927658 | 36.96998
| 579 | 47.53195572 | 48.1315 | 47.83173 | 579 | 27.00679 | 15.03044319 | 38.98314
| 578 | 46.34918976 | 46.8396 | 46.59439 | 578 | 26.88775 | 13.71757793 | 40.05792
| 577 | 44.10529327 | 44.47309 | 44.28919 | 577 | 26.18119 | 12.42943859 | 39.93294
| 576 | 41.07342911 | 41.48523 | 41.27933 | 576 | 25.03658 | 11.55794048 | 38.51523
| 575 | 37.86136246 | 38.25993 | 38.06065 | 575 | 23.62894 | 11.51679897 | 35.74107
| 574 | 35.03787994 | 35.46634 | 35.25211 | 574 | 22.3772 | 12.59091091 | 32.16349
| 573 | 33.11603928 | 33.52888 | 33.32246 | 573 | 21.72831 | 14.96783638 | 28.48878
| 572 | 32.46728134 | 32.91347 | 32.69038 | 572 | 22.22128 | 18.44855499 | 25.99401
| 571 | 33.02420425 | 33.51151 | 33.26786 | 571 | 24.20129 | 22.63205338 | 25.77052
| 570 | 34.39979935 | 34.91946 | 34.65963 | 570 | 27.7342 | 26.99056816 | 28.47783
| 569 | 36.00323105 | 36.53728 | 36.27025 | 569 | 32.45131 | 30.97206688 | 33.93056
| 568 | 37.29717636 | 37.78239 | 37.53978 | 568 | 37.70454 | 34.05298615 | 41.35609
| 567 | 37.73236084 | 38.20169 | 37.96702 | 567 | 42.3758 | 35.70908737 | 49.04252
| 566 | 37.25753403 | 37.67708 | 37.46731 | 566 | 45.83488 | 35.7321701 | 55.9376
| 565 | 35.89838791 | 36.345 | 36.12169 | 565 | 47.62344 | 34.01782227 | 61.22906
| 564 | 34.22756958 | 34.58812 | 34.40785 | 564 | 47.52089 | 30.61074257 | 64.43104
| 563 | 32.87109375 | 33.25251 | 33.0618 | 563 | 45.6956 | 26.03858376 | 65.35261
| 562 | 32.458004 | 32.80527 | 32.63164 | 562 | 42.40868 | 21.01452255 | 63.80285
| 561 | 33.34222412 | 33.71982 | 33.53102 | 561 | 38.1474 | 16.77568054 | 59.51912
| 560 | 35.66456223 | 36.08625 | 35.87541 | 560 | 33.71114 | 14.6415863 | 52.7807
| 559 | 38.85760498 | 39.35522 | 39.10641 | 559 | 30.16596 | 15.49012375 | 44.8418
| 558 | 42.4123764 | 42.91764 | 42.66501 | 558 | 28.56041 | 19.51205826 | 37.60876
| 557 | 45.49380112 | 46.01301 | 45.75341 | 557 | 29.76698 | 26.12004662 | 33.41392
| 556 | 47.49370575 | 48.08978 | 47.79174 | 556 | 34.26358 | 34.04863739 | 34.47853
| 555 | 47.83815002 | 48.39471 | 48.11643 | 555 | 41.15124 | 41.80580139 | 40.49668
| 554 | 46.45338058 | 47.04538 | 46.74938 | 554 | 49.31738 | 48.54603577 | 50.08873
| 553 | 43.25808334 | 43.82644 | 43.54226 | 553 | 57.02157 | 53.43751144 | 60.60563
| 552 | 38.54854584 | 39.05329 | 38.80092 | 552 | 63.04695 | 56.32249069 | 69.77141
| 551 | 33.12751389 | 33.62096 | 33.37424 | 551 | 66.73962 | 57.03861237 | 76.44063
| 550 | 28.22399139 | 28.61511 | 28.41955 | 550 | 68.1223 | 55.63701248 | 80.60759
| 549 | 25.10858154 | 25.41583 | 25.26221 | 549 | 67.22118 | 51.92869949 | 82.51367
| 548 | 24.70384789 | 25.02173 | 24.86279 | 548 | 64.38713 | 45.96002197 | 82.81424
| 547 | 27.18180084 | 27.41704 | 27.29942 | 547 | 59.78014 | 38.26326752 | 81.29702
| 546 | 31.72411346 | 32.0073 | 31.86571 | 546 | 53.77344 | 29.72579575 | 77.82109
| 545 | 36.97132874 | 37.32839 | 37.14986 | 545 | 46.93636 | 22.14845085 | 71.72427
| 544 | 41.60355759 | 41.98813 | 41.79584 | 544 | 40.26743 | 17.35271454 | 63.18214
| 543 | 44.74412918 | 45.20413 | 44.97413 | 543 | 34.8844 | 16.4670639 | 53.30173
| 542 | 46.02934265 | 46.55495 | 46.29215 | 542 | 31.90236 | 19.59927177 | 44.20545
| 541 | 45.46843338 | 45.98956 | 45.729 | 541 | 32.2533 | 25.6987896 | 38.80781
| 540 | 43.45871735 | 43.94002 | 43.69937 | 540 | 35.8985 | 32.99097061 | 38.80603
| 539 | 40.62027359 | 41.06411 | 40.84219 | 539 | 41.89378 | 39.78835297 | 43.99921
| 538 | 37.60133743 | 38.10945 | 37.85539 | 538 | 48.69587 | 44.95944977 | 52.43228
| 537 | 35.40521622 | 35.8223 | 35.61376 | 537 | 54.48017 | 47.77428436 | 61.18606
| 536 | 34.38786316 | 34.88086 | 34.63436 | 536 | 58.1983 | 48.18940735 | 68.2072
| 535 | 34.69022751 | 35.177 | 34.93361 | 535 | 59.39335 | 46.30939865 | 72.4773
| 534 | 35.84570694 | 36.35807 | 36.10189 | 534 | 58.24173 | 42.41984558 | 74.06362
| 533 | 37.09528351 | 37.57478 | 37.33503 | 533 | 55.17429 | 37.01800537 | 73.33058
| 532 | 37.60525513 | 38.09494 | 37.8501 | 532 | 50.72349 | 30.84529305 | 70.60168
| 531 | 36.77692032 | 37.24088 | 37.0089 | 531 | 45.44251 | 24.78143501 | 66.10359
| 530 | 34.52302933 | 34.97892 | 34.75097 | 530 | 39.96777 | 19.69194603 | 60.2436
| 529 | 31.24268913 | 31.63647 | 31.43958 | 529 | 34.906 | 16.29117584 | 53.52082
| 528 | 27.9982605 | 28.2653 | 28.13178 | 528 | 30.93133 | 14.80020618 | 47.06245
| 527 | 25.87356949 | 26.19205 | 26.03281 | 527 | 28.21522 | 14.9491396 | 41.4813
| 526 | 25.85422707 | 26.14452 | 25.99937 | 526 | 26.76385 | 16.21327209 | 37.31442
| 525 | 28.24741364 | 28.61379 | 28.4306 | 525 | 26.37144 | 18.07502174 | 34.66786
| 524 | 32.48876953 | 32.83567 | 32.66222 | 524 | 26.95442 | 20.29452515 | 33.61431
| 523 | 37.49399948 | 37.94693 | 37.72047 | 523 | 28.50136 | 22.88669205 | 34.11603
| 522 | 42.05345917 | 42.54324 | 42.29835 | 522 | 31.1941 | 26.06078148 | 36.32742
| 521 | 45.27201843 | 45.74832 | 45.51017 | 521 | 35.12313 | 29.90292358 | 40.34333
| 520 | 46.68051147 | 47.1765 | 46.9285 | 520 | 40.19244 | 34.26861191 | 46.11626
| 519 | 46.2870369 | 46.75318 | 46.52011 | 519 | 45.98484 | 38.82137299 | 53.1483
| 518 | 44.44885635 | 44.86885 | 44.65885 | 518 | 51.68471 | 42.94184494 | 60.42758
| 517 | 41.84420776 | 42.28245 | 42.06333 | 517 | 56.48769 | 46.04485321 | 66.93052
| 516 | 39.18104553 | 39.59376 | 39.3874 | 516 | 59.75218 | 47.50833511 | 71.99603
| 515 | 37.13589478 | 37.59148 | 37.36369 | 515 | 60.94353 | 46.78707886 | 75.09997
| 514 | 36.13208008 | 36.54017 | 36.33612 | 514 | 59.83839 | 43.60477448 | 76.07201
| 513 | 36.12911606 | 36.61192 | 36.37052 | 513 | 56.29091 | 37.9108429 | 74.67097
| 512 | 36.77467346 | 37.26919 | 37.02193 | 512 | 50.4061 | 30.56741333 | 70.24478
| 511 | 37.35493851 | 37.8037 | 37.57932 | 511 | 42.6254 | 22.79017258 | 62.46063
| 510 | 37.44892883 | 37.84282 | 37.64588 | 510 | 34.45088 | 16.85063934 | 52.05113
| 509 | 36.75214005 | 37.15486 | 36.9535 | 509 | 27.84234 | 14.56765842 | 41.11703
| 508 | 35.32239532 | 35.68524 | 35.50382 | 508 | 24.84574 | 16.73605347 | 32.95543
| 507 | 33.36678314 | 33.75689 | 33.56184 | 507 | 26.81407 | 22.87565231 | 30.75248
| 506 | 31.29656601 | 31.64817 | 31.47237 | 506 | 33.13622 | 31.19036293 | 35.08208
| 505 | 29.24890137 | 29.57918 | 29.41404 | 505 | 41.93783 | 39.51901627 | 44.35665
| 504 | 27.31254387 | 27.65531 | 27.48393 | 504 | 50.66509 | 46.25109863 | 55.07907
| 503 | 25.3955307 | 25.72579 | 25.56066 | 503 | 57.45168 | 50.53379059 | 64.36957
| 502 | 23.71245766 | 23.9798 | 23.84613 | 502 | 61.36634 | 52.22907257 | 70.5036
| 501 | 22.64769936 | 22.90906 | 22.77838 | 501 | 62.58404 | 51.70328522 | 73.46479
| 500 | 22.88720703 | 23.18151 | 23.03436 | 500 | 61.7733 | 49.42044449 | 74.12615
| 499 | 24.96340179 | 25.27305 | 25.11823 | 499 | 59.59291 | 45.94059372 | 73.24523
| 498 | 28.99129105 | 29.43774 | 29.21452 | 498 | 56.56352 | 41.73812103 | 71.38892
| 497 | 34.31705856 | 34.86748 | 34.59227 | 497 | 53.17733 | 37.32034302 | 69.03432
| 496 | 39.80132675 | 40.47158 | 40.13645 | 496 | 49.44112 | 32.76040268 | 66.12183
| 495 | 44.09792328 | 44.77188 | 44.4349 | 495 | 45.33819 | 28.10751534 | 62.56887
| 494 | 45.83170319 | 46.50207 | 46.16689 | 494 | 40.40247 | 23.27462196 | 57.53031
| 493 | 44.11018372 | 44.68139 | 44.39579 | 493 | 34.70286 | 18.56490135 | 50.84082
| 492 | 38.67042542 | 39.08911 | 38.87977 | 492 | 28.56003 | 14.64765358 | 42.4724
| 491 | 30.49829102 | 30.70457 | 30.60143 | 491 | 23.31422 | 12.63656807 | 33.99186
| 490 | 22.07719612 | 22.10249 | 22.08984 | 490 | 20.92726 | 13.67981148 | 28.17471
| 489 | 16.32061195 | 16.42304 | 16.37182 | 489 | 22.83395 | 18.14796638 | 27.51993
| 488 | 15.53973389 | 15.77868 | 15.65921 | 488 | 29.20743 | 25.58255196 | 32.83232
| 487 | 19.82572174 | 20.29298 | 20.05935 | 487 | 38.63226 | 34.4949379 | 42.76958
| 486 | 26.9371357 | 27.62284 | 27.27999 | 486 | 48.702 | 43.08792496 | 54.31608
| 485 | 33.49479675 | 34.21691 | 33.85586 | 485 | 57.30084 | 50.05658722 | 64.5451
| 484 | 36.48108673 | 36.96171 | 36.7214 | 484 | 63.25968 | 54.67063141 | 71.84873
| 483 | 34.67469406 | 34.98312 | 34.82891 | 483 | 66.42264 | 56.89546585 | 75.94982
| 482 | 29.30525017 | 29.41419 | 29.35972 | 482 | 67.21809 | 56.88802719 | 77.54815
| 481 | 23.49450684 | 23.63462 | 23.56457 | 481 | 66.33301 | 55.22426987 | 77.44175
| 480 | 20.59651566 | 20.79492 | 20.69572 | 480 | 64.45012 | 52.43610001 | 76.46414
| 479 | 22.84169579 | 23.29229 | 23.06699 | 479 | 62.00403 | 49.13929749 | 74.86876
| 478 | 29.60624695 | 30.25432 | 29.93028 | 478 | 59.41008 | 45.60183334 | 73.21833
| 477 | 38.12918091 | 38.87467 | 38.50193 | 477 | 56.76682 | 42.10111618 | 71.43253
| 476 | 44.90617752 | 45.59181 | 45.249 | 476 | 53.6874 | 38.26041412 | 69.11439
| 475 | 46.87485123 | 47.30229 | 47.08857 | 475 | 49.59733 | 33.69246292 | 65.5022
| 474 | 42.99279404 | 43.18349 | 43.08814 | 474 | 44.09744 | 28.26778221 | 59.92709
| 473 | 34.99860001 | 34.907 | 34.9528 | 473 | 36.91698 | 22.14718819 | 51.68677
| 472 | 26.27669907 | 26.17926 | 26.22798 | 472 | 28.92248 | 16.30599213 | 41.53896
| 471 | 20.6817627 | 20.68423 | 20.683 | 471 | 21.66585 | 12.16520691 | 31.1665
| 470 | 20.89716721 | 21.27083 | 21.084 | 470 | 17.13579 | 10.8951931 | 23.37639
| 469 | 26.23774719 | 26.93593 | 26.58684 | 469 | 16.38401 | 12.679389 | 20.08863
| 468 | 33.338974 | 34.14753 | 33.74325 | 468 | 19.36162 | 16.9540081 | 21.76923
| 467 | 38.26621628 | 38.78984 | 38.52803 | 467 | 24.8785 | 22.41760826 | 27.33939
| 466 | 38.00323868 | 38.25502 | 38.12913 | 466 | 31.41531 | 27.89365578 | 34.93697
| 465 | 32.5880394 | 32.42258 | 32.50531 | 465 | 38.10897 | 32.81121063 | 43.40673
| 464 | 24.35546875 | 24.13245 | 24.24396 | 464 | 44.22693 | 37.06085968 | 51.39301
| 463 | 16.56624794 | 16.40103 | 16.48364 | 463 | 49.976 | 40.9523201 | 58.99969
| 462 | 11.55055809 | 11.58066 | 11.56561 | 462 | 54.99865 | 44.49927902 | 65.49802
| 461 | 9.666376114 | 9.904657 | 9.785516 | 461 | 59.0108 | 47.32854462 | 70.69305
| 460 | 9.982707024 | 10.49366 | 10.23819 | 460 | 61.21104 | 48.71164703 | 73.71044
| 459 | 11.8008461 | 12.45781 | 12.12933 | 459 | 60.59455 | 47.70629501 | 73.48281
| 458 | 15.32242012 | 16.05242 | 15.68742 | 458 | 56.51867 | 43.73300171 | 69.30434
| 457 | 21.3785553 | 22.45626 | 21.91741 | 457 | 48.76567 | 36.72709656 | 60.80425
| 456 | 30.25780869 | 31.55814 | 30.90797 | 456 | 38.7047 | 28.1334877 | 49.27592
| 455 | 39.623703 | 40.90829 | 40.266 | 455 | 28.83855 | 20.12603951 | 37.55106
| 454 | 47.06390381 | 48.24378 | 47.65384 | 454 | 21.66569 | 14.59159374 | 28.73979
| 453 | 51.28273392 | 52.21456 | 51.74865 | 453 | 18.4594 | 12.3740654 | 24.54474
| 452 | 53.08398438 | 53.93268 | 53.50833 | 452 | 18.19935 | 12.42038727 | 23.97832
| 451 | 55.05163574 | 55.94453 | 55.49808 | 451 | 19.14298 | 13.14659309 | 25.13938
| 450 | 59.59267426 | 60.58434 | 60.08851 | 450 | 20.33521 | 13.78018093 | 26.89024
| 449 | 66.62667847 | 67.90539 | 67.26604 | 449 | 22.81289 | 15.11694908 | 30.50883
| 448 | 74.25958252 | 75.36251 | 74.81105 | 448 | 27.97167 | 18.73589516 | 37.20745
| 447 | 79.83366394 | 80.62812 | 80.23089 | 447 | 36.9299 | 26.22995758 | 47.62985
| 446 | 81.40402222 | 81.80976 | 81.60689 | 446 | 48.30795 | 36.83753204 | 59.77837
| 445 | 79.22696686 | 79.66448 | 79.44572 | 445 | 59.30038 | 48.1341095 | 70.46665
| 444 | 75.75499725 | 75.9634 | 75.8592 | 444 | 66.62089 | 56.96627426 | 76.27551
| 443 | 73.55714417 | 74.00199 | 73.77956 | 443 | 68.75097 | 60.9881897 | 76.51374
| 442 | 74.91098785 | 75.70097 | 75.30598 | 442 | 65.73942 | 59.33474731 | 72.14409
| 441 | 79.35645294 | 80.31766 | 79.83705 | 441 | 59.31662 | 53.27377319 | 65.35946
| 440 | 84.55579376 | 85.4506 | 85.0032 | 440 | 53.02614 | 45.87453461 | 60.17775
| 439 | 88.39490509 | 89.16071 | 88.77781 | 439 | 49.8784 | 40.44610977 | 59.3107
| 438 | 89.10401154 | 89.58527 | 89.34464 | 438 | 50.98953 | 39.42770767 | 62.55134
| 437 | 87.49978638 | 87.94575 | 87.72277 | 437 | 55.28104 | 42.96158981 | 67.60048
| 436 | 85.55192566 | 85.70004 | 85.62598 | 436 | 59.46598 | 48.27431107 | 70.65764
| 435 | 84.64148712 | 85.19378 | 84.91763 | 435 | 60.5425 | 51.7881279 | 69.29687
| 434 | 85.76634216 | 86.38846 | 86.0774 | 434 | 56.71866 | 50.71486664 | 62.72246
| 433 | 88.02521515 | 88.62929 | 88.32725 | 433 | 48.62776 | 44.23205948 | 53.02346
| 432 | 90.05602264 | 90.48546 | 90.27074 | 432 | 39.24198 | 34.08978653 | 44.39417
| 431 | 91.02635193 | 91.64906 | 91.33771 | 431 | 31.31867 | 23.38063622 | 39.25671
| 430 | 90.5719223 | 90.88395 | 90.72793 | 430 | 26.81069 | 14.78701115 | 38.83436
| 429 | 89.29245758 | 89.70907 | 89.50076 | 429 | 26.3673 | 10.40155888 | 42.33304
| 428 | 88.47277832 | 88.89307 | 88.68292 | 428 | 29.18925 | 10.49453831 | 47.88397
| 427 | 88.59719849 | 88.99227 | 88.79473 | 427 | 33.57586 | 14.27393723 | 52.87779
| 426 | 89.64723206 | 90.11507 | 89.88115 | 426 | 37.85243 | 20.03482628 | 55.67003
| 425 | 91.13748932 | 91.37122 | 91.25435 | 425 | 40.73293 | 24.85708618 | 56.60877
| 424 | 91.90852356 | 92.25627 | 92.0824 | 424 | 42.8569 | 28.16805267 | 57.54575
| 423 | 91.52852631 | 91.94059 | 91.73456 | 423 | 45.61101 | 30.382967 | 60.83905
| 422 | 90.19062042 | 90.25424 | 90.22243 | 422 | 50.59168 | 33.94458771 | 67.23878
| 421 | 88.87134552 | 88.84899 | 88.86017 | 421 | 58.93656 | 41.48659134 | 76.38653
| 420 | 87.79733276 | 87.81865 | 87.80799 | 420 | 68.71861 | 52.90893936 | 84.52829
| 419 | 87.8920517 | 88.71021 | 88.30113 | 419 | 77.74235 | 65.73839569 | 89.7463
| 418 | 89.06513214 | 89.69786 | 89.38149 | 418 | 83.0445 | 76.06641388 | 90.02258
| 417 | 90.42942047 | 90.89702 | 90.66322 | 417 | 83.50444 | 80.0353241 | 86.97355
| 416 | 91.22880554 | 91.72272 | 91.47576 | 416 | 80.83049 | 77.9846344 | 83.67635
| 415 | 90.54331207 | 90.66711 | 90.60521 | 415 | 77.61019 | 72.92236328 | 82.29802
| 414 | 88.53517914 | 88.76235 | 88.64876 | 414 | 76.4373 | 68.58538055 | 84.28922
| 413 | 85.90892029 | 86.0825 | 85.99571 | 413 | 78.27232 | 68.80641937 | 87.73821
| 412 | 83.85852814 | 84.15472 | 84.00662 | 412 | 82.45895 | 73.8449707 | 91.07293
| 411 | 83.83694458 | 84.58366 | 84.2103 | 411 | 86.27669 | 80.0483551 | 92.50502
| 410 | 85.34748077 | 85.96105 | 85.65426 | 410 | 86.53926 | 83.88801575 | 89.1905
| 409 | 86.88650513 | 87.44713 | 87.16682 | 409 | 84.51969 | 83.28058624 | 85.75879
| 408 | 87.47802734 | 87.39405 | 87.43604 | 408 | 81.39156 | 79.43482971 | 83.34828
| 407 | 85.64375305 | 85.9967 | 85.82023 | 407 | 79.58089 | 75.11213684 | 84.04964
| 406 | 82.7563858 | 82.69966 | 82.72803 | 406 | 80.33493 | 74.61011505 | 86.05975
| 405 | 79.84246063 | 80.34148 | 80.09197 | 405 | 83.12796 | 77.64459991 | 88.61132
| 404 | 78.80366516 | 79.28343 | 79.04355 | 404 | 85.38466 | 81.10726166 | 89.66206
| 403 | 79.44057465 | 80.133 | 79.78679 | 403 | 84.95312 | 82.67948151 | 87.22677
| 402 | 80.74777222 | 81.33121 | 81.03949 | 402 | 81.45368 | 80.92407227 | 81.98328
| 401 | 80.58659363 | 81.29582 | 80.94121 | 401 | 77.56764 | 76.83002472 | 78.30525
| 400 | 78.64954376 | 78.42504 | 78.53729 | 400 | 75.53905 | 73.99612427 | 77.08198
| 399 | 74.86793518 | 75.31357 | 75.09075 | 399 | 76.44485 | 74.11749268 | 78.77221
| 398 | 71.80983734 | 72.33629 | 72.07306 | 398 | 79.06408 | 76.6706543 | 81.45751
| 397 | 71.96896362 | 72.23575 | 72.10235 | 397 | 80.92977 | 79.06572723 | 82.79381
| 396 | 74.55693817 | 75.24234 | 74.89964 | 396 | 79.95256 | 78.82972717 | 81.0754
| 395 | 79.14953613 | 79.45554 | 79.30254 | 395 | 76.35109 | 75.90396118 | 76.79822
| 394 | 82.19406128 | 83.03408 | 82.61407 | 394 | 72.24395 | 71.49192047 | 72.99599
| 393 | 82.1377182 | 81.99969 | 82.0687 | 393 | 68.90156 | 68.36360931 | 69.4395
| 392 | 77.93836975 | 77.84026 | 77.88932 | 392 | 68.50622 | 67.74263 | 69.26981
| 391 | 71.95049286 | 71.74737 | 71.84893 | 391 | 68.72256 | 68.84745789 | 68.59767
| 390 | 66.41675568 | 66.04281 | 66.22978 | 390 | 67.8857 | 68.42554474 | 67.34586
| 389 | 64.79290771 | 65.78984 | 65.29137 | 389 | 65.18637 | 65.79653931 | 64.57621
| 388 | 67.27587128 | 68.12729 | 67.70158 | 388 | 60.4931 | 60.7244072 | 60.2618
| 387 | 71.30329895 | 71.40068 | 71.35199 | 387 | 55.73056 | 54.85951233 | 56.6016
| 386 | 75.29039001 | 75.2908 | 75.29059 | 386 | 52.97221 | 51.05942535 | 54.885
| 385 | 74.88816071 | 75.53062 | 75.20939 | 385 | 52.42016 | 48.52617264 | 56.31414
| 384 | 69.05206299 | 68.78489 | 68.91848 | 384 | 50.03682 | 45.94805145 | 54.12559
| 383 | 61.1061821 | 61.31897 | 61.21258 | 383 | 48.22298 | 43.14361191 | 53.30236
| 382 | 53.19345474 | 53.15699 | 53.17522 | 382 | 44.77233 | 39.54034424 | 50.00431
| 381 | 49.39332962 | 50.19138 | 49.79236 | 381 | 42.26784 | 37.10870361 | 47.42698
| 380 | 51.91769028 | 52.28875 | 52.10322 | 380 | 40.24254 | 36.99746704 | 43.48762
| 379 | 57.51929474 | 59.196 | 58.35765 | 379 | 38.15846 | 37.14835358 | 39.16856
| 378 | 64.21435547 | 64.73145 | 64.4729 | 378 | 35.00499 | 35.99557114 | 34.0144
| 377 | 66.93525696 | 67.58574 | 67.2605 | 377 | 33.22771 | 33.47193146 | 32.98349
| 376 | 63.26921463 | 63.04346 | 63.15634 | 376 | 32.09765 | 30.31268692 | 33.88262
| 375 | 54.55741119 | 55.72515 | 55.14128 | 375 | 33.24172 | 29.19177628 | 37.29165
| 374 | 44.1687088 | 43.50395 | 43.83633 | 374 | 35.35157 | 31.09396744 | 39.60917
| 373 | 34.03446198 | 34.76413 | 34.3993 | 373 | 36.41343 | 33.18906021 | 39.63781
| 372 | 31.59366035 | 32.14728 | 31.87047 | 372 | 34.94535 | 34.92803192 | 34.96266
| 371 | 34.76813889 | 35.69867 | 35.23341 | 371 | 29.83087 | 31.696064 | 27.96569
| 370 | 41.27394485 | 43.51416 | 42.39405 | 370 | 24.82522 | 25.95293808 | 23.6975
| 369 | 48.92023468 | 50.0756 | 49.49792 | 369 | 24.38316 | 23.06342316 | 25.7029
| 368 | 52.19833755 | 52.10632 | 52.15233 | 368 | 25.43573 | 22.27330971 | 28.59816
| 367 | 50.56062317 | 50.15328 | 50.35695 | 367 | 29.74516 | 26.38887787 | 33.10144
| 366 | 44.36029053 | 44.68152 | 44.52091 | 366 | 31.73325 | 28.43595123 | 35.03056
| 365 | 34.82247162 | 34.22184 | 34.52216 | 365 | 30.36744 | 29.07475281 | 31.66012
| 364 | 24.98422623 | 26.59467 | 25.78945 | 364 | 27.69442 | 25.54008865 | 29.84874
| 363 | 18.01603317 | 16.83941 | 17.42772 | 363 | 24.97328 | 22.10798073 | 27.83858
| 362 | 12.70181847 | 13.14691 | 12.92436 | 362 | 23.75373 | 19.40628815 | 28.10117
| 361 | 12.65125084 | 13.58384 | 13.11754 | 361 | 24.79909 | 18.48514557 | 31.11303
| 360 | 12.60076618 | 14.29077 | 13.44577 | 360 | 26.24851 | 19.44492531 | 33.0521
| 359 | 14.28779984 | 14.46439 | 14.37609 | 359 | 28.05575 | 20.63855743 | 35.47295
| 358 | 13.37806129 | 14.50384 | 13.94095 | 358 | 26.75563 | 20.3229332 | 33.18832
| 357 | 13.85907555 | 14.08832 | 13.9737 | 357 | 24.46976 | 18.74721527 | 30.19231
| 356 | 15.06368637 | 17.06568 | 16.06468 | 356 | 22.60025 | 15.52467918 | 29.67582
| 355 | 15.00503731 | 16.76779 | 15.88642 | 355 | 20.7412 | 13.30199814 | 28.18041
| 354 | 17.18163109 | 18.9095 | 18.04556 | 354 | 19.87007 | 11.27198696 | 28.46816
| 353 | 20.65270042 | 20.65627 | 20.65449 | 353 | 20.05208 | 11.01224327 | 29.09192
| 352 | 22.22712326 | 21.29496 | 21.76104 | 352 | 19.61213 | 10.54045582 | 28.6838
| 351 | 23.1777401 | 22.31697 | 22.74736 | 351 | 20.39527 | 11.98084545 | 28.8097
| 350 | 23.12571526 | 22.63938 | 22.88255 | 350 | 17.45212 | 9.860561371 | 25.04369
| 349 | 23.07177162 | 24.44736 | 23.75957 | 349 | 17.97587 | 9.581136703 | 26.3706
| 348 | 21.95982361 | 23.39307 | 22.67645 | 348 | 17.54776 | 8.836791992 | 26.25873
| 347 | 19.06962013 | 21.37979 | 20.2247 | 347 | 14.4557 | 8.169438362 | 20.74197
| 346 | 18.36424446 | 18.28126 | 18.32275 | 346 | 14.62002 | 7.173716068 | 22.06633
| 345 | 15.17139244 | 14.55251 | 14.86195 | 345 | 13.47213 | 6.027493 | 20.91676
| 344 | 14.43230247 | 14.96654 | 14.69942 | 344 | 12.31001 | 6.129790783 | 18.49024
| 343 | 13.56447792 | 16.0584 | 14.81144 | 343 | 14.70691 | 7.135938644 | 22.27789
| 342 | 12.55628586 | 12.92251 | 12.7394 | 342 | 12.64174 | 5.707992077 | 19.57549
| 341 | 11.79607487 | 12.74154 | 12.26881 | 341 | 12.24078 | 6.362153053 | 18.11941
| 340 | 12.067173 | 13.21929 | 12.64323 | 340 | 13.0833 | 7.534436703 | 18.63216
| 339 | 9.990080833 | 10.53345 | 10.26177 | 339 | 10.85402 | 6.021306992 | 15.68673
| 338 | 12.01893425 | 10.71239 | 11.36566 | 338 | 12.82726 | 7.504498005 | 18.15002
| 337 | 10.63095284 | 10.16979 | 10.40037 | 337 | 10.21128 | 6.0701828 | 14.35239
| 336 | 10.34918499 | 12.08099 | 11.21509 | 336 | 12.01826 | 7.438508511 | 16.59801
| 335 | 12.40040588 | 13.09231 | 12.74636 | 335 | 11.44526 | 8.301978111 | 14.58855
| 334 | 10.76404953 | 11.24571 | 11.00488 | 334 | 10.68977 | 7.333558083 | 14.04599
| 333 | 7.96367979 | 8.061499 | 8.012589 | 333 | 9.904674 | 7.500443459 | 12.30891
| 332 | 7.296156883 | 9.810883 | 8.55352 | 332 | 9.569967 | 7.756878376 | 11.38305
| 331 | 6.670665741 | 6.3562 | 6.513433 | 331 | 9.507826 | 8.88821888 | 10.12743
| 330 | 7.130723953 | 7.060817 | 7.09577 | 330 | 8.70562 | 6.921373367 | 10.48987
| 329 | 5.405759335 | 5.344718 | 5.375239 | 329 | 7.340224 | 7.205874443 | 7.474573
| 328 | 8.344028473 | 7.384475 | 7.864252 | 328 | 9.48713 | 8.106132507 | 10.86813
| 327 | 5.436685085 | 7.404907 | 6.420796 | 327 | 8.257805 | 7.767051697 | 8.748558
| 326 | 4.501177788 | 5.007289 | 4.754233 | 326 | 7.071158 | 8.339566231 | 5.802751
| 325 | 4.944116592 | 6.019202 | 5.481659 | 325 | 6.681217 | 6.058819771 | 7.303614
| 324 | 3.4283638 | 1.973613 | 2.700988 | 324 | 6.501592 | 5.761370659 | 7.241813
| 323 | 2.525421381 | 1.486424 | 2.005923 | 323 | 5.405235 | 6.334422588 | 4.476047
| 322 | 6.749207497 | 6.504173 | 6.62669 | 322 | 9.14998 | 9.605075836 | 8.694884
| 321 | 3.121439457 | 3.362585 | 3.242012 | 321 | 5.676139 | 6.387171745 | 4.965105
| 320 | 4.054192543 | 4.978191 | 4.516192 | 320 | 7.225682 | 8.3125 | 6.138864
| 319 | 3.313919067 | 5.001089 | 4.157504 | 319 | 3.615106 | 6.302984715 | 0.9272271
| 318 | 2.386244297 | 1.867036 | 2.12664 | 318 | 5.887687 | 8.069101334 | 3.706273
| 317 | 5.247093201 | 8.894887 | 7.07099 | 317 | 8.992207 | 10.74936962 | 7.235044
| 316 | 7.406068802 | 9.066988 | 8.236528 | 316 | 6.999294 | 9.166819572 | 4.831768
| 315 | 3.160509825 | 3.648816 | 3.404663 | 315 | 7.65963 | 9.621250153 | 5.698011
| 314 | 7.834277153 | 7.563687 | 7.698982 | 314 | 4.744326 | 8.518724442 | 0.9699272
| 313 | 4.486291409 | 1.623959 | 3.055125 | 313 | 6.134583 | 9.520887375 | 2.748278
| 312 | 5.72939682 | 6.07821 | 5.903803 | 312 | 8.566458 | 9.98809433 | 7.144821
| 311 | 2.712983131 | 1.917473 | 2.315228 | 311 | 3.541259 | 6.610021591 | 0.4724973
| 310 | 3.538891315 | 2.420455 | 2.979673 | 310 | 3.474208 | 5.574369907 | 1.374046
| 309 | 11.79929447 | 9.091165 | 10.44523 | 309 | 8.445742 | 9.723940849 | 7.167543
| 308 | 6.541314602 | 7.680951 | 7.111133 | 308 | 7.346232 | 10.08852196 | 4.603943
| 307 | 4.570668697 | 8.036596 | 6.303632 | 307 | 5.516003 | 7.089132786 | 3.942872
| 306 | 2.606239557 | 3.451268 | 3.028754 | 306 | 5.31294 | 6.521629333 | 4.10425
| 305 | 4.476626396 | 4.002351 | 4.239488 | 305 | 2.238553 | 4.21534586 | 0.2617607
| 304 | 5.690155029 | 7.79133 | 6.740743 | 304 | 6.995204 | 10.2393589 | 3.751049
| 303 | 4.993696213 | 6.703851 | 5.848774 | 303 | 6.970986 | 9.276288986 | 4.665682
| 302 | 11.01937771 | 7.33864 | 9.179009 | 302 | 7.381641 | 9.821352959 | 4.94193
| 301 | 6.005935669 | 5.90804 | 5.956988 | 301 | 4.783779 | 6.285196304 | 3.282362
| 300 | 8.387569427 | 8.771939 | 8.579754 | 300 | 6.772601 | 11.03005409 | 2.515148
| 299 | 6.997656822 | 6.059018 | 6.528337 | 299 | 4.041348 | 5.515422821 | 2.567274
| 298 | 8.603047371 | 9.615637 | 9.109342 | 298 | 7.88738 | 9.211480141 | 6.56328
| 297 | 5.853640556 | 6.391378 | 6.122509 | 297 | 5.412027 | 6.967997551 | 3.856056
| 296 | 7.988898277 | 7.343308 | 7.666103 | 296 | 4.153875 | 4.721236706 | 3.586514
| 295 | 10.46767139 | 8.398257 | 9.432964 | 295 | 6.650586 | 7.638003826 | 5.663168
| 294 | 6.312456131 | 9.265951 | 7.789203 | 294 | 7.601921 | 9.802448273 | 5.401393
| 293 | 7.137107849 | 8.025944 | 7.581526 | 293 | 6.76743 | 7.367842674 | 6.167017
| 292 | 8.952295303 | 8.333507 | 8.642901 | 292 | 5.157094 | 5.670604706 | 4.643584
| 291 | 9.09350872 | 10.59383 | 9.84367 | 291 | 7.531631 | 9.22366333 | 5.839599
| 290 | 8.145812988 | 6.610541 | 7.378177 | 290 | 6.319252 | 5.393008709 | 7.245496
| 289 | 5.588794708 | 8.192703 | 6.890749 | 289 | 4.497827 | 5.553079605 | 3.442575
| 288 | 6.702514172 | 8.985579 | 7.844047 | 288 | 5.480829 | 7.442968369 | 3.518689
| 287 | 8.689444542 | 9.056365 | 8.872905 | 287 | 6.543698 | 7.06857729 | 6.018818
| 286 | 6.31100893 | 8.53414 | 7.422575 | 286 | 5.422183 | 5.051824093 | 5.792541
| 285 | 9.019865036 | 10.29946 | 9.659663 | 285 | 8.414404 | 8.707588196 | 8.12122
| 284 | 11.28034496 | 11.05628 | 11.16831 | 284 | 7.16519 | 8.756117821 | 5.574263
| 283 | 9.825562477 | 9.862124 | 9.843843 | 283 | 6.240322 | 7.469692707 | 5.010952
| 282 | 11.29495907 | 10.6732 | 10.98408 | 282 | 7.973414 | 8.528800011 | 7.418027
| 281 | 12.23600483 | 13.77098 | 13.00349 | 281 | 9.162268 | 7.864093781 | 10.46044
| 280 | 11.09067154 | 10.48655 | 10.78861 | 280 | 6.602205 | 6.474895954 | 6.729514
| 279 | 12.61373329 | 12.47216 | 12.54295 | 279 | 8.222561 | 7.928400993 | 8.516722
| 278 | 11.02149296 | 11.25576 | 11.13863 | 278 | 8.554891 | 8.655459404 | 8.454323
| 277 | 13.86408615 | 13.85441 | 13.85925 | 277 | 9.006878 | 8.736552238 | 9.277204
| 276 | 11.82543373 | 12.11004 | 11.96774 | 276 | 8.315681 | 7.964577675 | 8.666785
| 275 | 12.26516056 | 11.69505 | 11.98011 | 275 | 7.827568 | 8.122068405 | 7.533067
| 274 | 11.64768124 | 13.21245 | 12.43007 | 274 | 8.702626 | 8.578359604 | 8.826892
| 273 | 13.33297825 | 12.66536 | 12.99917 | 273 | 10.156 | 10.8536911 | 9.4583
| 272 | 12.79714108 | 13.37483 | 13.08599 | 272 | 8.553247 | 8.039326668 | 9.067167
| 271 | 13.97166824 | 14.27152 | 14.1216 | 271 | 9.765599 | 10.1534071 | 9.377791
| 270 | 11.65691948 | 12.61668 | 12.1368 | 270 | 9.708035 | 9.927099228 | 9.488971
| 269 | 14.34050655 | 15.21901 | 14.77976 | 269 | 10.0552 | 10.19494724 | 9.915445
| 268 | 13.77548027 | 13.02202 | 13.39875 | 268 | 8.887557 | 9.098808289 | 8.676306
| 267 | 12.65108299 | 13.32662 | 12.98885 | 267 | 9.535115 | 9.982831001 | 9.0874
| 266 | 13.84187889 | 13.95457 | 13.89823 | 266 | 9.74919 | 10.34192848 | 9.156451
| 265 | 13.92843151 | 14.72243 | 14.32543 | 265 | 9.532636 | 10.02047062 | 9.044801
| 264 | 14.77309608 | 16.21703 | 15.49506 | 264 | 11.44573 | 11.55618095 | 11.33528
| 263 | 14.95021725 | 15.37961 | 15.16491 | 263 | 10.39919 | 11.48009586 | 9.318276
| 262 | 14.72565651 | 15.34647 | 15.03606 | 262 | 10.5476 | 12.21927357 | 8.875924
| 261 | 15.72922802 | 16.46456 | 16.09689 | 261 | 12.70879 | 13.60620403 | 11.81138
| 260 | 16.46767235 | 15.91899 | 16.19333 | 260 | 11.83711 | 12.33349037 | 11.34072
| 259 | 17.19911957 | 17.85116 | 17.52514 | 259 | 12.79853 | 13.52511501 | 12.07195
| 258 | 16.50803375 | 16.58712 | 16.54758 | 258 | 11.79164 | 13.32141781 | 10.26186
| 257 | 16.40519714 | 16.61112 | 16.50816 | 257 | 12.37065 | 13.14148712 | 11.59981
| 256 | 17.54154205 | 17.24228 | 17.39191 | 256 | 12.71206 | 14.72732258 | 10.6968
| 255 | 16.81286049 | 17.06323 | 16.93804 | 255 | 12.63574 | 14.51572895 | 10.75574
| 254 | 17.71137428 | 17.32918 | 17.52028 | 254 | 13.66558 | 15.4242115 | 11.90695
| 253 | 17.90997124 | 17.9607 | 17.93533 | 253 | 14.03294 | 15.9464016 | 12.11947
| 252 | 17.43105888 | 17.41906 | 17.42506 | 252 | 12.196 | 14.45477581 | 9.937228
| 251 | 17.90826225 | 17.11811 | 17.51319 | 251 | 13.70153 | 15.8339138 | 11.56915
| 250 | 19.42747688 | 18.13549 | 18.78149 | 250 | 14.62064 | 17.38430786 | 11.85697