## EDG5C20
|  | Scatter Angle (°) | Theoretical | Experimental
|  | -20 | 0 | 0.01881
|  | -19.9 | 0 | 0.02122
|  | -19.8 | 0 | 0.0184
|  | -19.7 | 0 | 0.01985
|  | -19.6 | 0 | 0.01852
Product Raw Data |  | -19.5 | 0 | 0.01918
UV Fused Silica Engineered Diffuser®, 20° Circle Pattern |  | -19.4 | 0 | 0.01909
|  | -19.3 | 0 | 0.01844
Item # | EDG5C20 | -19.2 | 0 | 0.0189
DISCLAIMER: Slight variations in performance data will occur from lot to lot. Please contact Technical Support with any questions regarding the use or reliability of this data. |  | -19.1 | 0 | 0.01896
|  | -19 | 0 | 0.01924
|  | -18.9 | 0 | 0.01909
|  | -18.8 | 0 | 0.01927
|  | -18.7 | 0 | 0.01881
|  | -18.6 | 0 | 0.01837
This data may be used in publications. However, please cite Thorlabs as the source. |  | -18.5 | 0 | 0.01811
|  | -18.4 | 0 | 0.01754
|  | -18.3 | 0 | 0.01833
Additional Information: |  | -18.2 | 0 | 0.01901
The theoretical data is an approximation of the intensity using a 633 nm beam and is normalized to the relative intensity at 0°. The experimental data is the measured intensity using a 635 nm beam, and is an average over measurements on 20 independent diffusers with each individual measurement normalized to its 0° value. |  | -18.1 | 0 | 0.0193
|  | -18 | 0 | 0.01797
|  | -17.9 | 0 | 0.01815
|  | -17.8 | 0 | 0.01877
|  | -17.7 | 0 | 0.01869
|  | -17.6 | 0 | 0.01875
|  | -17.5 | 0 | 0.01807
|  | -17.4 | 1.00002e-08 | 0.0183
|  | -17.3 | 1.00002e-08 | 0.01788
|  | -17.2 | 1.00002e-08 | 0.01792
|  | -17.1 | 2.00004e-08 | 0.01846
|  | -17 | 2.00004e-08 | 0.01881
|  | -16.9 | 4.00008e-08 | 0.0177
|  | -16.8 | 5.0001e-08 | 0.01843
|  | -16.7 | 7.00014e-08 | 0.0192
|  | -16.6 | 1.00002e-07 | 0.01756
|  | -16.5 | 1.40003e-07 | 0.01837
|  | -16.4 | 2.00004e-07 | 0.01917
|  | -16.3 | 2.70005e-07 | 0.01853
|  | -16.2 | 3.80008e-07 | 0.01705
|  | -16.1 | 5.30011e-07 | 0.01823
|  | -16 | 7.30015e-07 | 0.01695
|  | -15.9 | 1.00002e-06 | 0.01743
|  | -15.8 | 1.38003e-06 | 0.02034
|  | -15.7 | 1.88004e-06 | 0.01917
|  | -15.6 | 2.57005e-06 | 0.0185
|  | -15.5 | 3.50007e-06 | 0.01717
|  | -15.4 | 4.7501e-06 | 0.01929
|  | -15.3 | 6.42013e-06 | 0.01891
|  | -15.2 | 8.65018e-06 | 0.01984
|  | -15.1 | 1.16302e-05 | 0.01888
|  | -15 | 1.55803e-05 | 0.01863
|  | -14.9 | 2.08004e-05 | 0.0177
|  | -14.8 | 2.76806e-05 | 0.01786
|  | -14.7 | 3.67207e-05 | 0.01757
|  | -14.6 | 4.8561e-05 | 0.01793
|  | -14.5 | 6.40113e-05 | 0.01759
|  | -14.4 | 8.40917e-05 | 0.0176
|  | -14.3 | 0.000110112 | 0.01744
|  | -14.2 | 0.000143713 | 0.0185
|  | -14.1 | 0.000186954 | 0.01787
|  | -14 | 0.000242385 | 0.01728
|  | -13.9 | 0.000313206 | 0.01663
|  | -13.8 | 0.000403368 | 0.01699
|  | -13.7 | 0.000517751 | 0.01905
|  | -13.6 | 0.000662313 | 0.01818
|  | -13.5 | 0.000844367 | 0.018
|  | -13.4 | 0.00107 | 0.01864
|  | -13.3 | 0.00136 | 0.01709
|  | -13.2 | 0.00171 | 0.01807
|  | -13.1 | 0.00216 | 0.01782
|  | -13 | 0.0027 | 0.01729
|  | -12.9 | 0.00337 | 0.01691
|  | -12.8 | 0.0042 | 0.01838
|  | -12.7 | 0.0052 | 0.01859
|  | -12.6 | 0.00643 | 0.01864
|  | -12.5 | 0.00792 | 0.01753
|  | -12.4 | 0.00971 | 0.01712
|  | -12.3 | 0.01187 | 0.01653
|  | -12.2 | 0.01445 | 0.01831
|  | -12.1 | 0.01754 | 0.01781
|  | -12 | 0.0212 | 0.01936
|  | -11.9 | 0.02554 | 0.01939
|  | -11.8 | 0.03065 | 0.01671
|  | -11.7 | 0.03664 | 0.01839
|  | -11.6 | 0.04363 | 0.01745
|  | -11.5 | 0.05177 | 0.01735
|  | -11.4 | 0.06118 | 0.01829
|  | -11.3 | 0.07203 | 0.01951
|  | -11.2 | 0.08447 | 0.01668
|  | -11.1 | 0.09867 | 0.01999
|  | -11 | 0.1148 | 0.02097
|  | -10.9 | 0.13304 | 0.02569
|  | -10.8 | 0.15355 | 0.0306
|  | -10.7 | 0.17651 | 0.03532
|  | -10.6 | 0.20205 | 0.04148
|  | -10.5 | 0.23034 | 0.05152
|  | -10.4 | 0.26149 | 0.06779
|  | -10.3 | 0.29559 | 0.07946
|  | -10.2 | 0.3327 | 0.10155
|  | -10.1 | 0.37284 | 0.12236
|  | -10 | 0.41599 | 0.15132
|  | -9.9 | 0.46206 | 0.18514
|  | -9.8 | 0.51092 | 0.22283
|  | -9.7 | 0.56234 | 0.26643
|  | -9.6 | 0.61605 | 0.32153
|  | -9.5 | 0.67168 | 0.37429
|  | -9.4 | 0.72879 | 0.43148
|  | -9.3 | 0.78686 | 0.49197
|  | -9.2 | 0.84527 | 0.55744
|  | -9.1 | 0.90332 | 0.62085
|  | -9 | 0.96024 | 0.69624
|  | -8.9 | 1.01517 | 0.75982
|  | -8.8 | 1.06719 | 0.82329
|  | -8.7 | 1.11528 | 0.88264
|  | -8.6 | 1.15838 | 0.97655
|  | -8.5 | 1.19532 | 1.05674
|  | -8.4 | 1.22482 | 1.10012
|  | -8.3 | 1.2453 | 1.15629
|  | -8.2 | 1.25406 | 1.18377
|  | -8.1 | 1.24249 | 1.19251
|  | -8 | 1.23131 | 1.19858
|  | -7.9 | 1.22051 | 1.19648
|  | -7.8 | 1.21009 | 1.17953
|  | -7.7 | 1.20004 | 1.16178
|  | -7.6 | 1.19034 | 1.1637
|  | -7.5 | 1.181 | 1.14648
|  | -7.4 | 1.172 | 1.13558
|  | -7.3 | 1.16333 | 1.09051
|  | -7.2 | 1.15499 | 1.08822
|  | -7.1 | 1.14697 | 1.07416
|  | -7 | 1.13926 | 1.04863
|  | -6.9 | 1.13185 | 1.02657
|  | -6.8 | 1.12473 | 0.99257
|  | -6.7 | 1.11791 | 0.98406
|  | -6.6 | 1.11136 | 0.96907
|  | -6.5 | 1.10508 | 0.96032
|  | -6.4 | 1.09907 | 0.97241
|  | -6.3 | 1.09331 | 0.99011
|  | -6.2 | 1.08781 | 0.99864
|  | -6.1 | 1.08255 | 1.0104
|  | -6 | 1.07752 | 1.00762
|  | -5.9 | 1.07273 | 1.03415
|  | -5.8 | 1.06815 | 1.0371
|  | -5.7 | 1.06379 | 1.02918
|  | -5.6 | 1.05964 | 1.00684
|  | -5.5 | 1.0557 | 0.99625
|  | -5.4 | 1.05195 | 0.97774
|  | -5.3 | 1.04838 | 0.95915
|  | -5.2 | 1.04501 | 0.94485
|  | -5.1 | 1.0418 | 0.97363
|  | -5 | 1.03877 | 0.9747
|  | -4.9 | 1.03591 | 0.996
|  | -4.8 | 1.0332 | 0.97273
|  | -4.7 | 1.03065 | 0.97309
|  | -4.6 | 1.02824 | 0.98348
|  | -4.5 | 1.02598 | 0.96808
|  | -4.4 | 1.02385 | 0.96991
|  | -4.3 | 1.02186 | 0.95833
|  | -4.2 | 1.01999 | 0.9556
|  | -4.1 | 1.01824 | 0.96177
|  | -4 | 1.01661 | 0.96646
|  | -3.9 | 1.01508 | 0.97483
|  | -3.8 | 1.01367 | 0.98736
|  | -3.7 | 1.01235 | 1.01021
|  | -3.6 | 1.01113 | 1.01783
|  | -3.5 | 1.01 | 1.00689
|  | -3.4 | 1.00896 | 1.00135
|  | -3.3 | 1.00799 | 0.98794
|  | -3.2 | 1.00711 | 0.979
|  | -3.1 | 1.0063 | 0.9692
|  | -3 | 1.00557 | 0.97326
|  | -2.9 | 1.00489 | 0.96389
|  | -2.8 | 1.00428 | 0.96468
|  | -2.7 | 1.00373 | 0.98449
|  | -2.6 | 1.00323 | 0.98995
|  | -2.5 | 1.00278 | 0.98401
|  | -2.4 | 1.00238 | 0.98663
|  | -2.3 | 1.00203 | 0.98506
|  | -2.2 | 1.00171 | 0.9754
|  | -2.1 | 1.00144 | 0.97915
|  | -2 | 1.00119 | 0.98405
|  | -1.9 | 1.00098 | 0.96811
|  | -1.8 | 1.0008 | 0.96982
|  | -1.7 | 1.00064 | 0.98442
|  | -1.6 | 1.00051 | 0.99526
|  | -1.5 | 1.0004 | 1.00875
|  | -1.4 | 1.00031 | 1.01529
|  | -1.3 | 1.00023 | 1.03798
|  | -1.2 | 1.00017 | 1.03103
|  | -1.1 | 1.00012 | 1.04869
|  | -1 | 1.00009 | 1.04681
|  | -0.9 | 1.00006 | 1.02012
|  | -0.8 | 1.00004 | 0.98939
|  | -0.7 | 1.00002 | 0.98677
|  | -0.6 | 1.00001 | 0.98291
|  | -0.5 | 1.00001 | 0.99225
|  | -0.4 | 1 | 0.98621
|  | -0.3 | 1 | 0.97942
|  | -0.2 | 1 | 0.97077
|  | -0.1 | 1 | 0.98637
|  | 0 | 1 | 1
|  | 0.1 | 1 | 1.00069
|  | 0.2 | 1 | 0.99845
|  | 0.3 | 1 | 0.99446
|  | 0.4 | 1 | 0.97898
|  | 0.5 | 1.00001 | 0.98617
|  | 0.6 | 1.00001 | 0.97857
|  | 0.7 | 1.00002 | 0.98731
|  | 0.8 | 1.00004 | 0.99958
|  | 0.9 | 1.00006 | 1.00968
|  | 1 | 1.00009 | 0.99341
|  | 1.1 | 1.00012 | 0.98979
|  | 1.2 | 1.00017 | 0.99791
|  | 1.3 | 1.00023 | 1.01503
|  | 1.4 | 1.00031 | 1.01762
|  | 1.5 | 1.0004 | 1.02096
|  | 1.6 | 1.00051 | 1.00694
|  | 1.7 | 1.00064 | 1.00173
|  | 1.8 | 1.0008 | 0.9944
|  | 1.9 | 1.00098 | 1.00265
|  | 2 | 1.00119 | 1.01057
|  | 2.1 | 1.00144 | 1.01396
|  | 2.2 | 1.00171 | 0.99232
|  | 2.3 | 1.00203 | 0.98471
|  | 2.4 | 1.00238 | 0.98219
|  | 2.5 | 1.00278 | 0.99989
|  | 2.6 | 1.00323 | 1.00804
|  | 2.7 | 1.00373 | 1.04282
|  | 2.8 | 1.00428 | 1.05883
|  | 2.9 | 1.00489 | 1.05693
|  | 3 | 1.00557 | 1.04964
|  | 3.1 | 1.0063 | 1.04055
|  | 3.2 | 1.00711 | 1.04017
|  | 3.3 | 1.00799 | 1.05735
|  | 3.4 | 1.00896 | 1.04637
|  | 3.5 | 1.01 | 1.05418
|  | 3.6 | 1.01113 | 1.02617
|  | 3.7 | 1.01235 | 1.00648
|  | 3.8 | 1.01367 | 0.98796
|  | 3.9 | 1.01508 | 0.99808
|  | 4 | 1.01661 | 0.9964
|  | 4.1 | 1.01824 | 1.00915
|  | 4.2 | 1.01999 | 1.03432
|  | 4.3 | 1.02186 | 1.02123
|  | 4.4 | 1.02385 | 1.02313
|  | 4.5 | 1.02598 | 1.01366
|  | 4.6 | 1.02824 | 1.00708
|  | 4.7 | 1.03065 | 1.0007
|  | 4.8 | 1.0332 | 1.00457
|  | 4.9 | 1.03591 | 1.0157
|  | 5 | 1.03877 | 1.01564
|  | 5.1 | 1.0418 | 1.03758
|  | 5.2 | 1.04501 | 1.038
|  | 5.3 | 1.04838 | 1.03674
|  | 5.4 | 1.05195 | 1.03395
|  | 5.5 | 1.0557 | 1.02986
|  | 5.6 | 1.05964 | 1.03026
|  | 5.7 | 1.06379 | 1.04954
|  | 5.8 | 1.06815 | 1.05379
|  | 5.9 | 1.07273 | 1.03347
|  | 6 | 1.07752 | 1.03458
|  | 6.1 | 1.08255 | 1.04327
|  | 6.2 | 1.08781 | 1.05309
|  | 6.3 | 1.09331 | 1.06376
|  | 6.4 | 1.09907 | 1.08471
|  | 6.5 | 1.10508 | 1.08702
|  | 6.6 | 1.11136 | 1.0999
|  | 6.7 | 1.11791 | 1.10032
|  | 6.8 | 1.12473 | 1.08389
|  | 6.9 | 1.13185 | 1.0766
|  | 7 | 1.13926 | 1.08989
|  | 7.1 | 1.14697 | 1.10878
|  | 7.2 | 1.15499 | 1.1172
|  | 7.3 | 1.16333 | 1.11058
|  | 7.4 | 1.172 | 1.11865
|  | 7.5 | 1.181 | 1.12207
|  | 7.6 | 1.19034 | 1.14461
|  | 7.7 | 1.20004 | 1.16127
|  | 7.8 | 1.21009 | 1.19128
|  | 7.9 | 1.22051 | 1.20716
|  | 8 | 1.23131 | 1.19819
|  | 8.1 | 1.24249 | 1.17556
|  | 8.2 | 1.25406 | 1.16944
|  | 8.3 | 1.2453 | 1.13327
|  | 8.4 | 1.22482 | 1.09346
|  | 8.5 | 1.19532 | 1.04621
|  | 8.6 | 1.15838 | 1.01176
|  | 8.7 | 1.11528 | 0.94562
|  | 8.8 | 1.06719 | 0.88381
|  | 8.9 | 1.01517 | 0.82454
|  | 9 | 0.96024 | 0.75206
|  | 9.1 | 0.90332 | 0.67498
|  | 9.2 | 0.84527 | 0.60233
|  | 9.3 | 0.78686 | 0.52499
|  | 9.4 | 0.72879 | 0.46453
|  | 9.5 | 0.67168 | 0.4021
|  | 9.6 | 0.61605 | 0.34312
|  | 9.7 | 0.56234 | 0.28658
|  | 9.8 | 0.51092 | 0.2475
|  | 9.9 | 0.46206 | 0.20771
|  | 10 | 0.41599 | 0.17151
|  | 10.1 | 0.37284 | 0.13922
|  | 10.2 | 0.3327 | 0.11316
|  | 10.3 | 0.29559 | 0.09345
|  | 10.4 | 0.26149 | 0.07273
|  | 10.5 | 0.23034 | 0.05802
|  | 10.6 | 0.20205 | 0.04494
|  | 10.7 | 0.17651 | 0.03592
|  | 10.8 | 0.15355 | 0.02869
|  | 10.9 | 0.13304 | 0.02303
|  | 11 | 0.1148 | 0.02438
|  | 11.1 | 0.09867 | 0.02159
|  | 11.2 | 0.08447 | 0.02139
|  | 11.3 | 0.07203 | 0.01935
|  | 11.4 | 0.06118 | 0.01707
|  | 11.5 | 0.05177 | 0.01936
|  | 11.6 | 0.04363 | 0.0189
|  | 11.7 | 0.03664 | 0.01842
|  | 11.8 | 0.03065 | 0.01811
|  | 11.9 | 0.02554 | 0.01906
|  | 12 | 0.0212 | 0.01855
|  | 12.1 | 0.01754 | 0.01632
|  | 12.2 | 0.01445 | 0.01842
|  | 12.3 | 0.01187 | 0.01859
|  | 12.4 | 0.00971 | 0.01792
|  | 12.5 | 0.00792 | 0.01908
|  | 12.6 | 0.00643 | 0.01775
|  | 12.7 | 0.0052 | 0.02052
|  | 12.8 | 0.0042 | 0.01992
|  | 12.9 | 0.00337 | 0.01997
|  | 13 | 0.0027 | 0.01808
|  | 13.1 | 0.00216 | 0.01816
|  | 13.2 | 0.00171 | 0.01806
|  | 13.3 | 0.00136 | 0.01749
|  | 13.4 | 0.00107 | 0.0188
|  | 13.5 | 0.000844367 | 0.01936
|  | 13.6 | 0.000662313 | 0.01863
|  | 13.7 | 0.000517751 | 0.01781
|  | 13.8 | 0.000403368 | 0.01831
|  | 13.9 | 0.000313206 | 0.0197
|  | 14 | 0.000242385 | 0.01916
|  | 14.1 | 0.000186954 | 0.01827
|  | 14.2 | 0.000143713 | 0.0181
|  | 14.3 | 0.000110112 | 0.01772
|  | 14.4 | 8.40917e-05 | 0.01853
|  | 14.5 | 6.40113e-05 | 0.01849
|  | 14.6 | 4.8561e-05 | 0.02052
|  | 14.7 | 3.67207e-05 | 0.01885
|  | 14.8 | 2.76806e-05 | 0.01628
|  | 14.9 | 2.08004e-05 | 0.01677
|  | 15 | 1.55803e-05 | 0.01805
|  | 15.1 | 1.16302e-05 | 0.01974
|  | 15.2 | 8.65018e-06 | 0.01999
|  | 15.3 | 6.42013e-06 | 0.01905
|  | 15.4 | 4.7501e-06 | 0.01757
|  | 15.5 | 3.50007e-06 | 0.01806
|  | 15.6 | 2.57005e-06 | 0.01975
|  | 15.7 | 1.88004e-06 | 0.02011
|  | 15.8 | 1.38003e-06 | 0.01929
|  | 15.9 | 1.00002e-06 | 0.01756
|  | 16 | 7.30015e-07 | 0.01825
|  | 16.1 | 5.30011e-07 | 0.0171
|  | 16.2 | 3.80008e-07 | 0.01824
|  | 16.3 | 2.70005e-07 | 0.01909
|  | 16.4 | 2.00004e-07 | 0.01834
|  | 16.5 | 1.40003e-07 | 0.01668
|  | 16.6 | 1.00002e-07 | 0.01799
|  | 16.7 | 7.00014e-08 | 0.01717
|  | 16.8 | 5.0001e-08 | 0.01871
|  | 16.9 | 4.00008e-08 | 0.02028
|  | 17 | 2.00004e-08 | 0.01965
|  | 17.1 | 2.00004e-08 | 0.01723
|  | 17.2 | 1.00002e-08 | 0.01731
|  | 17.3 | 1.00002e-08 | 0.0191
|  | 17.4 | 1.00002e-08 | 0.01809
|  | 17.5 | 0 | 0.0209
|  | 17.6 | 0 | 0.01977
|  | 17.7 | 0 | 0.01891
|  | 17.8 | 0 | 0.01798
|  | 17.9 | 0 | 0.0174
|  | 18 | 0 | 0.01779
|  | 18.1 | 0 | 0.01886
|  | 18.2 | 0 | 0.01882
|  | 18.3 | 0 | 0.01852
|  | 18.4 | 0 | 0.01619
|  | 18.5 | 0 | 0.01914
|  | 18.6 | 0 | 0.01931
|  | 18.7 | 0 | 0.0194
|  | 18.8 | 0 | 0.01831
|  | 18.9 | 0 | 0.01856
|  | 19 | 0 | 0.01969
|  | 19.1 | 0 | 0.02029
|  | 19.2 | 0 | 0.01754
|  | 19.3 | 0 | 0.0173
|  | 19.4 | 0 | 0.01864
|  | 19.5 | 0 | 0.01955
|  | 19.6 | 0 | 0.01959
|  | 19.7 | 0 | 0.01764
|  | 19.8 | 0 | 0.01818
|  | 19.9 | 0 | 0.01836
|  | 20 | 0 | 0.01944