## SAF1550S2 Power Spec
|  | Wavelength (nm) | Reflectance (%)
|  | 400 | 16.29495
|  | 401 | 16.94975
|  | 402 | 17.59735
|  | 403 | 18.2352
Product Raw Data |  | 404 | 18.861
|  | 405 | 19.4726
|  | 406 | 20.06795
Item # | AR Coating -C2 | 407 | 20.6454
DISCLAIMER: The data presented here are typical. Slight variations in performance data will occur from lot to lot. Please contact Technical Support with any questions regarding the use or reliability of this data. |  | 408 | 21.20335
|  | 409 | 21.7404
|  | 410 | 22.2555
|  | 411 | 22.74695
|  | 412 | 23.2155
|  | 413 | 23.6606
This data may be used in publications. However, please cite Thorlabs as the source. |  | 414 | 24.0819
|  | 415 | 24.4792
|  | 416 | 24.8525
|  | 417 | 25.2019
Additional Information: |  | 418 | 25.5276
|  | 419 | 25.83
|  | 420 | 26.1096
|  | 421 | 26.36705
|  | 422 | 26.6029
|  | 423 | 26.8181
|  | 424 | 27.0135
|  | 425 | 27.1899
|  | 426 | 27.34855
|  | 427 | 27.49035
|  | 428 | 27.61645
|  | 429 | 27.728
|  | 430 | 27.8262
|  | 431 | 27.91765
|  | 432 | 27.9985
|  | 433 | 28.07015
|  | 434 | 28.13365
|  | 435 | 28.1902
|  | 436 | 28.2409
|  | 437 | 28.287
|  | 438 | 28.3294
|  | 439 | 28.36925
|  | 440 | 28.40745
|  | 441 | 28.44495
|  | 442 | 28.48255
|  | 443 | 28.52105
|  | 444 | 28.56115
|  | 445 | 28.6034
|  | 446 | 28.64845
|  | 447 | 28.69655
|  | 448 | 28.7482
|  | 449 | 28.8036
|  | 450 | 28.8628
|  | 451 | 28.93175
|  | 452 | 29.00465
|  | 453 | 29.0813
|  | 454 | 29.1615
|  | 455 | 29.245
|  | 456 | 29.33145
|  | 457 | 29.42035
|  | 458 | 29.51125
|  | 459 | 29.6036
|  | 460 | 29.6968
|  | 461 | 29.7902
|  | 462 | 29.8831
|  | 463 | 29.9748
|  | 464 | 30.06455
|  | 465 | 30.1516
|  | 466 | 30.23515
|  | 467 | 30.3144
|  | 468 | 30.3886
|  | 469 | 30.457
|  | 470 | 30.51875
|  | 471 | 30.5772
|  | 472 | 30.6274
|  | 473 | 30.66875
|  | 474 | 30.7005
|  | 475 | 30.72195
|  | 476 | 30.73245
|  | 477 | 30.7314
|  | 478 | 30.71815
|  | 479 | 30.6922
|  | 480 | 30.6529
|  | 481 | 30.59985
|  | 482 | 30.53255
|  | 483 | 30.4506
|  | 484 | 30.35355
|  | 485 | 30.241
|  | 486 | 30.11275
|  | 487 | 29.9684
|  | 488 | 29.80775
|  | 489 | 29.63065
|  | 490 | 29.43675
|  | 491 | 29.2295
|  | 492 | 29.00535
|  | 493 | 28.76435
|  | 494 | 28.5064
|  | 495 | 28.2315
|  | 496 | 27.9398
|  | 497 | 27.6314
|  | 498 | 27.3064
|  | 499 | 26.9651
|  | 500 | 26.6077
|  | 501 | 26.2372
|  | 502 | 25.8516
|  | 503 | 25.45145
|  | 504 | 25.0371
|  | 505 | 24.60905
|  | 506 | 24.1678
|  | 507 | 23.71405
|  | 508 | 23.24835
|  | 509 | 22.7715
|  | 510 | 22.2842
|  | 511 | 21.7906
|  | 512 | 21.28835
|  | 513 | 20.7783
|  | 514 | 20.26165
|  | 515 | 19.73935
|  | 516 | 19.2125
|  | 517 | 18.68235
|  | 518 | 18.1502
|  | 519 | 17.6172
|  | 520 | 17.08485
|  | 521 | 16.5544
|  | 522 | 16.02745
|  | 523 | 15.5054
|  | 524 | 14.98975
|  | 525 | 14.48205
|  | 526 | 13.98395
|  | 527 | 13.49685
|  | 528 | 13.0225
|  | 529 | 12.5625
|  | 530 | 12.1183
|  | 531 | 11.69355
|  | 532 | 11.2876
|  | 533 | 10.90195
|  | 534 | 10.53795
|  | 535 | 10.197
|  | 536 | 9.8804
|  | 537 | 9.5894
|  | 538 | 9.32515
|  | 539 | 9.0886
|  | 540 | 8.88085
|  | 541 | 8.7026
|  | 542 | 8.5547
|  | 543 | 8.43765
|  | 544 | 8.35205
|  | 545 | 8.29815
|  | 546 | 8.2762
|  | 547 | 8.2864
|  | 548 | 8.3286
|  | 549 | 8.40265
|  | 550 | 8.50835
|  | 551 | 8.63975
|  | 552 | 8.8011
|  | 553 | 8.99175
|  | 554 | 9.21105
|  | 555 | 9.45805
|  | 556 | 9.7321
|  | 557 | 10.03195
|  | 558 | 10.35675
|  | 559 | 10.7053
|  | 560 | 11.07645
|  | 561 | 11.469
|  | 562 | 11.88165
|  | 563 | 12.31315
|  | 564 | 12.76215
|  | 565 | 13.2274
|  | 566 | 13.7076
|  | 567 | 14.20135
|  | 568 | 14.7073
|  | 569 | 15.22425
|  | 570 | 15.7509
|  | 571 | 16.28485
|  | 572 | 16.826
|  | 573 | 17.3731
|  | 574 | 17.925
|  | 575 | 18.48055
|  | 576 | 19.03875
|  | 577 | 19.5985
|  | 578 | 20.15885
|  | 579 | 20.71885
|  | 580 | 21.27765
|  | 581 | 21.83435
|  | 582 | 22.38815
|  | 583 | 22.93835
|  | 584 | 23.4842
|  | 585 | 24.0251
|  | 586 | 24.56035
|  | 587 | 25.08935
|  | 588 | 25.61175
|  | 589 | 26.1269
|  | 590 | 26.6344
|  | 591 | 27.13305
|  | 592 | 27.62335
|  | 593 | 28.1049
|  | 594 | 28.5774
|  | 595 | 29.04055
|  | 596 | 29.49425
|  | 597 | 29.93805
|  | 598 | 30.372
|  | 599 | 30.79575
|  | 600 | 31.2093
|  | 601 | 31.6153
|  | 602 | 32.0109
|  | 603 | 32.3959
|  | 604 | 32.77035
|  | 605 | 33.13405
|  | 606 | 33.4871
|  | 607 | 33.82945
|  | 608 | 34.161
|  | 609 | 34.48185
|  | 610 | 34.792
|  | 611 | 35.0912
|  | 612 | 35.37975
|  | 613 | 35.65775
|  | 614 | 35.92525
|  | 615 | 36.18225
|  | 616 | 36.42885
|  | 617 | 36.66515
|  | 618 | 36.8911
|  | 619 | 37.1069
|  | 620 | 37.3126
|  | 621 | 37.50825
|  | 622 | 37.6939
|  | 623 | 37.86975
|  | 624 | 38.0358
|  | 625 | 38.1922
|  | 626 | 38.339
|  | 627 | 38.4763
|  | 628 | 38.6042
|  | 629 | 38.7228
|  | 630 | 38.8322
|  | 631 | 38.9327
|  | 632 | 39.02415
|  | 633 | 39.10675
|  | 634 | 39.1806
|  | 635 | 39.24575
|  | 636 | 39.3023
|  | 637 | 39.3504
|  | 638 | 39.3901
|  | 639 | 39.42145
|  | 640 | 39.4447
|  | 641 | 39.45975
|  | 642 | 39.46685
|  | 643 | 39.466
|  | 644 | 39.45735
|  | 645 | 39.44095
|  | 646 | 39.4169
|  | 647 | 39.3853
|  | 648 | 39.34625
|  | 649 | 39.2998
|  | 650 | 39.24605
|  | 651 | 39.1856
|  | 652 | 39.11805
|  | 653 | 39.0435
|  | 654 | 38.96195
|  | 655 | 38.8737
|  | 656 | 38.77865
|  | 657 | 38.677
|  | 658 | 38.56875
|  | 659 | 38.45405
|  | 660 | 38.3329
|  | 661 | 38.2055
|  | 662 | 38.07185
|  | 663 | 37.93205
|  | 664 | 37.7862
|  | 665 | 37.6344
|  | 666 | 37.47665
|  | 667 | 37.3132
|  | 668 | 37.14395
|  | 669 | 36.96905
|  | 670 | 36.7887
|  | 671 | 36.6034
|  | 672 | 36.41285
|  | 673 | 36.2169
|  | 674 | 36.0159
|  | 675 | 35.80975
|  | 676 | 35.5986
|  | 677 | 35.3825
|  | 678 | 35.16165
|  | 679 | 34.93605
|  | 680 | 34.70575
|  | 681 | 34.471
|  | 682 | 34.23175
|  | 683 | 33.9881
|  | 684 | 33.74025
|  | 685 | 33.4882
|  | 686 | 33.23205
|  | 687 | 32.97195
|  | 688 | 32.70795
|  | 689 | 32.44025
|  | 690 | 32.16875
|  | 691 | 31.89445
|  | 692 | 31.61665
|  | 693 | 31.3355
|  | 694 | 31.05115
|  | 695 | 30.7636
|  | 696 | 30.473
|  | 697 | 30.17945
|  | 698 | 29.8831
|  | 699 | 29.58405
|  | 700 | 29.28235
|  | 701 | 28.9784
|  | 702 | 28.67205
|  | 703 | 28.3633
|  | 704 | 28.0524
|  | 705 | 27.7394
|  | 706 | 27.4243
|  | 707 | 27.10745
|  | 708 | 26.7888
|  | 709 | 26.4685
|  | 710 | 26.14665
|  | 711 | 25.8242
|  | 712 | 25.5004
|  | 713 | 25.1754
|  | 714 | 24.8494
|  | 715 | 24.52245
|  | 716 | 24.1947
|  | 717 | 23.8663
|  | 718 | 23.53725
|  | 719 | 23.20775
|  | 720 | 22.878
|  | 721 | 22.5479
|  | 722 | 22.2178
|  | 723 | 21.88765
|  | 724 | 21.5577
|  | 725 | 21.22795
|  | 726 | 20.89855
|  | 727 | 20.5696
|  | 728 | 20.24125
|  | 729 | 19.91365
|  | 730 | 19.58685
|  | 731 | 19.26155
|  | 732 | 18.93735
|  | 733 | 18.61425
|  | 734 | 18.2924
|  | 735 | 17.97195
|  | 736 | 17.6529
|  | 737 | 17.3354
|  | 738 | 17.01955
|  | 739 | 16.7055
|  | 740 | 16.3932
|  | 741 | 16.0829
|  | 742 | 15.7747
|  | 743 | 15.46855
|  | 744 | 15.1646
|  | 745 | 14.863
|  | 746 | 14.5637
|  | 747 | 14.26695
|  | 748 | 13.9727
|  | 749 | 13.681
|  | 750 | 13.3921
|  | 751 | 13.1064
|  | 752 | 12.8236
|  | 753 | 12.5436
|  | 754 | 12.2666
|  | 755 | 11.9926
|  | 756 | 11.7217
|  | 757 | 11.45385
|  | 758 | 11.1892
|  | 759 | 10.9278
|  | 760 | 10.66965
|  | 761 | 10.41475
|  | 762 | 10.1633
|  | 763 | 9.9152
|  | 764 | 9.6705
|  | 765 | 9.4293
|  | 766 | 9.1916
|  | 767 | 8.9574
|  | 768 | 8.72665
|  | 769 | 8.49955
|  | 770 | 8.276
|  | 771 | 8.05645
|  | 772 | 7.84045
|  | 773 | 7.6281
|  | 774 | 7.41935
|  | 775 | 7.21425
|  | 776 | 7.01275
|  | 777 | 6.81485
|  | 778 | 6.62065
|  | 779 | 6.43005
|  | 780 | 6.243
|  | 781 | 6.0596
|  | 782 | 5.87975
|  | 783 | 5.70355
|  | 784 | 5.5309
|  | 785 | 5.3618
|  | 786 | 5.1962
|  | 787 | 5.03415
|  | 788 | 4.87555
|  | 789 | 4.72045
|  | 790 | 4.5688
|  | 791 | 4.42075
|  | 792 | 4.27615
|  | 793 | 4.13485
|  | 794 | 3.9969
|  | 795 | 3.86215
|  | 796 | 3.7307
|  | 797 | 3.6025
|  | 798 | 3.47745
|  | 799 | 3.35555
|  | 800 | 3.2367
|  | 801 | 3.12025
|  | 802 | 3.00685
|  | 803 | 2.89645
|  | 804 | 2.789
|  | 805 | 2.68445
|  | 806 | 2.58275
|  | 807 | 2.4839
|  | 808 | 2.38785
|  | 809 | 2.29445
|  | 810 | 2.20385
|  | 811 | 2.11595
|  | 812 | 2.0307
|  | 813 | 1.948
|  | 814 | 1.8678
|  | 815 | 1.79
|  | 816 | 1.71465
|  | 817 | 1.6417
|  | 818 | 1.57105
|  | 819 | 1.5027
|  | 820 | 1.4365
|  | 821 | 1.3726
|  | 822 | 1.31075
|  | 823 | 1.251
|  | 824 | 1.1933
|  | 825 | 1.1376
|  | 826 | 1.0839
|  | 827 | 1.0321
|  | 828 | 0.98215
|  | 829 | 0.93395
|  | 830 | 0.8876
|  | 831 | 0.8431
|  | 832 | 0.8002
|  | 833 | 0.759
|  | 834 | 0.71935
|  | 835 | 0.6813
|  | 836 | 0.64475
|  | 837 | 0.6097
|  | 838 | 0.57605
|  | 839 | 0.54385
|  | 840 | 0.513
|  | 841 | 0.48345
|  | 842 | 0.4552
|  | 843 | 0.42815
|  | 844 | 0.40235
|  | 845 | 0.37775
|  | 846 | 0.35425
|  | 847 | 0.3319
|  | 848 | 0.31055
|  | 849 | 0.29025
|  | 850 | 0.271
|  | 851 | 0.25275
|  | 852 | 0.23535
|  | 853 | 0.2189
|  | 854 | 0.20335
|  | 855 | 0.1886
|  | 856 | 0.1747
|  | 857 | 0.16155
|  | 858 | 0.14915
|  | 859 | 0.13755
|  | 860 | 0.1266
|  | 861 | 0.11635
|  | 862 | 0.10675
|  | 863 | 0.09775
|  | 864 | 0.0894
|  | 865 | 0.0816
|  | 866 | 0.0743
|  | 867 | 0.0676
|  | 868 | 0.0614
|  | 869 | 0.0557
|  | 870 | 0.0504
|  | 871 | 0.04565
|  | 872 | 0.0413
|  | 873 | 0.0373
|  | 874 | 0.03375
|  | 875 | 0.03055
|  | 876 | 0.0277
|  | 877 | 0.0252
|  | 878 | 0.02305
|  | 879 | 0.0211
|  | 880 | 0.0195
|  | 881 | 0.0182
|  | 882 | 0.01715
|  | 883 | 0.01635
|  | 884 | 0.0158
|  | 885 | 0.0154
|  | 886 | 0.0153
|  | 887 | 0.0153
|  | 888 | 0.0155
|  | 889 | 0.0159
|  | 890 | 0.0165
|  | 891 | 0.01715
|  | 892 | 0.018
|  | 893 | 0.01895
|  | 894 | 0.02
|  | 895 | 0.0212
|  | 896 | 0.02255
|  | 897 | 0.02395
|  | 898 | 0.0254
|  | 899 | 0.02695
|  | 900 | 0.0286
|  | 901 | 0.03025
|  | 902 | 0.032
|  | 903 | 0.03385
|  | 904 | 0.0357
|  | 905 | 0.0376
|  | 906 | 0.0395
|  | 907 | 0.04145
|  | 908 | 0.0434
|  | 909 | 0.0454
|  | 910 | 0.0474
|  | 911 | 0.0494
|  | 912 | 0.0514
|  | 913 | 0.05345
|  | 914 | 0.05545
|  | 915 | 0.0574
|  | 916 | 0.0594
|  | 917 | 0.06135
|  | 918 | 0.0633
|  | 919 | 0.06525
|  | 920 | 0.06715
|  | 921 | 0.06905
|  | 922 | 0.0709
|  | 923 | 0.0727
|  | 924 | 0.0745
|  | 925 | 0.0763
|  | 926 | 0.078
|  | 927 | 0.0797
|  | 928 | 0.08135
|  | 929 | 0.083
|  | 930 | 0.0846
|  | 931 | 0.08615
|  | 932 | 0.08765
|  | 933 | 0.08915
|  | 934 | 0.09055
|  | 935 | 0.09195
|  | 936 | 0.0933
|  | 937 | 0.0946
|  | 938 | 0.09585
|  | 939 | 0.09705
|  | 940 | 0.09825
|  | 941 | 0.09935
|  | 942 | 0.10045
|  | 943 | 0.1015
|  | 944 | 0.1025
|  | 945 | 0.10345
|  | 946 | 0.1044
|  | 947 | 0.10525
|  | 948 | 0.1061
|  | 949 | 0.1069
|  | 950 | 0.10765
|  | 951 | 0.1084
|  | 952 | 0.1091
|  | 953 | 0.1097
|  | 954 | 0.1103
|  | 955 | 0.11085
|  | 956 | 0.11145
|  | 957 | 0.1119
|  | 958 | 0.1124
|  | 959 | 0.11285
|  | 960 | 0.1132
|  | 961 | 0.1136
|  | 962 | 0.1139
|  | 963 | 0.11425
|  | 964 | 0.1145
|  | 965 | 0.1148
|  | 966 | 0.115
|  | 967 | 0.11525
|  | 968 | 0.1154
|  | 969 | 0.11555
|  | 970 | 0.1157
|  | 971 | 0.1158
|  | 972 | 0.1159
|  | 973 | 0.11595
|  | 974 | 0.116
|  | 975 | 0.116
|  | 976 | 0.11605
|  | 977 | 0.116
|  | 978 | 0.116
|  | 979 | 0.11595
|  | 980 | 0.1159
|  | 981 | 0.1158
|  | 982 | 0.1157
|  | 983 | 0.11565
|  | 984 | 0.11555
|  | 985 | 0.11545
|  | 986 | 0.1153
|  | 987 | 0.11515
|  | 988 | 0.11505
|  | 989 | 0.1149
|  | 990 | 0.1147
|  | 991 | 0.11455
|  | 992 | 0.11435
|  | 993 | 0.1142
|  | 994 | 0.11405
|  | 995 | 0.11385
|  | 996 | 0.11365
|  | 997 | 0.11345
|  | 998 | 0.1133
|  | 999 | 0.11305
|  | 1000 | 0.11285
|  | 1001 | 0.11265
|  | 1002 | 0.1124
|  | 1003 | 0.1122
|  | 1004 | 0.112
|  | 1005 | 0.1118
|  | 1006 | 0.1115
|  | 1007 | 0.11135
|  | 1008 | 0.1111
|  | 1009 | 0.1109
|  | 1010 | 0.11065
|  | 1011 | 0.11045
|  | 1012 | 0.11025
|  | 1013 | 0.11005
|  | 1014 | 0.10985
|  | 1015 | 0.10965
|  | 1016 | 0.10945
|  | 1017 | 0.10925
|  | 1018 | 0.10905
|  | 1019 | 0.10885
|  | 1020 | 0.1087
|  | 1021 | 0.10855
|  | 1022 | 0.1083
|  | 1023 | 0.10815
|  | 1024 | 0.108
|  | 1025 | 0.10785
|  | 1026 | 0.10765
|  | 1027 | 0.10755
|  | 1028 | 0.1074
|  | 1029 | 0.10725
|  | 1030 | 0.10705
|  | 1031 | 0.10695
|  | 1032 | 0.1068
|  | 1033 | 0.1067
|  | 1034 | 0.10655
|  | 1035 | 0.1064
|  | 1036 | 0.1063
|  | 1037 | 0.10615
|  | 1038 | 0.10605
|  | 1039 | 0.1059
|  | 1040 | 0.1058
|  | 1041 | 0.1057
|  | 1042 | 0.10555
|  | 1043 | 0.1055
|  | 1044 | 0.1054
|  | 1045 | 0.10525
|  | 1046 | 0.10515
|  | 1047 | 0.10505
|  | 1048 | 0.1049
|  | 1049 | 0.10485
|  | 1050 | 0.1047
|  | 1051 | 0.1046
|  | 1052 | 0.1045
|  | 1053 | 0.1044
|  | 1054 | 0.1043
|  | 1055 | 0.1042
|  | 1056 | 0.1041
|  | 1057 | 0.10395
|  | 1058 | 0.10385
|  | 1059 | 0.10375
|  | 1060 | 0.1036
|  | 1061 | 0.10345
|  | 1062 | 0.10335
|  | 1063 | 0.1032
|  | 1064 | 0.1031
|  | 1065 | 0.10295
|  | 1066 | 0.1028
|  | 1067 | 0.10265
|  | 1068 | 0.1025
|  | 1069 | 0.10235
|  | 1070 | 0.1022
|  | 1071 | 0.102
|  | 1072 | 0.10185
|  | 1073 | 0.10165
|  | 1074 | 0.1014
|  | 1075 | 0.10125
|  | 1076 | 0.10105
|  | 1077 | 0.1008
|  | 1078 | 0.1006
|  | 1079 | 0.10035
|  | 1080 | 0.1001
|  | 1081 | 0.09985
|  | 1082 | 0.0996
|  | 1083 | 0.09935
|  | 1084 | 0.09905
|  | 1085 | 0.09875
|  | 1086 | 0.09845
|  | 1087 | 0.0982
|  | 1088 | 0.09785
|  | 1089 | 0.0975
|  | 1090 | 0.0972
|  | 1091 | 0.09685
|  | 1092 | 0.0965
|  | 1093 | 0.0961
|  | 1094 | 0.0957
|  | 1095 | 0.09535
|  | 1096 | 0.0949
|  | 1097 | 0.0945
|  | 1098 | 0.0941
|  | 1099 | 0.0936
|  | 1100 | 0.0932
|  | 1101 | 0.0927
|  | 1102 | 0.09225
|  | 1103 | 0.09175
|  | 1104 | 0.09125
|  | 1105 | 0.0907
|  | 1106 | 0.0902
|  | 1107 | 0.08965
|  | 1108 | 0.0891
|  | 1109 | 0.08855
|  | 1110 | 0.08795
|  | 1111 | 0.0874
|  | 1112 | 0.0868
|  | 1113 | 0.0862
|  | 1114 | 0.08555
|  | 1115 | 0.0849
|  | 1116 | 0.08425
|  | 1117 | 0.08365
|  | 1118 | 0.083
|  | 1119 | 0.08225
|  | 1120 | 0.0816
|  | 1121 | 0.0809
|  | 1122 | 0.0802
|  | 1123 | 0.07945
|  | 1124 | 0.07875
|  | 1125 | 0.078
|  | 1126 | 0.0773
|  | 1127 | 0.07655
|  | 1128 | 0.07575
|  | 1129 | 0.07495
|  | 1130 | 0.0742
|  | 1131 | 0.0734
|  | 1132 | 0.0726
|  | 1133 | 0.0718
|  | 1134 | 0.07095
|  | 1135 | 0.07015
|  | 1136 | 0.06935
|  | 1137 | 0.0685
|  | 1138 | 0.06765
|  | 1139 | 0.0668
|  | 1140 | 0.06595
|  | 1141 | 0.0651
|  | 1142 | 0.0642
|  | 1143 | 0.06335
|  | 1144 | 0.0625
|  | 1145 | 0.0616
|  | 1146 | 0.06075
|  | 1147 | 0.05985
|  | 1148 | 0.059
|  | 1149 | 0.0581
|  | 1150 | 0.05725
|  | 1151 | 0.05635
|  | 1152 | 0.0555
|  | 1153 | 0.0546
|  | 1154 | 0.0537
|  | 1155 | 0.0528
|  | 1156 | 0.05195
|  | 1157 | 0.0511
|  | 1158 | 0.05015
|  | 1159 | 0.04935
|  | 1160 | 0.04845
|  | 1161 | 0.04755
|  | 1162 | 0.04675
|  | 1163 | 0.0459
|  | 1164 | 0.04505
|  | 1165 | 0.04425
|  | 1166 | 0.0434
|  | 1167 | 0.04255
|  | 1168 | 0.04175
|  | 1169 | 0.041
|  | 1170 | 0.0402
|  | 1171 | 0.0394
|  | 1172 | 0.0387
|  | 1173 | 0.0379
|  | 1174 | 0.0372
|  | 1175 | 0.03645
|  | 1176 | 0.03575
|  | 1177 | 0.03505
|  | 1178 | 0.0344
|  | 1179 | 0.03375
|  | 1180 | 0.0331
|  | 1181 | 0.0325
|  | 1182 | 0.0319
|  | 1183 | 0.03135
|  | 1184 | 0.0308
|  | 1185 | 0.0302
|  | 1186 | 0.0297
|  | 1187 | 0.02925
|  | 1188 | 0.02875
|  | 1189 | 0.02835
|  | 1190 | 0.02795
|  | 1191 | 0.02755
|  | 1192 | 0.0272
|  | 1193 | 0.02685
|  | 1194 | 0.02655
|  | 1195 | 0.0263
|  | 1196 | 0.02605
|  | 1197 | 0.0259
|  | 1198 | 0.0257
|  | 1199 | 0.0256
|  | 1200 | 0.0255
|  | 1201 | 0.0254
|  | 1202 | 0.0254
|  | 1203 | 0.02535
|  | 1204 | 0.0254
|  | 1205 | 0.0255
|  | 1206 | 0.0256
|  | 1207 | 0.0258
|  | 1208 | 0.02605
|  | 1209 | 0.0263
|  | 1210 | 0.02655
|  | 1211 | 0.0269
|  | 1212 | 0.0273
|  | 1213 | 0.0277
|  | 1214 | 0.0282
|  | 1215 | 0.02875
|  | 1216 | 0.0293
|  | 1217 | 0.02995
|  | 1218 | 0.03065
|  | 1219 | 0.0314
|  | 1220 | 0.0322
|  | 1221 | 0.033
|  | 1222 | 0.0339
|  | 1223 | 0.03485
|  | 1224 | 0.03585
|  | 1225 | 0.0369
|  | 1226 | 0.03805
|  | 1227 | 0.0392
|  | 1228 | 0.04045
|  | 1229 | 0.04175
|  | 1230 | 0.04315
|  | 1231 | 0.0446
|  | 1232 | 0.04605
|  | 1233 | 0.0476
|  | 1234 | 0.0492
|  | 1235 | 0.0509
|  | 1236 | 0.05265
|  | 1237 | 0.05445
|  | 1238 | 0.05635
|  | 1239 | 0.0583
|  | 1240 | 0.06035
|  | 1241 | 0.0625
|  | 1242 | 0.06465
|  | 1243 | 0.0669
|  | 1244 | 0.0692
|  | 1245 | 0.0716
|  | 1246 | 0.0741
|  | 1247 | 0.0766
|  | 1248 | 0.07925
|  | 1249 | 0.08195
|  | 1250 | 0.08475
|  | 1251 | 0.08765
|  | 1252 | 0.09055
|  | 1253 | 0.0936
|  | 1254 | 0.0967
|  | 1255 | 0.09985
|  | 1256 | 0.10315
|  | 1257 | 0.10655
|  | 1258 | 0.10995
|  | 1259 | 0.1135
|  | 1260 | 0.1171
|  | 1261 | 0.12085
|  | 1262 | 0.1246
|  | 1263 | 0.12855
|  | 1264 | 0.1325
|  | 1265 | 0.13655
|  | 1266 | 0.14075
|  | 1267 | 0.14495
|  | 1268 | 0.1493
|  | 1269 | 0.1537
|  | 1270 | 0.1583
|  | 1271 | 0.1629
|  | 1272 | 0.16765
|  | 1273 | 0.17245
|  | 1274 | 0.17735
|  | 1275 | 0.1824
|  | 1276 | 0.18745
|  | 1277 | 0.1927
|  | 1278 | 0.19805
|  | 1279 | 0.2034
|  | 1280 | 0.20895
|  | 1281 | 0.2146
|  | 1282 | 0.2203
|  | 1283 | 0.22615
|  | 1284 | 0.23205
|  | 1285 | 0.2381
|  | 1286 | 0.2442
|  | 1287 | 0.25045
|  | 1288 | 0.2568
|  | 1289 | 0.26325
|  | 1290 | 0.26985
|  | 1291 | 0.27645
|  | 1292 | 0.28325
|  | 1293 | 0.29015
|  | 1294 | 0.29715
|  | 1295 | 0.3043
|  | 1296 | 0.3115
|  | 1297 | 0.3188
|  | 1298 | 0.32625
|  | 1299 | 0.33385
|  | 1300 | 0.3415
|  | 1301 | 0.34925
|  | 1302 | 0.3571
|  | 1303 | 0.3651
|  | 1304 | 0.3732
|  | 1305 | 0.38145
|  | 1306 | 0.38975
|  | 1307 | 0.39825
|  | 1308 | 0.4068
|  | 1309 | 0.4155
|  | 1310 | 0.4243
|  | 1311 | 0.4332
|  | 1312 | 0.44225
|  | 1313 | 0.4514
|  | 1314 | 0.46065
|  | 1315 | 0.47005
|  | 1316 | 0.47955
|  | 1317 | 0.4892
|  | 1318 | 0.49895
|  | 1319 | 0.50885
|  | 1320 | 0.5188
|  | 1321 | 0.5289
|  | 1322 | 0.53915
|  | 1323 | 0.54945
|  | 1324 | 0.55995
|  | 1325 | 0.57055
|  | 1326 | 0.58125
|  | 1327 | 0.5921
|  | 1328 | 0.60305
|  | 1329 | 0.61415
|  | 1330 | 0.62535
|  | 1331 | 0.63665
|  | 1332 | 0.6481
|  | 1333 | 0.65965
|  | 1334 | 0.6714
|  | 1335 | 0.68315
|  | 1336 | 0.6951
|  | 1337 | 0.7072
|  | 1338 | 0.7194
|  | 1339 | 0.7317
|  | 1340 | 0.74415
|  | 1341 | 0.7567
|  | 1342 | 0.76935
|  | 1343 | 0.78215
|  | 1344 | 0.79515
|  | 1345 | 0.8082
|  | 1346 | 0.82135
|  | 1347 | 0.8347
|  | 1348 | 0.8481
|  | 1349 | 0.86165
|  | 1350 | 0.87535
|  | 1351 | 0.88915
|  | 1352 | 0.9031
|  | 1353 | 0.91715
|  | 1354 | 0.9313
|  | 1355 | 0.94565
|  | 1356 | 0.9601
|  | 1357 | 0.97465
|  | 1358 | 0.98935
|  | 1359 | 1.0041
|  | 1360 | 1.0191
|  | 1361 | 1.0341
|  | 1362 | 1.0493
|  | 1363 | 1.0646
|  | 1364 | 1.08
|  | 1365 | 1.09555
|  | 1366 | 1.11125
|  | 1367 | 1.12705
|  | 1368 | 1.14295
|  | 1369 | 1.159
|  | 1370 | 1.17515
|  | 1371 | 1.1915
|  | 1372 | 1.2079
|  | 1373 | 1.22445
|  | 1374 | 1.2411
|  | 1375 | 1.2579
|  | 1376 | 1.2748
|  | 1377 | 1.2918
|  | 1378 | 1.309
|  | 1379 | 1.32625
|  | 1380 | 1.34365
|  | 1381 | 1.36115
|  | 1382 | 1.37885
|  | 1383 | 1.3966
|  | 1384 | 1.41445
|  | 1385 | 1.43245
|  | 1386 | 1.4506
|  | 1387 | 1.4688
|  | 1388 | 1.48715
|  | 1389 | 1.50565
|  | 1390 | 1.52425
|  | 1391 | 1.54295
|  | 1392 | 1.5618
|  | 1393 | 1.58075
|  | 1394 | 1.59985
|  | 1395 | 1.619
|  | 1396 | 1.6383
|  | 1397 | 1.65775
|  | 1398 | 1.67725
|  | 1399 | 1.6969
|  | 1400 | 1.71665
|  | 1401 | 1.7365
|  | 1402 | 1.7565
|  | 1403 | 1.77655
|  | 1404 | 1.7968
|  | 1405 | 1.8171
|  | 1406 | 1.83745
|  | 1407 | 1.85805
|  | 1408 | 1.87865
|  | 1409 | 1.89945
|  | 1410 | 1.9203
|  | 1411 | 1.9413
|  | 1412 | 1.96235
|  | 1413 | 1.9836
|  | 1414 | 2.00485
|  | 1415 | 2.02625
|  | 1416 | 2.0478
|  | 1417 | 2.06945
|  | 1418 | 2.09115
|  | 1419 | 2.11305
|  | 1420 | 2.135
|  | 1421 | 2.15705
|  | 1422 | 2.1792
|  | 1423 | 2.20145
|  | 1424 | 2.2238
|  | 1425 | 2.2463
|  | 1426 | 2.2689
|  | 1427 | 2.2916
|  | 1428 | 2.31435
|  | 1429 | 2.33725
|  | 1430 | 2.3602
|  | 1431 | 2.3833
|  | 1432 | 2.40645
|  | 1433 | 2.4298
|  | 1434 | 2.45315
|  | 1435 | 2.4766
|  | 1436 | 2.5002
|  | 1437 | 2.52385
|  | 1438 | 2.5477
|  | 1439 | 2.57155
|  | 1440 | 2.5955
|  | 1441 | 2.61955
|  | 1442 | 2.6437
|  | 1443 | 2.66795
|  | 1444 | 2.6923
|  | 1445 | 2.7167
|  | 1446 | 2.74125
|  | 1447 | 2.76585
|  | 1448 | 2.79055
|  | 1449 | 2.81535
|  | 1450 | 2.84025
|  | 1451 | 2.8652
|  | 1452 | 2.89025
|  | 1453 | 2.9154
|  | 1454 | 2.94065
|  | 1455 | 2.96595
|  | 1456 | 2.9914
|  | 1457 | 3.01685
|  | 1458 | 3.04245
|  | 1459 | 3.06805
|  | 1460 | 3.0938
|  | 1461 | 3.11965
|  | 1462 | 3.14555
|  | 1463 | 3.1715
|  | 1464 | 3.19755
|  | 1465 | 3.2237
|  | 1466 | 3.24995
|  | 1467 | 3.27625
|  | 1468 | 3.30265
|  | 1469 | 3.32905
|  | 1470 | 3.3556
|  | 1471 | 3.3822
|  | 1472 | 3.40885
|  | 1473 | 3.4356
|  | 1474 | 3.46245
|  | 1475 | 3.48935
|  | 1476 | 3.51635
|  | 1477 | 3.54335
|  | 1478 | 3.57045
|  | 1479 | 3.59765
|  | 1480 | 3.6249
|  | 1481 | 3.6522
|  | 1482 | 3.6796
|  | 1483 | 3.7071
|  | 1484 | 3.7346
|  | 1485 | 3.76215
|  | 1486 | 3.7898
|  | 1487 | 3.8175
|  | 1488 | 3.8453
|  | 1489 | 3.87315
|  | 1490 | 3.90105
|  | 1491 | 3.929
|  | 1492 | 3.957
|  | 1493 | 3.9851
|  | 1494 | 4.01325
|  | 1495 | 4.04145
|  | 1496 | 4.0697
|  | 1497 | 4.098
|  | 1498 | 4.12635
|  | 1499 | 4.1548
|  | 1500 | 4.1833
|  | 1501 | 4.21185
|  | 1502 | 4.2405
|  | 1503 | 4.26915
|  | 1504 | 4.2979
|  | 1505 | 4.32665
|  | 1506 | 4.3555
|  | 1507 | 4.38435
|  | 1508 | 4.41325
|  | 1509 | 4.44225
|  | 1510 | 4.47125
|  | 1511 | 4.5003
|  | 1512 | 4.5294
|  | 1513 | 4.55855
|  | 1514 | 4.5878
|  | 1515 | 4.61705
|  | 1516 | 4.6463
|  | 1517 | 4.6757
|  | 1518 | 4.705
|  | 1519 | 4.73445
|  | 1520 | 4.7639
|  | 1521 | 4.7934
|  | 1522 | 4.82295
|  | 1523 | 4.8525
|  | 1524 | 4.8821
|  | 1525 | 4.91175
|  | 1526 | 4.9414
|  | 1527 | 4.97115
|  | 1528 | 5.00085
|  | 1529 | 5.03065
|  | 1530 | 5.0605
|  | 1531 | 5.09035
|  | 1532 | 5.1202
|  | 1533 | 5.15015
|  | 1534 | 5.1801
|  | 1535 | 5.21005
|  | 1536 | 5.24005
|  | 1537 | 5.2701
|  | 1538 | 5.30015
|  | 1539 | 5.3302
|  | 1540 | 5.36035
|  | 1541 | 5.3905
|  | 1542 | 5.42065
|  | 1543 | 5.4508
|  | 1544 | 5.48105
|  | 1545 | 5.51125
|  | 1546 | 5.54155
|  | 1547 | 5.5718
|  | 1548 | 5.6021
|  | 1549 | 5.6324
|  | 1550 | 5.66275
|  | 1551 | 5.6931
|  | 1552 | 5.7235
|  | 1553 | 5.75385
|  | 1554 | 5.78425
|  | 1555 | 5.8147
|  | 1556 | 5.84515
|  | 1557 | 5.8756
|  | 1558 | 5.90605
|  | 1559 | 5.9365
|  | 1560 | 5.967
|  | 1561 | 5.9975
|  | 1562 | 6.028
|  | 1563 | 6.0585
|  | 1564 | 6.0891
|  | 1565 | 6.11965
|  | 1566 | 6.15015
|  | 1567 | 6.1807
|  | 1568 | 6.2113
|  | 1569 | 6.2419
|  | 1570 | 6.27245
|  | 1571 | 6.30305
|  | 1572 | 6.3336
|  | 1573 | 6.3642
|  | 1574 | 6.3948
|  | 1575 | 6.4254
|  | 1576 | 6.456
|  | 1577 | 6.4866
|  | 1578 | 6.51725
|  | 1579 | 6.54785
|  | 1580 | 6.57845
|  | 1581 | 6.6091
|  | 1582 | 6.63965
|  | 1583 | 6.6703
|  | 1584 | 6.7009
|  | 1585 | 6.73145
|  | 1586 | 6.76205
|  | 1587 | 6.7927
|  | 1588 | 6.82325
|  | 1589 | 6.8538
|  | 1590 | 6.8844
|  | 1591 | 6.91495
|  | 1592 | 6.9455
|  | 1593 | 6.97605
|  | 1594 | 7.00665
|  | 1595 | 7.03715
|  | 1596 | 7.0677
|  | 1597 | 7.09815
|  | 1598 | 7.1287
|  | 1599 | 7.15915
|  | 1600 | 7.18965
|  | 1601 | 7.2201
|  | 1602 | 7.25055
|  | 1603 | 7.28095
|  | 1604 | 7.31135
|  | 1605 | 7.34175
|  | 1606 | 7.3721
|  | 1607 | 7.4025
|  | 1608 | 7.43285
|  | 1609 | 7.4632
|  | 1610 | 7.4935
|  | 1611 | 7.5238
|  | 1612 | 7.5541
|  | 1613 | 7.5843
|  | 1614 | 7.61455
|  | 1615 | 7.64475
|  | 1616 | 7.675
|  | 1617 | 7.70515
|  | 1618 | 7.7353
|  | 1619 | 7.76545
|  | 1620 | 7.7956
|  | 1621 | 7.82565
|  | 1622 | 7.8557
|  | 1623 | 7.88575
|  | 1624 | 7.9158
|  | 1625 | 7.9458
|  | 1626 | 7.9758
|  | 1627 | 8.0057
|  | 1628 | 8.0356
|  | 1629 | 8.0655
|  | 1630 | 8.0954
|  | 1631 | 8.1252
|  | 1632 | 8.155
|  | 1633 | 8.1848
|  | 1634 | 8.21455
|  | 1635 | 8.2443
|  | 1636 | 8.274
|  | 1637 | 8.30365
|  | 1638 | 8.3333
|  | 1639 | 8.3629
|  | 1640 | 8.39245
|  | 1641 | 8.422
|  | 1642 | 8.4515
|  | 1643 | 8.481
|  | 1644 | 8.5104
|  | 1645 | 8.53985
|  | 1646 | 8.5692
|  | 1647 | 8.59855
|  | 1648 | 8.62785
|  | 1649 | 8.6571
|  | 1650 | 8.68635
|  | 1651 | 8.7155
|  | 1652 | 8.7447
|  | 1653 | 8.7738
|  | 1654 | 8.8029
|  | 1655 | 8.8319
|  | 1656 | 8.8609
|  | 1657 | 8.8899
|  | 1658 | 8.91885
|  | 1659 | 8.94775
|  | 1660 | 8.97655
|  | 1661 | 9.0054
|  | 1662 | 9.03415
|  | 1663 | 9.0629
|  | 1664 | 9.09155
|  | 1665 | 9.1202
|  | 1666 | 9.1488
|  | 1667 | 9.17735
|  | 1668 | 9.2059
|  | 1669 | 9.23435
|  | 1670 | 9.2628
|  | 1671 | 9.2912
|  | 1672 | 9.31955
|  | 1673 | 9.3478
|  | 1674 | 9.3761
|  | 1675 | 9.4043
|  | 1676 | 9.43245
|  | 1677 | 9.46055
|  | 1678 | 9.48865
|  | 1679 | 9.51665
|  | 1680 | 9.54465
|  | 1681 | 9.57255
|  | 1682 | 9.6004
|  | 1683 | 9.6283
|  | 1684 | 9.65605
|  | 1685 | 9.6838
|  | 1686 | 9.7115
|  | 1687 | 9.7391
|  | 1688 | 9.7667
|  | 1689 | 9.79425
|  | 1690 | 9.82175
|  | 1691 | 9.84915
|  | 1692 | 9.87655
|  | 1693 | 9.9039
|  | 1694 | 9.9312
|  | 1695 | 9.95845
|  | 1696 | 9.9856
|  | 1697 | 10.01275
|  | 1698 | 10.0398
|  | 1699 | 10.06685
|  | 1700 | 10.09385
|  | 1701 | 10.12075
|  | 1702 | 10.14755
|  | 1703 | 10.17435
|  | 1704 | 10.2011
|  | 1705 | 10.2278
|  | 1706 | 10.25445
|  | 1707 | 10.281
|  | 1708 | 10.30755
|  | 1709 | 10.33405
|  | 1710 | 10.36045
|  | 1711 | 10.3868
|  | 1712 | 10.41315
|  | 1713 | 10.43945
|  | 1714 | 10.46565
|  | 1715 | 10.4918
|  | 1716 | 10.5179
|  | 1717 | 10.54395
|  | 1718 | 10.56995
|  | 1719 | 10.59585
|  | 1720 | 10.6218
|  | 1721 | 10.6476
|  | 1722 | 10.67335
|  | 1723 | 10.6991
|  | 1724 | 10.72475
|  | 1725 | 10.75035
|  | 1726 | 10.7759
|  | 1727 | 10.8014
|  | 1728 | 10.82685
|  | 1729 | 10.8522
|  | 1730 | 10.87755
|  | 1731 | 10.9028
|  | 1732 | 10.928
|  | 1733 | 10.95315
|  | 1734 | 10.9782
|  | 1735 | 11.00325
|  | 1736 | 11.0282
|  | 1737 | 11.05315
|  | 1738 | 11.078
|  | 1739 | 11.1028
|  | 1740 | 11.12755
|  | 1741 | 11.1522
|  | 1742 | 11.17685
|  | 1743 | 11.20135
|  | 1744 | 11.22585
|  | 1745 | 11.2503
|  | 1746 | 11.2747
|  | 1747 | 11.299
|  | 1748 | 11.32325
|  | 1749 | 11.3474
|  | 1750 | 11.37155
|  | 1751 | 11.3956
|  | 1752 | 11.41965
|  | 1753 | 11.4436
|  | 1754 | 11.4675
|  | 1755 | 11.4913
|  | 1756 | 11.51505
|  | 1757 | 11.5388
|  | 1758 | 11.5624
|  | 1759 | 11.58595
|  | 1760 | 11.6095
|  | 1761 | 11.63295
|  | 1762 | 11.65635
|  | 1763 | 11.6797
|  | 1764 | 11.7029
|  | 1765 | 11.72615
|  | 1766 | 11.74925
|  | 1767 | 11.7723
|  | 1768 | 11.79535
|  | 1769 | 11.81825
|  | 1770 | 11.8412
|  | 1771 | 11.86395
|  | 1772 | 11.88675
|  | 1773 | 11.9094
|  | 1774 | 11.932
|  | 1775 | 11.9546
|  | 1776 | 11.9771
|  | 1777 | 11.99955
|  | 1778 | 12.0219
|  | 1779 | 12.0442
|  | 1780 | 12.0664
|  | 1781 | 12.0886
|  | 1782 | 12.1107
|  | 1783 | 12.13275
|  | 1784 | 12.15475
|  | 1785 | 12.17665
|  | 1786 | 12.1985
|  | 1787 | 12.2203
|  | 1788 | 12.242
|  | 1789 | 12.26365
|  | 1790 | 12.2852
|  | 1791 | 12.30675
|  | 1792 | 12.3282
|  | 1793 | 12.3496
|  | 1794 | 12.3709
|  | 1795 | 12.39215
|  | 1796 | 12.41335
|  | 1797 | 12.43445
|  | 1798 | 12.45555
|  | 1799 | 12.47655
|  | 1800 | 12.49745
|  | 1801 | 12.5183
|  | 1802 | 12.5391
|  | 1803 | 12.5598
|  | 1804 | 12.5805
|  | 1805 | 12.60105
|  | 1806 | 12.62155
|  | 1807 | 12.64205
|  | 1808 | 12.6624
|  | 1809 | 12.68275
|  | 1810 | 12.70305
|  | 1811 | 12.7232
|  | 1812 | 12.7433
|  | 1813 | 12.76335
|  | 1814 | 12.78335
|  | 1815 | 12.8033
|  | 1816 | 12.82315
|  | 1817 | 12.8429
|  | 1818 | 12.86265
|  | 1819 | 12.8823
|  | 1820 | 12.90185
|  | 1821 | 12.9214
|  | 1822 | 12.94085
|  | 1823 | 12.9602
|  | 1824 | 12.9795
|  | 1825 | 12.99875
|  | 1826 | 13.01795
|  | 1827 | 13.03705
|  | 1828 | 13.0561
|  | 1829 | 13.07505
|  | 1830 | 13.094
|  | 1831 | 13.11285
|  | 1832 | 13.1316
|  | 1833 | 13.1503
|  | 1834 | 13.1689
|  | 1835 | 13.18745
|  | 1836 | 13.206
|  | 1837 | 13.2244
|  | 1838 | 13.2428
|  | 1839 | 13.26105
|  | 1840 | 13.2793
|  | 1841 | 13.29745
|  | 1842 | 13.31555
|  | 1843 | 13.33355
|  | 1844 | 13.3515
|  | 1845 | 13.3694
|  | 1846 | 13.3872
|  | 1847 | 13.405
|  | 1848 | 13.42265
|  | 1849 | 13.4403
|  | 1850 | 13.45785
|  | 1851 | 13.47535
|  | 1852 | 13.49275
|  | 1853 | 13.51005
|  | 1854 | 13.5273
|  | 1855 | 13.54455
|  | 1856 | 13.56165
|  | 1857 | 13.57875
|  | 1858 | 13.59575
|  | 1859 | 13.6127
|  | 1860 | 13.62955
|  | 1861 | 13.64635
|  | 1862 | 13.6631
|  | 1863 | 13.67975
|  | 1864 | 13.69635
|  | 1865 | 13.71285
|  | 1866 | 13.7293
|  | 1867 | 13.74575
|  | 1868 | 13.76205
|  | 1869 | 13.7783
|  | 1870 | 13.7945
|  | 1871 | 13.81065
|  | 1872 | 13.8267
|  | 1873 | 13.84265
|  | 1874 | 13.85855
|  | 1875 | 13.8744
|  | 1876 | 13.8902
|  | 1877 | 13.90595
|  | 1878 | 13.92155
|  | 1879 | 13.93715
|  | 1880 | 13.9527
|  | 1881 | 13.9681
|  | 1882 | 13.98345
|  | 1883 | 13.99875
|  | 1884 | 14.01405
|  | 1885 | 14.0292
|  | 1886 | 14.04435
|  | 1887 | 14.05935
|  | 1888 | 14.07435
|  | 1889 | 14.08925
|  | 1890 | 14.10405
|  | 1891 | 14.11885
|  | 1892 | 14.13355
|  | 1893 | 14.1482
|  | 1894 | 14.16275
|  | 1895 | 14.17725
|  | 1896 | 14.19165
|  | 1897 | 14.20605
|  | 1898 | 14.22035
|  | 1899 | 14.23455
|  | 1900 | 14.24875
|  | 1901 | 14.26285
|  | 1902 | 14.2769
|  | 1903 | 14.29085
|  | 1904 | 14.30475
|  | 1905 | 14.3186
|  | 1906 | 14.33235
|  | 1907 | 14.3461
|  | 1908 | 14.3597
|  | 1909 | 14.37325
|  | 1910 | 14.3868
|  | 1911 | 14.40025
|  | 1912 | 14.4136
|  | 1913 | 14.4269
|  | 1914 | 14.44015
|  | 1915 | 14.45325
|  | 1916 | 14.4664
|  | 1917 | 14.4794
|  | 1918 | 14.4924
|  | 1919 | 14.5053
|  | 1920 | 14.51815
|  | 1921 | 14.53095
|  | 1922 | 14.54365
|  | 1923 | 14.55625
|  | 1924 | 14.56885
|  | 1925 | 14.58135
|  | 1926 | 14.59385
|  | 1927 | 14.6062
|  | 1928 | 14.6185
|  | 1929 | 14.6308
|  | 1930 | 14.643
|  | 1931 | 14.65515
|  | 1932 | 14.66715
|  | 1933 | 14.6792
|  | 1934 | 14.6911
|  | 1935 | 14.70295
|  | 1936 | 14.71475
|  | 1937 | 14.72645
|  | 1938 | 14.73815
|  | 1939 | 14.74975
|  | 1940 | 14.7613
|  | 1941 | 14.77275
|  | 1942 | 14.7842
|  | 1943 | 14.79555
|  | 1944 | 14.8068
|  | 1945 | 14.81805
|  | 1946 | 14.8292
|  | 1947 | 14.8403
|  | 1948 | 14.8513
|  | 1949 | 14.86225
|  | 1950 | 14.8732
|  | 1951 | 14.884
|  | 1952 | 14.8948
|  | 1953 | 14.9055
|  | 1954 | 14.91615
|  | 1955 | 14.92675
|  | 1956 | 14.93725
|  | 1957 | 14.9477
|  | 1958 | 14.9581
|  | 1959 | 14.96845
|  | 1960 | 14.97865
|  | 1961 | 14.9889
|  | 1962 | 14.99905
|  | 1963 | 15.0091
|  | 1964 | 15.0191
|  | 1965 | 15.0291
|  | 1966 | 15.03895
|  | 1967 | 15.0488
|  | 1968 | 15.0586
|  | 1969 | 15.06825
|  | 1970 | 15.0779
|  | 1971 | 15.0875
|  | 1972 | 15.09705
|  | 1973 | 15.1065
|  | 1974 | 15.11585
|  | 1975 | 15.1252
|  | 1976 | 15.13445
|  | 1977 | 15.1437
|  | 1978 | 15.15285
|  | 1979 | 15.16195
|  | 1980 | 15.17095
|  | 1981 | 15.1799
|  | 1982 | 15.18885
|  | 1983 | 15.19765
|  | 1984 | 15.20645
|  | 1985 | 15.2152
|  | 1986 | 15.22385
|  | 1987 | 15.23245
|  | 1988 | 15.24095
|  | 1989 | 15.24945
|  | 1990 | 15.25785
|  | 1991 | 15.26625
|  | 1992 | 15.27455
|  | 1993 | 15.28275
|  | 1994 | 15.29095
|  | 1995 | 15.29905
|  | 1996 | 15.3071
|  | 1997 | 15.3151
|  | 1998 | 15.32305
|  | 1999 | 15.33095
|  | 2000 | 15.33875