## Reflectance
E Broadband AR Coating Reflectance
| Wavelength (nm) | % Reflectance
| 800 | 31.24347
| 810 | 34.26327
| 820 | 36.71046
| 830 | 37.94656
Product Raw Data | 840 | 37.91259
E (2.0 - 5.0 µm) Broadband AR Coating | 850 | 36.7648
| 860 | 34.80693
Item # | 870 | 32.45905
DISCLAIMER: The data presented here are typical. Slight variations in performance data will occur from lot to lot. Please contact Technical Support with any questions regarding the use or reliability of this data. | 880 | 30.18459
| 890 | 28.26281
| 900 | 27.11965
| 910 | 26.09226
| 920 | 24.75072
| 930 | 22.7237
This data may be used in publications. However, please cite Thorlabs as the source. | 940 | 19.74955
| 950 | 15.72643
| 960 | 11.18399
Additional Information: | 970 | 7.26444
This data was taken at 8° AOI. | 980 | 5.312163
| 990 | 6.44437
| 1000 | 10.65696
| 1010 | 16.63829
| 1020 | 22.9506
| 1030 | 28.72012
| 1040 | 33.46052
| 1050 | 37.05151
| 1060 | 39.71338
| 1070 | 41.69613
| 1080 | 43.13027
| 1090 | 44.12824
| 1100 | 44.82491
| 1110 | 45.36015
| 1120 | 45.7977
| 1130 | 46.17988
| 1140 | 46.55658
| 1150 | 46.97464
| 1160 | 47.4193
| 1170 | 47.85484
| 1180 | 48.3196
| 1190 | 48.77336
| 1200 | 49.18298
| 1210 | 49.51811
| 1220 | 49.77541
| 1230 | 49.92428
| 1240 | 49.96041
| 1250 | 49.88162
| 1260 | 49.63139
| 1270 | 49.195
| 1280 | 48.56435
| 1290 | 47.76066
| 1300 | 46.71282
| 1310 | 45.3681
| 1320 | 43.6861
| 1330 | 41.65735
| 1340 | 39.22302
| 1350 | 36.24388
| 1360 | 32.53224
| 1370 | 28.36714
| 1380 | 23.71209
| 1390 | 18.57251
| 1400 | 13.34937
| 1410 | 8.535982
| 1420 | 4.602598
| 1430 | 2.031921
| 1440 | 1.21481
| 1450 | 2.140797
| 1460 | 4.533773
| 1470 | 8.042798
| 1480 | 12.07698
| 1490 | 16.1306
| 1500 | 20.02118
| 1510 | 23.67003
| 1520 | 26.92025
| 1530 | 29.69453
| 1540 | 32.07136
| 1550 | 34.14205
| 1560 | 35.86761
| 1570 | 37.27845
| 1580 | 38.4509
| 1590 | 39.43713
| 1600 | 40.21297
| 1610 | 40.80182
| 1620 | 41.23565
| 1630 | 41.54585
| 1640 | 41.7157
| 1650 | 41.77971
| 1660 | 41.72359
| 1670 | 41.58384
| 1680 | 41.33486
| 1690 | 40.98899
| 1700 | 40.55455
| 1710 | 40.02423
| 1720 | 39.41823
| 1730 | 38.74031
| 1740 | 37.96345
| 1750 | 37.08939
| 1760 | 36.11973
| 1770 | 35.09392
| 1780 | 33.98615
| 1790 | 32.81111
| 1800 | 31.56963
| 1810 | 30.29206
| 1820 | 28.95394
| 1830 | 27.54193
| 1840 | 26.05479
| 1850 | 24.5715
| 1860 | 23.0915
| 1870 | 21.48373
| 1880 | 19.92126
| 1890 | 18.43827
| 1900 | 16.92421
| 1910 | 15.43004
| 1920 | 13.94614
| 1930 | 12.56136
| 1940 | 11.26689
| 1950 | 10.04271
| 1960 | 8.917546
| 1970 | 7.894853
| 1980 | 6.957009
| 1990 | 6.080928
| 2000 | 5.295206
| 2010 | 4.623807
| 2020 | 4.010856
| 2030 | 3.490593
| 2040 | 3.038335
| 2050 | 2.660805
| 2060 | 2.360061
| 2070 | 2.10521
| 2080 | 1.899316
| 2090 | 1.735744
| 2100 | 1.631447
| 2110 | 1.558189
| 2120 | 1.498034
| 2130 | 1.459856
| 2140 | 1.44672
| 2150 | 1.428269
| 2160 | 1.427191
| 2170 | 1.470551
| 2180 | 1.465715
| 2190 | 1.473141
| 2200 | 1.495618
| 2210 | 1.484465
| 2220 | 1.511271
| 2230 | 1.539544
| 2240 | 1.555522
| 2250 | 1.545721
| 2260 | 1.521715
| 2270 | 1.50775
| 2280 | 1.539835
| 2290 | 1.471983
| 2300 | 1.488567
| 2310 | 1.479029
| 2320 | 1.430449
| 2330 | 1.459862
| 2340 | 1.392776
| 2350 | 1.373608
| 2360 | 1.327042
| 2370 | 1.286582
| 2380 | 1.267981
| 2390 | 1.249137
| 2400 | 1.167218
| 2410 | 1.189054
| 2420 | 1.155983
| 2430 | 1.092322
| 2440 | 1.108682
| 2450 | 1.066616
| 2460 | 1.063354
| 2470 | 0.9626679
| 2480 | 0.9882907
| 2490 | 0.9864707
| 2500 | 0.9635836
| 2510 | 1.019286
| 2520 | 0.9983064
| 2530 | 1.030456
| 2540 | 0.9259268
| 2550 | 1.018065
| 2560 | 0.9847532
| 2570 | 1.014435
| 2580 | 0.8769503
| 2590 | 0.9410977
| 2600 | 0.9143521
| 2608.963 | 0.9990736
| 2619.177 | 1.013966
| 2629.111 | 1.028528
| 2639.04 | 1.043138
| 2648.966 | 1.057772
| 2658.887 | 1.072406
| 2669.08 | 1.087422
| 2678.992 | 1.101988
| 2688.901 | 1.116488
| 2698.805 | 1.130902
| 2708.98 | 1.145606
| 2718.876 | 1.159786
| 2728.767 | 1.173821
| 2738.929 | 1.188078
| 2748.811 | 1.201769
| 2758.964 | 1.215635
| 2768.837 | 1.228912
| 2778.707 | 1.241963
| 2788.846 | 1.255124
| 2798.706 | 1.267669
| 2808.836 | 1.280283
| 2818.687 | 1.292269
| 2828.808 | 1.30428
| 2838.65 | 1.315656
| 2848.761 | 1.327016
| 2858.595 | 1.337736
| 2868.697 | 1.3484
| 2878.521 | 1.358423
| 2888.613 | 1.36835
| 2898.701 | 1.377891
| 2908.511 | 1.386793
| 2918.589 | 1.395545
| 2928.662 | 1.403884
| 2938.458 | 1.411597
| 2948.521 | 1.419104
| 2958.58 | 1.426181
| 2968.633 | 1.43282
| 2978.411 | 1.438856
| 2988.454 | 1.44462
| 2998.493 | 1.449932
| 3008.527 | 1.454791
| 3018.556 | 1.459191
| 3028.309 | 1.463031
| 3038.327 | 1.466522
| 3048.341 | 1.469547
| 3058.35 | 1.472106
| 3068.353 | 1.474198
| 3078.352 | 1.475822
| 3088.345 | 1.476977
| 3098.333 | 1.477664
| 3108.316 | 1.477883
| 3118.294 | 1.477635
| 3128.267 | 1.476921
| 3138.234 | 1.475742
| 3148.196 | 1.474101
| 3158.153 | 1.471999
| 3168.105 | 1.469439
| 3178.32 | 1.466336
| 3188.261 | 1.462856
| 3198.196 | 1.458929
| 3208.127 | 1.454556
| 3218.052 | 1.449744
| 3228.239 | 1.444347
| 3238.153 | 1.438655
| 3248.062 | 1.432536
| 3257.965 | 1.425996
| 3268.13 | 1.418846
| 3278.022 | 1.411469
| 3287.909 | 1.403688
| 3298.057 | 1.395282
| 3307.933 | 1.386701
| 3318.069 | 1.377488
| 3327.934 | 1.368134
| 3338.059 | 1.358141
| 3347.912 | 1.348044
| 3358.026 | 1.337303
| 3367.867 | 1.326493
| 3377.969 | 1.315037
| 3387.8 | 1.303546
| 3397.89 | 1.291408
| 3407.709 | 1.27927
| 3417.787 | 1.266485
| 3427.859 | 1.253387
| 3437.661 | 1.240341
| 3447.721 | 1.226653
| 3457.775 | 1.212679
| 3467.824 | 1.198431
| 3477.602 | 1.184304
| 3487.638 | 1.169544
| 3497.668 | 1.154541
| 3507.692 | 1.139304
| 3517.709 | 1.123845
| 3527.721 | 1.108173
| 3537.726 | 1.092301
| 3547.725 | 1.076239
| 3557.718 | 1.059998
| 3567.705 | 1.04359
| 3577.685 | 1.027025
| 3587.659 | 1.010316
| 3597.627 | 0.9934722
| 3607.588 | 0.9765069
| 3617.543 | 0.9594309
| 3627.492 | 0.942256
| 3637.434 | 0.9249937
| 3647.37 | 0.9076558
| 3657.561 | 0.8897953
| 3667.484 | 0.8723401
| 3677.4 | 0.8548449
| 3687.31 | 0.8373214
| 3697.474 | 0.8193199
| 3707.371 | 0.8017755
| 3717.261 | 0.7842388
| 3727.405 | 0.7662611
| 3737.282 | 0.7487763
| 3747.412 | 0.7308768
| 3757.275 | 0.7134927
| 3767.392 | 0.6957216
| 3777.242 | 0.6784869
| 3787.344 | 0.660894
| 3797.181 | 0.6438571
| 3807.27 | 0.6264922
| 3817.093 | 0.6097017
| 3827.168 | 0.5926142
| 3837.235 | 0.5756861
| 3847.038 | 0.5593572
| 3857.091 | 0.5427805
| 3867.138 | 0.5264004
| 3877.177 | 0.5102292
| 3887.209 | 0.4942793
| 3896.977 | 0.4789631
| 3906.995 | 0.4634862
| 3917.005 | 0.448267
| 3927.009 | 0.4333175
| 3937.005 | 0.4186497
| 3946.994 | 0.4042756
| 3956.975 | 0.3902068
| 3966.949 | 0.3764552
| 3976.916 | 0.3630324
| 3986.875 | 0.34995
| 3996.827 | 0.3372192
| 4007.027 | 0.3245394
| 4016.964 | 0.3125558
| 4026.893 | 0.300958
| 4036.815 | 0.2897569
| 4046.73 | 0.2789634
| 4056.891 | 0.2683279
| 4066.79 | 0.258393
| 4076.682 | 0.248898
| 4086.819 | 0.2396274
| 4096.696 | 0.2310551
| 4106.818 | 0.2227524
| 4116.679 | 0.2151446
| 4126.785 | 0.207852
| 4136.631 | 0.2012491
| 4146.721 | 0.1950075
| 4156.803 | 0.1893134
| 4166.625 | 0.1842984
| 4176.691 | 0.1797149
| 4186.749 | 0.1757083
| 4196.547 | 0.1723665
| 4206.589 | 0.1695273
| 4216.622 | 0.1672929
| 4226.648 | 0.1656726
| 4236.665 | 0.1646751
| 4246.424 | 0.1643106
| 4256.424 | 0.1645688
| 4266.417 | 0.1654754
| 4276.401 | 0.1670386
| 4286.377 | 0.1692664
| 4296.344 | 0.1721667
| 4306.552 | 0.1758454
| 4316.502 | 0.1801308
| 4326.444 | 0.1851113
| 4336.378 | 0.1907941
| 4346.303 | 0.1971862
| 4356.468 | 0.2044811
| 4366.375 | 0.2123298
| 4376.275 | 0.2209076
| 4386.413 | 0.2304629
| 4396.295 | 0.2405358
| 4406.415 | 0.251636
| 4416.28 | 0.2632279
| 4426.383 | 0.2758966
| 4436.23 | 0.2890296
| 4446.315 | 0.3032887
| 4456.144 | 0.3179834
| 4466.211 | 0.3338533
| 4476.268 | 0.3505457
| 4486.071 | 0.3676281
| 4496.111 | 0.3859587
| 4506.141 | 0.4051249
| 4516.161 | 0.4251305
| 4526.173 | 0.4459792
| 4536.175 | 0.4676745
| 4546.168 | 0.4902199
| 4556.152 | 0.5136182
| 4566.126 | 0.5378724
| 4576.091 | 0.5629851
| 4586.047 | 0.5889587
| 4595.993 | 0.6157956
| 4605.93 | 0.6434976
| 4615.857 | 0.6720666
| 4626.017 | 0.702233
| 4635.925 | 0.7325618
| 4645.824 | 0.7637616
| 4655.954 | 0.7966267
| 4665.833 | 0.8295927
| 4675.944 | 0.8642684
| 4685.804 | 0.8990027
| 4695.895 | 0.9354903
| 4705.735 | 0.9719934
| 4715.806 | 1.010292
| 4725.866 | 1.049507
| 4735.677 | 1.088671
| 4745.718 | 1.129694
| 4755.748 | 1.171629
| 4765.768 | 1.214476
| 4775.778 | 1.258232
| 4785.777 | 1.302897
| 4795.766 | 1.348467
| 4805.745 | 1.394941
| 4815.714 | 1.442316
| 4825.672 | 1.49059
| 4835.62 | 1.539758
| 4845.557 | 1.589819
| 4855.721 | 1.641993
| 4865.637 | 1.693849
| 4875.543 | 1.746586
| 4885.674 | 1.801488
| 4895.558 | 1.855997
| 4905.432 | 1.911374
| 4915.531 | 1.968965
| 4925.383 | 2.026087
| 4935.46 | 2.085453
| 4945.525 | 2.145709
| 4955.345 | 2.205418
| 4965.389 | 2.267417
| 4975.421 | 2.330287
| 4985.442 | 2.394024
| 4995.451 | 2.45862
| 5005.511 | 2.524471
| 5015.33 | 2.58965
| 5025.148 | 2.655707
| 5034.966 | 2.722637
| 5045.537 | 2.795687
| 5055.352 | 2.864417
| 5065.166 | 2.934006
| 5074.979 | 3.004449
| 5085.546 | 3.081261
| 5095.357 | 3.153463
| 5105.167 | 3.226502
| 5114.975 | 3.300374
| 5125.537 | 3.380852
| 5135.344 | 3.456433
| 5145.15 | 3.532827
| 5154.954 | 3.610027
| 5164.757 | 3.688028
| 5175.314 | 3.772916
| 5185.115 | 3.852556
| 5194.915 | 3.932974
| 5204.714 | 4.014162
| 5215.266 | 4.102449
| 5225.063 | 4.185214
| 5234.858 | 4.268725
| 5244.653 | 4.352974
| 5255.2 | 4.444519
| 5264.992 | 4.530274
| 5274.784 | 4.616741
| 5284.574 | 4.70391
| 5295.116 | 4.798559
| 5304.904 | 4.887158
| 5314.691 | 4.976431
| 5325.23 | 5.073313
| 5335.014 | 5.163954
| 5344.798 | 5.255239
| 5354.58 | 5.347156
| 5365.114 | 5.446841
| 5374.894 | 5.54004
| 5384.673 | 5.633839
| 5394.451 | 5.728228
| 5404.98 | 5.830525
| 5414.755 | 5.926103
| 5424.53 | 6.022236
| 5435.055 | 6.126371
| 5444.827 | 6.223619
| 5454.598 | 6.321386
| 5464.368 | 6.41966
| 5474.888 | 6.526045
| 5484.656 | 6.625331
| 5494.422 | 6.725086
| 5504.939 | 6.833023
| 5514.703 | 6.93371
| 5524.466 | 7.034825
| 5534.228 | 7.136356
| 5544.739 | 7.246147
| 5554.499 | 7.348498
| 5564.257 | 7.451224
| 5574.765 | 7.562254
| 5584.521 | 7.665712
| 5594.275 | 7.769502
| 5604.779 | 7.88163
| 5614.532 | 7.986062
| 5624.283 | 8.090782
| 5634.783 | 8.203862
| 5644.532 | 8.309132
| 5654.28 | 8.414644
| 5664.026 | 8.520383
| 5674.521 | 8.634492
| 5684.265 | 8.740655
| 5694.008 | 8.846997
| 5704.499 | 8.961704
| 5714.239 | 9.068372
| 5723.979 | 9.175173
| 5734.466 | 9.290319
| 5744.203 | 9.397344
| 5753.938 | 9.504453
| 5764.422 | 9.619876
| 5774.155 | 9.727107
| 5783.887 | 9.834372
| 5794.366 | 9.949907
| 5804.096 | 10.05719
| 5813.824 | 10.16446
| 5824.299 | 10.27994
| 5834.025 | 10.38711
| 5843.75 | 10.49422
| 5854.221 | 10.60948
| 5863.943 | 10.71639
| 5874.412 | 10.83139
| 5884.132 | 10.93804
| 5893.85 | 11.04452
| 5904.315 | 11.15901
| 5914.031 | 11.26512
| 5923.745 | 11.37101
| 5934.206 | 11.4848
| 5943.918 | 11.59021
| 5953.629 | 11.69536
| 5964.086 | 11.80827
| 5973.794 | 11.91282
| 5983.501 | 12.01704
| 5993.954 | 12.1289
| 6003.658 | 12.23241
| 6014.108 | 12.34346
| 6023.81 | 12.44618
| 6033.511 | 12.54848
| 6043.956 | 12.65818
| 6053.654 | 12.75957
| 6064.097 | 12.86825
| 6073.793 | 12.96866
| 6083.487 | 13.06857
| 6093.926 | 13.17558
| 6103.618 | 13.27439
| 6113.308 | 13.37264
| 6123.743 | 13.47781
| 6133.431 | 13.57484
| 6143.862 | 13.67866
| 6153.547 | 13.7744
| 6163.231 | 13.8695
| 6173.659 | 13.97116
| 6183.34 | 14.06484
| 6193.765 | 14.16495
| 6203.444 | 14.25715
| 6213.865 | 14.35561
| 6223.541 | 14.44625
| 6233.216 | 14.53611
| 6243.634 | 14.63199
| 6253.306 | 14.72017
| 6263.721 | 14.81421
| 6273.39 | 14.90064
| 6283.058 | 14.9862
| 6293.468 | 15.07735
| 6303.134 | 15.16105
| 6313.541 | 15.25015
| 6323.204 | 15.33191
| 6333.609 | 15.41888
| 6343.269 | 15.49863
| 6353.67 | 15.58339
| 6363.328 | 15.66105
| 6372.984 | 15.73768
| 6383.381 | 15.81903
| 6393.034 | 15.89346
| 6403.429 | 15.97241
| 6413.079 | 16.04457
| 6423.471 | 16.12104
| 6433.118 | 16.19087
| 6443.507 | 16.26479
| 6453.152 | 16.33221
| 6462.796 | 16.39845
| 6473.18 | 16.46844
| 6482.821 | 16.53217
| 6493.202 | 16.59942
| 6502.84 | 16.66058
| 6513.218 | 16.72502
| 6522.853 | 16.78353
| 6533.228 | 16.8451
| 6542.861 | 16.9009
| 6553.233 | 16.95952
| 6562.863 | 17.01256
| 6573.232 | 17.06816
| 6582.859 | 17.11836
| 6593.225 | 17.17088
| 6602.849 | 17.21819
| 6613.212 | 17.26757
| 6622.833 | 17.31193
| 6633.193 | 17.3581
| 6642.812 | 17.39945
| 6653.169 | 17.44235
| 6662.784 | 17.48064
| 6673.138 | 17.52021
| 6682.751 | 17.55539
| 6693.102 | 17.59157
| 6702.712 | 17.62358
| 6713.059 | 17.65633
| 6722.666 | 17.68512
| 6733.011 | 17.71438
| 6742.615 | 17.73991
| 6752.956 | 17.76562
| 6762.558 | 17.78784
| 6772.896 | 17.80996
| 6782.494 | 17.82883
| 6792.83 | 17.84732
| 6802.425 | 17.86279
| 6812.757 | 17.87761
| 6822.35 | 17.88964
| 6832.679 | 17.90074
| 6842.269 | 17.90931
| 6852.594 | 17.91665
| 6862.181 | 17.92172
| 6872.504 | 17.92527
| 6882.825 | 17.92685
| 6892.407 | 17.92653
| 6902.725 | 17.92427
| 6912.304 | 17.92038
| 6922.619 | 17.91426
| 6932.195 | 17.90676
| 6942.507 | 17.89675
| 6952.08 | 17.88564
| 6962.388 | 17.87171
| 6972.695 | 17.85575
| 6982.264 | 17.83911
| 6992.567 | 17.81921
| 7002.133 | 17.79891
| 7012.433 | 17.77506
| 7021.996 | 17.75108
| 7032.293 | 17.72328
| 7042.588 | 17.69342
| 7052.147 | 17.66385
| 7062.439 | 17.63003
| 7071.994 | 17.59677
| 7082.283 | 17.55898
| 7091.835 | 17.52205
| 7102.12 | 17.48029
| 7112.404 | 17.43649
| 7121.952 | 17.39397
| 7132.232 | 17.34622
| 7141.777 | 17.30004
| 7152.054 | 17.24835
| 7162.33 | 17.19462
| 7171.87 | 17.14291
| 7182.142 | 17.08528
| 7191.679 | 17.02995
| 7201.948 | 16.96843
| 7212.215 | 16.90491
| 7221.747 | 16.84414
| 7232.011 | 16.77678
| 7242.273 | 16.70744
| 7251.801 | 16.64129
| 7262.059 | 16.56817
| 7271.584 | 16.49853
| 7281.839 | 16.42167
| 7292.093 | 16.34289
| 7301.613 | 16.26802
| 7311.863 | 16.18557
| 7322.112 | 16.10124
| 7331.627 | 16.02127
| 7341.872 | 15.93336
| 7352.115 | 15.84361
| 7361.625 | 15.75865
| 7371.866 | 15.66542
| 7381.373 | 15.57726
| 7391.609 | 15.48061
| 7401.844 | 15.38222
| 7411.346 | 15.28933
| 7421.578 | 15.18764
| 7431.808 | 15.08428
| 7441.305 | 14.98682
| 7451.531 | 14.88029
| 7461.756 | 14.77215
| 7471.248 | 14.67032
| 7481.47 | 14.55916
| 7491.689 | 14.44647
| 7501.177 | 14.34048
| 7511.392 | 14.22492
| 7521.606 | 14.10791
| 7531.819 | 13.98949
| 7541.3 | 13.87828
| 7551.509 | 13.75722
| 7561.716 | 13.63484
| 7571.192 | 13.52004
| 7581.395 | 13.39521
| 7591.597 | 13.26916
| 7601.068 | 13.15105
| 7611.267 | 13.02275
| 7621.463 | 12.89333
| 7631.658 | 12.76285
| 7641.122 | 12.64077
| 7651.313 | 12.50833
| 7661.502 | 12.37494
| 7670.962 | 12.25027
| 7681.148 | 12.11517
| 7691.332 | 11.97925
| 7701.514 | 11.84255
| 7710.967 | 11.71495
| 7721.145 | 11.57688
| 7731.322 | 11.43817
| 7741.497 | 11.29887
| 7750.943 | 11.16904
| 7761.114 | 11.02874
| 7771.283 | 10.88801
| 7781.451 | 10.74689
| 7790.89 | 10.61555
| 7801.054 | 10.47383
| 7811.216 | 10.3319
| 7821.377 | 10.18979
| 7830.809 | 10.05774
| 7840.966 | 9.915478
| 7851.121 | 9.773225
| 7861.273 | 9.63104
| 7870.699 | 9.499128
| 7880.848 | 9.357255
| 7890.996 | 9.215637
| 7901.141 | 9.07434
| 7910.56 | 8.943482
| 7920.702 | 8.802996
| 7930.842 | 8.66303
| 7940.98 | 8.523656
| 7951.116 | 8.384945
| 7960.526 | 8.256799
| 7970.659 | 8.119573
| 7980.789 | 7.983225
| 7990.918 | 7.847833
| 8001.045 | 7.713474
| 8010.446 | 7.589704
| 8020.569 | 7.457558
| 8030.691 | 7.326678
| 8040.81 | 7.197146
| 8050.927 | 7.069044
| 8060.32 | 6.951448
| 8070.433 | 6.826347
| 8080.545 | 6.702927
| 8090.655 | 6.581277
| 8100.763 | 6.461487
| 8110.868 | 6.343647
| 8120.251 | 6.236051
| 8130.353 | 6.122232
| 8140.453 | 6.010637
| 8150.551 | 5.901361
| 8160.647 | 5.794501
| 8170.742 | 5.690155
| 8180.834 | 5.588423
| 8190.204 | 5.496387
| 8200.292 | 5.399983
| 8210.379 | 5.306492
| 8220.464 | 5.21602
| 8230.546 | 5.128672
| 8240.627 | 5.044558
| 8250.706 | 4.963785
| 8260.063 | 4.89187
| 8270.138 | 4.817854
| 8280.211 | 4.747508
| 8290.282 | 4.680945
| 8300.351 | 4.618282
| 8310.418 | 4.559635
| 8320.483 | 4.505125
| 8330.546 | 4.45487
| 8339.889 | 4.412122
| 8349.948 | 4.37042
| 8360.005 | 4.333335
| 8370.061 | 4.300992
| 8380.114 | 4.273518
| 8390.165 | 4.251044
| 8400.214 | 4.233699
| 8410.262 | 4.221615
| 8420.307 | 4.214925
| 8430.35 | 4.213765
| 8440.391 | 4.21827
| 8450.431 | 4.22858
| 8459.751 | 4.243471
| 8469.786 | 4.265369
| 8479.82 | 4.293484
| 8489.851 | 4.327959
| 8499.88 | 4.368941