## AOI Data
FELHV2 Angle of Incidence
|  | Wavelength (nm) | % Transmission | % Transmission | % Transmission | % Transmission | % Transmission
|  |  | 0° | 5° | 10° | 12.5° | 0° + 12.5° Half-Cone Angle
|  | 850 | 1.59624e-05 | 1.46497e-05 | 6.00585e-06 | 3.01357e-06 | 1e-05
|  | 851 | 1.4812e-05 | 1.17893e-05 | 4.17944e-06 | 2.29045e-06 | 1e-05
|  | 852 | 1.19416e-05 | 8.4834e-06 | 3.00867e-06 | 1.82666e-06 | 0
|  | 853 | 8.59351e-06 | 5.83664e-06 | 2.26555e-06 | 1.52832e-06 | 0
Product Raw Data |  | 854 | 5.90568e-06 | 4.04904e-06 | 1.78994e-06 | 1.34033e-06 | 0
Linear Variable Longpass Filter, 1000 - 1700 nm |  | 855 | 4.09036e-06 | 2.90987e-06 | 1.48364e-06 | 1.23125e-06 | 0
|  | 856 | 2.93454e-06 | 2.18874e-06 | 1.289e-06 | 1.1845e-06 | 0
|  | 857 | 2.20355e-06 | 1.72756e-06 | 1.17288e-06 | 1.19385e-06 | 0
Item # | FELHV1 | 858 | 1.73637e-06 | 1.43041e-06 | 1.11739e-06 | 1.26164e-06 | 0
DISCLAIMER: The data presented here are typical. Slight variations in performance data will occur from lot to lot. Please contact Technical Support with any questions regarding the use or reliability of this data. |  | 859 | 1.43533e-06 | 1.24117e-06 | 1.1149e-06 | 1.39891e-06 | 0
|  | 860 | 1.24337e-06 | 1.12764e-06 | 1.16605e-06 | 1.62581e-06 | 0
|  | 861 | 1.12755e-06 | 1.07213e-06 | 1.27901e-06 | 1.96663e-06 | 0
|  | 862 | 1.07008e-06 | 1.06719e-06 | 1.47176e-06 | 2.42837e-06 | 0
|  | 863 | 1.06312e-06 | 1.11314e-06 | 1.76989e-06 | 2.92645e-06 | 0
|  | 864 | 1.1067e-06 | 1.21809e-06 | 2.19286e-06 | 3.21141e-06 | 0
This data may be used in publications. However, please cite Thorlabs as the source. |  | 865 | 1.20863e-06 | 1.39914e-06 | 2.69802e-06 | 3.03704e-06 | 0
|  | 866 | 1.38575e-06 | 1.68253e-06 | 3.07908e-06 | 2.50031e-06 | 0
|  | 867 | 1.66439e-06 | 2.09357e-06 | 3.03277e-06 | 1.9135e-06 | 0
Additional Information: |  | 868 | 2.07178e-06 | 2.60791e-06 | 2.55364e-06 | 1.45137e-06 | 0
The plot shows the FELHV2 longpass filter transmission's dependence on the AOI of the input beam. Measurements were taken using a collimated beam at four different AOIs and a diverging beam at 0° AOI with a half cone angle of 12.5° (orange line). All beams had a 1 mm 1/e2 diameter at the surface of the filter. |  | 869 | 2.59059e-06 | 3.03969e-06 | 1.95879e-06 | 1.13076e-06 | 0
|  | 870 | 3.04616e-06 | 3.0531e-06 | 1.47204e-06 | 9.17862e-07 | 0
|  | 871 | 3.09452e-06 | 2.58722e-06 | 1.13143e-06 | 7.79227e-07 | 0
|  | 872 | 2.64213e-06 | 1.97542e-06 | 9.05257e-07 | 6.91783e-07 | 0
|  | 873 | 2.02019e-06 | 1.47184e-06 | 7.57744e-07 | 6.41434e-07 | 0
|  | 874 | 1.50175e-06 | 1.12118e-06 | 6.63632e-07 | 6.20426e-07 | 0
|  | 875 | 1.13983e-06 | 8.89591e-07 | 6.07298e-07 | 6.25574e-07 | 0
|  | 876 | 9.00913e-07 | 7.38935e-07 | 5.79877e-07 | 6.5752e-07 | 0
|  | 877 | 7.45559e-07 | 6.42527e-07 | 5.77193e-07 | 7.20929e-07 | 0
|  | 878 | 6.46001e-07 | 5.83944e-07 | 5.98746e-07 | 8.25779e-07 | 0
|  | 879 | 5.85121e-07 | 5.538e-07 | 6.47601e-07 | 9.90181e-07 | 0
|  | 880 | 5.53092e-07 | 5.47466e-07 | 7.31238e-07 | 1.24556e-06 | 0
|  | 881 | 5.44841e-07 | 5.63718e-07 | 8.63182e-07 | 1.64337e-06 | 0
|  | 882 | 5.59117e-07 | 6.04918e-07 | 1.06811e-06 | 2.26293e-06 | 0
|  | 883 | 5.97879e-07 | 6.77247e-07 | 1.38782e-06 | 3.18085e-06 | 0
|  | 884 | 6.669e-07 | 7.92546e-07 | 1.88976e-06 | 4.32164e-06 | 0
|  | 885 | 7.77384e-07 | 9.71789e-07 | 2.66115e-06 | 5.21987e-06 | 0
|  | 886 | 9.49252e-07 | 1.25126e-06 | 3.72093e-06 | 5.27965e-06 | 0
|  | 887 | 1.21708e-06 | 1.69151e-06 | 4.75864e-06 | 4.57799e-06 | 0
|  | 888 | 1.63905e-06 | 2.38007e-06 | 5.09869e-06 | 3.70483e-06 | 0
|  | 889 | 2.30189e-06 | 3.37783e-06 | 4.55506e-06 | 3.00484e-06 | 0
|  | 890 | 3.27804e-06 | 4.48536e-06 | 3.69075e-06 | 2.52637e-06 | 0
|  | 891 | 4.41137e-06 | 5.0217e-06 | 2.95249e-06 | 2.22576e-06 | 0
|  | 892 | 5.04564e-06 | 4.58844e-06 | 2.43635e-06 | 2.05761e-06 | 0
|  | 893 | 4.68682e-06 | 3.71676e-06 | 2.10515e-06 | 1.99277e-06 | 0
|  | 894 | 3.81505e-06 | 2.94133e-06 | 1.90976e-06 | 2.01771e-06 | 0
|  | 895 | 3.01171e-06 | 2.39423e-06 | 1.81639e-06 | 2.13227e-06 | 0
|  | 896 | 2.43891e-06 | 2.04059e-06 | 1.80712e-06 | 2.34955e-06 | 0
|  | 897 | 2.06683e-06 | 1.82714e-06 | 1.877e-06 | 2.69895e-06 | 0
|  | 898 | 1.84035e-06 | 1.71629e-06 | 2.03271e-06 | 3.23402e-06 | 0
|  | 899 | 1.7196e-06 | 1.68711e-06 | 2.29401e-06 | 4.04821e-06 | 0
|  | 900 | 1.6819e-06 | 1.7317e-06 | 2.69865e-06 | 5.30616e-06 | 0
|  | 901 | 1.71747e-06 | 1.85248e-06 | 3.31113e-06 | 7.30086e-06 | 0
|  | 902 | 1.8284e-06 | 2.06427e-06 | 4.24758e-06 | 1.0592e-05 | 0
|  | 903 | 2.02756e-06 | 2.39628e-06 | 5.7135e-06 | 1.62591e-05 | 1e-05
|  | 904 | 2.34197e-06 | 2.90036e-06 | 8.08843e-06 | 2.64031e-05 | 1e-05
|  | 905 | 2.81989e-06 | 3.66664e-06 | 1.20992e-05 | 4.4775e-05 | 1e-05
|  | 906 | 3.54519e-06 | 4.85441e-06 | 1.9169e-05 | 7.59292e-05 | 2e-05
|  | 907 | 4.66561e-06 | 6.7545e-06 | 3.2001e-05 | 0.000118588 | 4e-05
|  | 908 | 6.44961e-06 | 9.91799e-06 | 5.47597e-05 | 0.000156682 | 6e-05
|  | 909 | 9.4037e-06 | 1.54219e-05 | 8.9245e-05 | 0.000172779 | 8e-05
|  | 910 | 1.45155e-05 | 2.53654e-05 | 0.000124302 | 0.000173626 | 0.0001
|  | 911 | 2.37206e-05 | 4.33823e-05 | 0.000140971 | 0.000175007 | 0.00011
|  | 912 | 4.04776e-05 | 7.28067e-05 | 0.00014027 | 0.00018512 | 0.00013
|  | 913 | 6.85552e-05 | 0.000106762 | 0.000136786 | 0.000206577 | 0.00014
|  | 914 | 0.00010313 | 0.000124863 | 0.000139266 | 0.000237971 | 0.00015
|  | 915 | 0.000123993 | 0.000123477 | 0.000150988 | 0.000270755 | 0.00016
|  | 916 | 0.000123975 | 0.000117211 | 0.000173627 | 0.000289789 | 0.00018
|  | 917 | 0.000117294 | 0.000115437 | 0.000207304 | 0.000289004 | 0.00019
|  | 918 | 0.000114454 | 0.00012126 | 0.000247091 | 0.000280224 | 0.00021
|  | 919 | 0.000118946 | 0.000136373 | 0.000280716 | 0.00027335 | 0.00022
|  | 920 | 0.000132423 | 0.000162847 | 0.00029747 | 0.000265089 | 0.00024
|  | 921 | 0.000156794 | 0.00020212 | 0.000297161 | 0.000252899 | 0.00026
|  | 922 | 0.000194075 | 0.000251064 | 0.000283378 | 0.000242535 | 0.00027
|  | 923 | 0.000242528 | 0.000295277 | 0.000262354 | 0.000240837 | 0.00027
|  | 924 | 0.000289736 | 0.000313805 | 0.00024362 | 0.000252491 | 0.00027
|  | 925 | 0.000313602 | 0.000301306 | 0.000234064 | 0.000282226 | 0.00026
|  | 926 | 0.000304631 | 0.000273589 | 0.000237123 | 0.000337611 | 0.00027
|  | 927 | 0.000277373 | 0.00024779 | 0.000255726 | 0.000430907 | 0.00028
|  | 928 | 0.000250377 | 0.000232077 | 0.000294953 | 0.00057559 | 0.00032
|  | 929 | 0.000232938 | 0.000229036 | 0.000364208 | 0.000761977 | 0.00039
|  | 930 | 0.000227958 | 0.00024033 | 0.000478309 | 0.000916839 | 0.00047
|  | 931 | 0.000236952 | 0.000269364 | 0.000649819 | 0.000944357 | 0.00057
|  | 932 | 0.000262906 | 0.000323225 | 0.000850199 | 0.000827519 | 0.00065
|  | 933 | 0.000312202 | 0.000414613 | 0.000963274 | 0.000655347 | 0.0007
|  | 934 | 0.000396594 | 0.000561062 | 0.000894005 | 0.000511366 | 0.00072
|  | 935 | 0.000533515 | 0.000765585 | 0.000716416 | 0.000413448 | 0.0007
|  | 936 | 0.000732046 | 0.000951053 | 0.000549267 | 0.000352141 | 0.00066
|  | 937 | 0.000933885 | 0.000958452 | 0.000431673 | 0.000316379 | 0.00059
|  | 938 | 0.000978518 | 0.000790366 | 0.000356925 | 0.000298721 | 0.0005
|  | 939 | 0.000826698 | 0.000600289 | 0.000311961 | 0.000294893 | 0.00041
|  | 940 | 0.000630254 | 0.000460801 | 0.000287431 | 0.000302749 | 0.00035
|  | 941 | 0.000480756 | 0.0003712 | 0.000277796 | 0.000321451 | 0.00032
|  | 942 | 0.000383582 | 0.00031643 | 0.000280201 | 0.000351252 | 0.00031
|  | 943 | 0.000323791 | 0.000284967 | 0.000293474 | 0.000393128 | 0.00031
|  | 944 | 0.000288926 | 0.000269888 | 0.000317582 | 0.000448882 | 0.00032
|  | 945 | 0.000271348 | 0.000267454 | 0.000353325 | 0.000521506 | 0.00035
|  | 946 | 0.000266866 | 0.000275959 | 0.000402196 | 0.000615936 | 0.00039
|  | 947 | 0.000273479 | 0.000295027 | 0.000466435 | 0.000740309 | 0.00045
|  | 948 | 0.00029061 | 0.000325222 | 0.000549371 | 0.000907738 | 0.00053
|  | 949 | 0.000318671 | 0.00036782 | 0.000656243 | 0.00114 | 0.00063
|  | 950 | 0.000358808 | 0.000424704 | 0.000795676 | 0.00146 | 0.00077
|  | 951 | 0.000412774 | 0.000498437 | 0.00098183 | 0.00187 | 0.00096
|  | 952 | 0.00048295 | 0.000592709 | 0.00124 | 0.0023 | 0.0012
|  | 953 | 0.000572703 | 0.000713403 | 0.00158 | 0.00255 | 0.00146
|  | 954 | 0.000687318 | 0.000870508 | 0.00203 | 0.00245 | 0.0017
|  | 955 | 0.000835748 | 0.00108 | 0.00247 | 0.00205 | 0.00188
|  | 956 | 0.00103 | 0.00137 | 0.00265 | 0.00155 | 0.00197
|  | 957 | 0.0013 | 0.00176 | 0.00239 | 0.00113 | 0.00196
|  | 958 | 0.00167 | 0.00224 | 0.00186 | 0.000830305 | 0.00188
|  | 959 | 0.00214 | 0.00265 | 0.00135 | 0.00063575 | 0.00171
|  | 960 | 0.00259 | 0.00265 | 0.000972514 | 0.000509585 | 0.00146
|  | 961 | 0.0027 | 0.00219 | 0.000725038 | 0.000427878 | 0.00118
|  | 962 | 0.00232 | 0.00161 | 0.000565224 | 0.000375628 | 0.0009
|  | 963 | 0.00172 | 0.00115 | 0.000461845 | 0.000344046 | 0.00069
|  | 964 | 0.00123 | 0.000835444 | 0.000395019 | 0.00032818 | 0.00054
|  | 965 | 0.000888142 | 0.000634786 | 0.000352874 | 0.000325603 | 0.00045
|  | 966 | 0.000668594 | 0.000505704 | 0.000328539 | 0.000335771 | 0.00039
|  | 967 | 0.000527563 | 0.000422152 | 0.000318278 | 0.000359858 | 0.00036
|  | 968 | 0.000436339 | 0.000368453 | 0.000320487 | 0.000400994 | 0.00035
|  | 969 | 0.000377488 | 0.000335446 | 0.000335258 | 0.000464967 | 0.00036
|  | 970 | 0.000340779 | 0.000317934 | 0.000364361 | 0.000561478 | 0.00038
|  | 971 | 0.00032036 | 0.000313265 | 0.000411621 | 0.000705859 | 0.00043
|  | 972 | 0.000313134 | 0.000320611 | 0.000483769 | 0.000919774 | 0.0005
|  | 973 | 0.000317927 | 0.000340727 | 0.000591898 | 0.00122 | 0.00061
|  | 974 | 0.000335155 | 0.000376086 | 0.00075338 | 0.00161 | 0.00077
|  | 975 | 0.000366887 | 0.000431416 | 0.000992508 | 0.00199 | 0.00097
|  | 976 | 0.000417276 | 0.000514746 | 0.00133 | 0.00223 | 0.00121
|  | 977 | 0.000493483 | 0.000639104 | 0.00176 | 0.00222 | 0.00144
|  | 978 | 0.00060722 | 0.000824595 | 0.00215 | 0.00198 | 0.00162
|  | 979 | 0.000776839 | 0.0011 | 0.00231 | 0.00163 | 0.00175
|  | 980 | 0.00103 | 0.00148 | 0.00216 | 0.0013 | 0.00179
|  | 981 | 0.00139 | 0.00194 | 0.00182 | 0.00105 | 0.00177
|  | 982 | 0.00184 | 0.0023 | 0.00146 | 0.000869571 | 0.00166
|  | 983 | 0.00225 | 0.00234 | 0.00116 | 0.000743999 | 0.00149
|  | 984 | 0.00237 | 0.00205 | 0.000948726 | 0.000658344 | 0.00128
|  | 985 | 0.00214 | 0.00165 | 0.000797451 | 0.000602524 | 0.00106
|  | 986 | 0.00175 | 0.00131 | 0.000692553 | 0.000570385 | 0.00089
|  | 987 | 0.00138 | 0.00105 | 0.000621496 | 0.000558877 | 0.00076
|  | 988 | 0.00111 | 0.000869798 | 0.000576163 | 0.0005676 | 0.00068
|  | 989 | 0.000907102 | 0.000741571 | 0.000551866 | 0.000598867 | 0.00063
|  | 990 | 0.000767516 | 0.000652977 | 0.00054659 | 0.000658372 | 0.0006
|  | 991 | 0.000670665 | 0.000593559 | 0.000560693 | 0.000756506 | 0.0006
|  | 992 | 0.000604986 | 0.000556847 | 0.00059711 | 0.000909772 | 0.00063
|  | 993 | 0.000563182 | 0.000539333 | 0.000662136 | 0.00114 | 0.0007
|  | 994 | 0.000541111 | 0.000539861 | 0.000766903 | 0.00145 | 0.0008
|  | 995 | 0.000537075 | 0.000559486 | 0.000929185 | 0.00176 | 0.00095
|  | 996 | 0.000551554 | 0.00060181 | 0.00117 | 0.00196 | 0.00112
|  | 997 | 0.000587421 | 0.000673911 | 0.00151 | 0.002 | 0.0013
|  | 998 | 0.000650693 | 0.000788004 | 0.00188 | 0.00184 | 0.00146
|  | 999 | 0.00075199 | 0.000963549 | 0.0021 | 0.0015 | 0.00156
|  | 1000 | 0.000908635 | 0.00123 | 0.00205 | 0.00115 | 0.0016
|  | 1001 | 0.00115 | 0.00159 | 0.00172 | 0.000871232 | 0.00158
|  | 1002 | 0.00148 | 0.002 | 0.00132 | 0.000685377 | 0.00149
|  | 1003 | 0.0019 | 0.00221 | 0.00098625 | 0.000566021 | 0.00134
|  | 1004 | 0.0022 | 0.00202 | 0.000755457 | 0.000492416 | 0.00113
|  | 1005 | 0.00211 | 0.00158 | 0.000605496 | 0.00045127 | 0.00092
|  | 1006 | 0.0017 | 0.00117 | 0.000510709 | 0.000435489 | 0.00073
|  | 1007 | 0.00126 | 0.000869529 | 0.00045349 | 0.000442681 | 0.0006
|  | 1008 | 0.000935201 | 0.000675804 | 0.00042358 | 0.000474652 | 0.00052
|  | 1009 | 0.000718311 | 0.000552113 | 0.000415974 | 0.000538035 | 0.00049
|  | 1010 | 0.00057924 | 0.000474764 | 0.000429674 | 0.000646043 | 0.00048
|  | 1011 | 0.000491603 | 0.000429297 | 0.000467489 | 0.000819976 | 0.00051
|  | 1012 | 0.000438809 | 0.000407769 | 0.000536944 | 0.00108 | 0.00058
|  | 1013 | 0.000411474 | 0.000406714 | 0.000652398 | 0.00142 | 0.0007
|  | 1014 | 0.000405097 | 0.000426218 | 0.000837632 | 0.00175 | 0.00086
|  | 1015 | 0.000418849 | 0.000470008 | 0.00112 | 0.00203 | 0.00106
|  | 1016 | 0.000455394 | 0.000546612 | 0.00151 | 0.00221 | 0.00128
|  | 1017 | 0.000521731 | 0.000671827 | 0.00192 | 0.00217 | 0.00149
|  | 1018 | 0.00063128 | 0.00087213 | 0.00218 | 0.00193 | 0.00166
|  | 1019 | 0.00080722 | 0.00118 | 0.00218 | 0.00168 | 0.00176
|  | 1020 | 0.00108 | 0.00162 | 0.00195 | 0.00153 | 0.0018
|  | 1021 | 0.00149 | 0.00208 | 0.00166 | 0.0015 | 0.0018
|  | 1022 | 0.00198 | 0.00228 | 0.00145 | 0.00154 | 0.00174
|  | 1023 | 0.00228 | 0.00209 | 0.00137 | 0.00159 | 0.00165
|  | 1024 | 0.00218 | 0.00175 | 0.0014 | 0.00169 | 0.00157
|  | 1025 | 0.00184 | 0.00148 | 0.00152 | 0.00186 | 0.00154
|  | 1026 | 0.00154 | 0.00132 | 0.00165 | 0.00169 | 0.00153
|  | 1027 | 0.00134 | 0.00127 | 0.0017 | 0.00107 | 0.00145
|  | 1028 | 0.00127 | 0.00135 | 0.00154 | 0.000580276 | 0.00131
|  | 1029 | 0.00131 | 0.00154 | 0.00106 | 0.000319855 | 0.00114
|  | 1030 | 0.00147 | 0.00175 | 0.000586191 | 0.000189478 | 0.00094
|  | 1031 | 0.0017 | 0.00166 | 0.00031955 | 0.000120869 | 0.00072
|  | 1032 | 0.00175 | 0.00115 | 0.000185251 | 8.22851e-05 | 0.00049
|  | 1033 | 0.0013 | 0.000636118 | 0.000115471 | 5.92285e-05 | 0.0003
|  | 1034 | 0.000742734 | 0.000343711 | 7.68568e-05 | 4.4735e-05 | 0.00017
|  | 1035 | 0.000398843 | 0.000196207 | 5.413e-05 | 3.52492e-05 | 0.0001
|  | 1036 | 0.000224167 | 0.000120087 | 4.0026e-05 | 2.88495e-05 | 7e-05
|  | 1037 | 0.000134978 | 7.84043e-05 | 3.08845e-05 | 2.4446e-05 | 5e-05
|  | 1038 | 8.68217e-05 | 5.4152e-05 | 2.47521e-05 | 2.13957e-05 | 3e-05
|  | 1039 | 5.91767e-05 | 3.92669e-05 | 2.05319e-05 | 1.93089e-05 | 3e-05
|  | 1040 | 4.24077e-05 | 2.97118e-05 | 1.75815e-05 | 1.79479e-05 | 2e-05
|  | 1041 | 3.17506e-05 | 2.33486e-05 | 1.55096e-05 | 1.71677e-05 | 2e-05
|  | 1042 | 2.47093e-05 | 1.89854e-05 | 1.40764e-05 | 1.68964e-05 | 2e-05
|  | 1043 | 1.99112e-05 | 1.59294e-05 | 1.3132e-05 | 1.7111e-05 | 1e-05
|  | 1044 | 1.65645e-05 | 1.37621e-05 | 1.25861e-05 | 1.78348e-05 | 1e-05
|  | 1045 | 1.41947e-05 | 1.22237e-05 | 1.23906e-05 | 1.91394e-05 | 1e-05
|  | 1046 | 1.25086e-05 | 1.11497e-05 | 1.25306e-05 | 2.11512e-05 | 1e-05
|  | 1047 | 1.13212e-05 | 1.04363e-05 | 1.30221e-05 | 2.40578e-05 | 1e-05
|  | 1048 | 1.05153e-05 | 1.00201e-05 | 1.3913e-05 | 2.81007e-05 | 1e-05
|  | 1049 | 1.00177e-05 | 9.86698e-06 | 1.5289e-05 | 3.35126e-05 | 2e-05
|  | 1050 | 9.78695e-06 | 9.96658e-06 | 1.72813e-05 | 4.03126e-05 | 2e-05
|  | 1051 | 9.80587e-06 | 1.03303e-05 | 2.00709e-05 | 4.78677e-05 | 2e-05
|  | 1052 | 1.00788e-05 | 1.09927e-05 | 2.38723e-05 | 5.44466e-05 | 2e-05
|  | 1053 | 1.06324e-05 | 1.20166e-05 | 2.88492e-05 | 5.77384e-05 | 3e-05
|  | 1054 | 1.15185e-05 | 1.34998e-05 | 3.48843e-05 | 5.67675e-05 | 3e-05
|  | 1055 | 1.28216e-05 | 1.5584e-05 | 4.11887e-05 | 5.2797e-05 | 3e-05
|  | 1056 | 1.46667e-05 | 1.84579e-05 | 4.61477e-05 | 4.77427e-05 | 4e-05
|  | 1057 | 1.72267e-05 | 2.23329e-05 | 4.8157e-05 | 4.27615e-05 | 4e-05
|  | 1058 | 2.07129e-05 | 2.7339e-05 | 4.69237e-05 | 3.83814e-05 | 4e-05
|  | 1059 | 2.53112e-05 | 3.32582e-05 | 4.34428e-05 | 3.49111e-05 | 4e-05
|  | 1060 | 3.09845e-05 | 3.91174e-05 | 3.90304e-05 | 3.25091e-05 | 4e-05
|  | 1061 | 3.7067e-05 | 4.3122e-05 | 3.47538e-05 | 3.11867e-05 | 4e-05
|  | 1062 | 4.20144e-05 | 4.37729e-05 | 3.12502e-05 | 3.08717e-05 | 4e-05
|  | 1063 | 4.39686e-05 | 4.12113e-05 | 2.87568e-05 | 3.1407e-05 | 3e-05
|  | 1064 | 4.23717e-05 | 3.69976e-05 | 2.7285e-05 | 3.24668e-05 | 3e-05
|  | 1065 | 3.84815e-05 | 3.2692e-05 | 2.67644e-05 | 3.33993e-05 | 3e-05
|  | 1066 | 3.40443e-05 | 2.91304e-05 | 2.70955e-05 | 3.32202e-05 | 3e-05
|  | 1067 | 3.01647e-05 | 2.65663e-05 | 2.8109e-05 | 3.11676e-05 | 3e-05
|  | 1068 | 2.72488e-05 | 2.49908e-05 | 2.94384e-05 | 2.74976e-05 | 3e-05
|  | 1069 | 2.53406e-05 | 2.4327e-05 | 3.0372e-05 | 2.31818e-05 | 3e-05
|  | 1070 | 2.43703e-05 | 2.45001e-05 | 2.99701e-05 | 1.88579e-05 | 3e-05
|  | 1071 | 2.42597e-05 | 2.54254e-05 | 2.76843e-05 | 1.47627e-05 | 2e-05
|  | 1072 | 2.49351e-05 | 2.69175e-05 | 2.38145e-05 | 1.11953e-05 | 2e-05
|  | 1073 | 2.6268e-05 | 2.85058e-05 | 1.91723e-05 | 8.3987e-06 | 2e-05
|  | 1074 | 2.79221e-05 | 2.92518e-05 | 1.46511e-05 | 6.36276e-06 | 2e-05
|  | 1075 | 2.91328e-05 | 2.7995e-05 | 1.08961e-05 | 4.92761e-06 | 2e-05
|  | 1076 | 2.87131e-05 | 2.4358e-05 | 8.09101e-06 | 3.92086e-06 | 1e-05
|  | 1077 | 2.58424e-05 | 1.93805e-05 | 6.10286e-06 | 3.2091e-06 | 1e-05
|  | 1078 | 2.11165e-05 | 1.45602e-05 | 4.71597e-06 | 2.70027e-06 | 1e-05
|  | 1079 | 1.6088e-05 | 1.07091e-05 | 3.74513e-06 | 2.33335e-06 | 1e-05
|  | 1080 | 1.18701e-05 | 7.91299e-06 | 3.05775e-06 | 2.0682e-06 | 0
|  | 1081 | 8.7405e-06 | 5.9584e-06 | 2.565e-06 | 1.87841e-06 | 0
|  | 1082 | 6.53484e-06 | 4.60022e-06 | 2.20808e-06 | 1.7466e-06 | 0
|  | 1083 | 5.00196e-06 | 3.64912e-06 | 1.94855e-06 | 1.66152e-06 | 0
|  | 1084 | 3.93184e-06 | 2.9743e-06 | 1.76102e-06 | 1.61615e-06 | 0
|  | 1085 | 3.1757e-06 | 2.48904e-06 | 1.62866e-06 | 1.60651e-06 | 0
|  | 1086 | 2.63403e-06 | 2.13637e-06 | 1.54044e-06 | 1.63081e-06 | 0
|  | 1087 | 2.24136e-06 | 1.87877e-06 | 1.48935e-06 | 1.68867e-06 | 0
|  | 1088 | 1.9546e-06 | 1.69133e-06 | 1.4713e-06 | 1.78008e-06 | 0
|  | 1089 | 1.74522e-06 | 1.55746e-06 | 1.48437e-06 | 1.90354e-06 | 0
|  | 1090 | 1.59421e-06 | 1.46619e-06 | 1.52827e-06 | 2.05276e-06 | 0
|  | 1091 | 1.4889e-06 | 1.41045e-06 | 1.60361e-06 | 2.21194e-06 | 0
|  | 1092 | 1.42105e-06 | 1.38601e-06 | 1.71074e-06 | 2.35179e-06 | 0
|  | 1093 | 1.38552e-06 | 1.3908e-06 | 1.84757e-06 | 2.43272e-06 | 0
|  | 1094 | 1.37954e-06 | 1.42444e-06 | 2.00575e-06 | 2.42072e-06 | 0
|  | 1095 | 1.40217e-06 | 1.48773e-06 | 2.16556e-06 | 2.30684e-06 | 0
|  | 1096 | 1.45386e-06 | 1.58197e-06 | 2.29295e-06 | 2.10953e-06 | 0
|  | 1097 | 1.53589e-06 | 1.7075e-06 | 2.34564e-06 | 1.86008e-06 | 0
|  | 1098 | 1.64928e-06 | 1.86079e-06 | 2.29173e-06 | 1.59137e-06 | 0
|  | 1099 | 1.79261e-06 | 2.02958e-06 | 2.1287e-06 | 1.33297e-06 | 0
|  | 1100 | 1.95796e-06 | 2.1867e-06 | 1.88583e-06 | 1.10541e-06 | 0
|  | 1101 | 2.12454e-06 | 2.28808e-06 | 1.60926e-06 | 9.17255e-07 | 0
|  | 1102 | 2.255e-06 | 2.28631e-06 | 1.34094e-06 | 7.67397e-07 | 0
|  | 1103 | 2.29991e-06 | 2.15834e-06 | 1.10634e-06 | 6.50421e-07 | 0
|  | 1104 | 2.22203e-06 | 1.92673e-06 | 9.13981e-07 | 5.59897e-07 | 0
|  | 1105 | 2.02536e-06 | 1.646e-06 | 7.61798e-07 | 4.90029e-07 | 0
|  | 1106 | 1.75631e-06 | 1.3689e-06 | 6.43474e-07 | 4.36138e-07 | 0
|  | 1107 | 1.47259e-06 | 1.12619e-06 | 5.52079e-07 | 3.94643e-07 | 0
|  | 1108 | 1.21448e-06 | 9.27571e-07 | 4.81568e-07 | 3.62868e-07 | 0
|  | 1109 | 9.98759e-07 | 7.70756e-07 | 4.27142e-07 | 3.38839e-07 | 0
|  | 1110 | 8.26603e-07 | 6.48988e-07 | 3.85156e-07 | 3.21104e-07 | 0
|  | 1111 | 6.92281e-07 | 5.54985e-07 | 3.52897e-07 | 3.08597e-07 | 0
|  | 1112 | 5.88426e-07 | 4.82457e-07 | 3.28365e-07 | 3.0053e-07 | 0
|  | 1113 | 5.0829e-07 | 4.26429e-07 | 3.10094e-07 | 2.96313e-07 | 0
|  | 1114 | 4.46398e-07 | 3.83135e-07 | 2.97005e-07 | 2.95483e-07 | 0
|  | 1115 | 3.98551e-07 | 3.49771e-07 | 2.88309e-07 | 2.97644e-07 | 0
|  | 1116 | 3.61607e-07 | 3.24271e-07 | 2.83419e-07 | 3.02404e-07 | 0
|  | 1117 | 3.33244e-07 | 3.05119e-07 | 2.81887e-07 | 3.0931e-07 | 0
|  | 1118 | 3.11755e-07 | 2.91203e-07 | 2.83349e-07 | 3.17784e-07 | 0
|  | 1119 | 2.95888e-07 | 2.81708e-07 | 2.87461e-07 | 3.27067e-07 | 0
|  | 1120 | 2.84723e-07 | 2.76034e-07 | 2.93847e-07 | 3.36188e-07 | 0
|  | 1121 | 2.77563e-07 | 2.73703e-07 | 3.01988e-07 | 3.43956e-07 | 0
|  | 1122 | 2.73926e-07 | 2.74385e-07 | 3.11273e-07 | 3.49191e-07 | 0
|  | 1123 | 2.7343e-07 | 2.77767e-07 | 3.20841e-07 | 3.50791e-07 | 0
|  | 1124 | 2.75754e-07 | 2.83523e-07 | 3.29607e-07 | 3.47993e-07 | 0
|  | 1125 | 2.80589e-07 | 2.91251e-07 | 3.36327e-07 | 3.40557e-07 | 0
|  | 1126 | 2.87574e-07 | 3.00402e-07 | 3.39762e-07 | 3.28833e-07 | 0
|  | 1127 | 2.96232e-07 | 3.10218e-07 | 3.3892e-07 | 3.13679e-07 | 0
|  | 1128 | 3.05902e-07 | 3.19695e-07 | 3.33303e-07 | 2.96274e-07 | 0
|  | 1129 | 3.15685e-07 | 3.2761e-07 | 3.23054e-07 | 2.77879e-07 | 0
|  | 1130 | 3.24439e-07 | 3.32648e-07 | 3.08938e-07 | 2.5963e-07 | 0
|  | 1131 | 3.30863e-07 | 3.33633e-07 | 2.92146e-07 | 2.42417e-07 | 0
|  | 1132 | 3.33683e-07 | 3.2982e-07 | 2.74014e-07 | 2.26848e-07 | 0
|  | 1133 | 3.31935e-07 | 3.21119e-07 | 2.55775e-07 | 2.13277e-07 | 0
|  | 1134 | 3.25236e-07 | 3.08139e-07 | 2.38398e-07 | 2.01875e-07 | 0
|  | 1135 | 3.13911e-07 | 2.92026e-07 | 2.22549e-07 | 1.92689e-07 | 0
|  | 1136 | 2.9892e-07 | 2.74159e-07 | 2.08619e-07 | 1.85708e-07 | 0
|  | 1137 | 2.81586e-07 | 2.5586e-07 | 1.96791e-07 | 1.80907e-07 | 0
|  | 1138 | 2.6329e-07 | 2.38194e-07 | 1.87118e-07 | 1.78277e-07 | 0
|  | 1139 | 2.45222e-07 | 2.21907e-07 | 1.79581e-07 | 1.77853e-07 | 0
|  | 1140 | 2.28261e-07 | 2.07447e-07 | 1.74141e-07 | 1.79736e-07 | 0
|  | 1141 | 2.12978e-07 | 1.95036e-07 | 1.70764e-07 | 1.84103e-07 | 0
|  | 1142 | 1.99668e-07 | 1.84736e-07 | 1.69456e-07 | 1.91257e-07 | 0
|  | 1143 | 1.88451e-07 | 1.7653e-07 | 1.70278e-07 | 2.01641e-07 | 0
|  | 1144 | 1.79339e-07 | 1.70371e-07 | 1.73363e-07 | 2.15885e-07 | 0
|  | 1145 | 1.72288e-07 | 1.66209e-07 | 1.7894e-07 | 2.34868e-07 | 0
|  | 1146 | 1.67245e-07 | 1.64026e-07 | 1.87361e-07 | 2.59791e-07 | 0
|  | 1147 | 1.64175e-07 | 1.63848e-07 | 1.99134e-07 | 2.92259e-07 | 0
|  | 1148 | 1.6308e-07 | 1.65766e-07 | 2.14977e-07 | 3.34339e-07 | 0
|  | 1149 | 1.64018e-07 | 1.69948e-07 | 2.35882e-07 | 3.88488e-07 | 0
|  | 1150 | 1.67118e-07 | 1.76668e-07 | 2.63204e-07 | 4.57133e-07 | 0
|  | 1151 | 1.72601e-07 | 1.86332e-07 | 2.98746e-07 | 5.41404e-07 | 0
|  | 1152 | 1.80804e-07 | 1.9952e-07 | 3.44815e-07 | 6.38492e-07 | 0
|  | 1153 | 1.92217e-07 | 2.17041e-07 | 4.04104e-07 | 7.37973e-07 | 0
|  | 1154 | 2.07529e-07 | 2.40016e-07 | 4.79103e-07 | 8.2064e-07 | 0
|  | 1155 | 2.277e-07 | 2.69966e-07 | 5.70459e-07 | 8.65345e-07 | 0
|  | 1156 | 2.54043e-07 | 3.08919e-07 | 6.73648e-07 | 8.60685e-07 | 0
|  | 1157 | 2.88328e-07 | 3.59452e-07 | 7.74744e-07 | 8.09029e-07 | 0
|  | 1158 | 3.32872e-07 | 4.24523e-07 | 8.49913e-07 | 7.2307e-07 | 0
|  | 1159 | 3.90505e-07 | 5.06682e-07 | 8.74755e-07 | 6.21821e-07 | 0
|  | 1160 | 4.64163e-07 | 6.05892e-07 | 8.39625e-07 | 5.23346e-07 | 0
|  | 1161 | 5.55411e-07 | 7.1502e-07 | 7.56606e-07 | 4.38192e-07 | 0
|  | 1162 | 6.61477e-07 | 8.14902e-07 | 6.51132e-07 | 3.69217e-07 | 0
|  | 1163 | 7.69618e-07 | 8.75015e-07 | 5.46564e-07 | 3.15134e-07 | 0
|  | 1164 | 8.53587e-07 | 8.70136e-07 | 4.55701e-07 | 2.73298e-07 | 0
|  | 1165 | 8.82134e-07 | 8.01943e-07 | 3.82033e-07 | 2.41082e-07 | 0
|  | 1166 | 8.41971e-07 | 6.97571e-07 | 3.24256e-07 | 2.16313e-07 | 0
|  | 1167 | 7.50447e-07 | 5.87097e-07 | 2.79552e-07 | 1.97329e-07 | 0
|  | 1168 | 6.39503e-07 | 4.88408e-07 | 2.45102e-07 | 1.82898e-07 | 0
|  | 1169 | 5.33701e-07 | 4.07401e-07 | 2.18569e-07 | 1.72128e-07 | 0
|  | 1170 | 4.44001e-07 | 3.43528e-07 | 1.98159e-07 | 1.6438e-07 | 0
|  | 1171 | 3.72203e-07 | 2.94004e-07 | 1.8254e-07 | 1.5921e-07 | 0
|  | 1172 | 3.162e-07 | 2.55805e-07 | 1.70742e-07 | 1.56323e-07 | 0
|  | 1173 | 2.7293e-07 | 2.26352e-07 | 1.62065e-07 | 1.55544e-07 | 0
|  | 1174 | 2.39563e-07 | 2.0364e-07 | 1.56015e-07 | 1.56802e-07 | 0
|  | 1175 | 2.13822e-07 | 1.86168e-07 | 1.52256e-07 | 1.60119e-07 | 0
|  | 1176 | 1.93981e-07 | 1.72836e-07 | 1.50574e-07 | 1.65608e-07 | 0
|  | 1177 | 1.78761e-07 | 1.62847e-07 | 1.50858e-07 | 1.73483e-07 | 0
|  | 1178 | 1.6723e-07 | 1.55628e-07 | 1.5309e-07 | 1.8407e-07 | 0
|  | 1179 | 1.58717e-07 | 1.50783e-07 | 1.57336e-07 | 1.9783e-07 | 0
|  | 1180 | 1.52747e-07 | 1.48044e-07 | 1.63755e-07 | 2.15388e-07 | 0
|  | 1181 | 1.4899e-07 | 1.4725e-07 | 1.72592e-07 | 2.37553e-07 | 0
|  | 1182 | 1.47238e-07 | 1.48336e-07 | 1.84229e-07 | 2.65427e-07 | 0
|  | 1183 | 1.47381e-07 | 1.5132e-07 | 1.99181e-07 | 3.00406e-07 | 0
|  | 1184 | 1.49396e-07 | 1.56304e-07 | 2.18144e-07 | 3.4424e-07 | 0
|  | 1185 | 1.5334e-07 | 1.63479e-07 | 2.42035e-07 | 3.99019e-07 | 0
|  | 1186 | 1.59359e-07 | 1.73138e-07 | 2.72051e-07 | 4.67047e-07 | 0
|  | 1187 | 1.67691e-07 | 1.85695e-07 | 3.09722e-07 | 5.50435e-07 | 0
|  | 1188 | 1.78683e-07 | 2.01716e-07 | 3.56954e-07 | 6.50237e-07 | 0
|  | 1189 | 1.92818e-07 | 2.21956e-07 | 4.16002e-07 | 7.64975e-07 | 0
|  | 1190 | 2.10745e-07 | 2.4741e-07 | 4.89277e-07 | 8.88801e-07 | 0
|  | 1191 | 2.33327e-07 | 2.79374e-07 | 5.78826e-07 | 1.01039e-06 | 0
|  | 1192 | 2.61694e-07 | 3.19502e-07 | 6.85243e-07 | 1.11435e-06 | 0
|  | 1193 | 2.97305e-07 | 3.69845e-07 | 8.05886e-07 | 1.18584e-06 | 0
|  | 1194 | 3.42003e-07 | 4.32805e-07 | 9.32813e-07 | 1.21629e-06 | 0
|  | 1195 | 3.98024e-07 | 5.10898e-07 | 1.05195e-06 | 1.20663e-06 | 0
|  | 1196 | 4.67885e-07 | 6.06105e-07 | 1.14569e-06 | 1.1663e-06 | 0
|  | 1197 | 5.5399e-07 | 7.18565e-07 | 1.19937e-06 | 1.10883e-06 | 0
|  | 1198 | 6.57706e-07 | 8.44455e-07 | 1.2081e-06 | 1.04705e-06 | 0
|  | 1199 | 7.77662e-07 | 9.73711e-07 | 1.17858e-06 | 9.90365e-07 | 0
|  | 1200 | 9.07383e-07 | 1.08962e-06 | 1.12478e-06 | 9.44444e-07 | 0
|  | 1201 | 1.03336e-06 | 1.17295e-06 | 1.06151e-06 | 9.12316e-07 | 0
|  | 1202 | 1.13691e-06 | 1.21074e-06 | 1.00013e-06 | 8.95684e-07 | 0
|  | 1203 | 1.20042e-06 | 1.20263e-06 | 9.4772e-07 | 8.95942e-07 | 0
|  | 1204 | 1.21621e-06 | 1.16002e-06 | 9.08042e-07 | 9.14975e-07 | 0
|  | 1205 | 1.19005e-06 | 1.09904e-06 | 8.82993e-07 | 9.55837e-07 | 0
|  | 1206 | 1.13667e-06 | 1.03393e-06 | 8.73777e-07 | 1.02355e-06 | 0
|  | 1207 | 1.072e-06 | 9.74346e-07 | 8.81757e-07 | 1.12627e-06 | 0
|  | 1208 | 1.0083e-06 | 9.25716e-07 | 9.09107e-07 | 1.2771e-06 | 0
|  | 1209 | 9.53122e-07 | 8.90735e-07 | 9.59469e-07 | 1.49719e-06 | 0
|  | 1210 | 9.10429e-07 | 8.70761e-07 | 1.03882e-06 | 1.82035e-06 | 0
|  | 1211 | 8.82136e-07 | 8.66844e-07 | 1.15682e-06 | 2.29793e-06 | 0
|  | 1212 | 8.6935e-07 | 8.80447e-07 | 1.32907e-06 | 2.9926e-06 | 0
|  | 1213 | 8.73226e-07 | 9.14045e-07 | 1.58082e-06 | 3.91447e-06 | 0
|  | 1214 | 8.95618e-07 | 9.71792e-07 | 1.95254e-06 | 4.82685e-06 | 0
|  | 1215 | 9.39671e-07 | 1.06047e-06 | 2.50475e-06 | 5.18795e-06 | 0
|  | 1216 | 1.01059e-06 | 1.19101e-06 | 3.30425e-06 | 4.73813e-06 | 0
|  | 1217 | 1.11682e-06 | 1.38115e-06 | 4.3246e-06 | 3.70594e-06 | 0
|  | 1218 | 1.27197e-06 | 1.65972e-06 | 5.19499e-06 | 2.58729e-06 | 0
|  | 1219 | 1.49817e-06 | 2.07319e-06 | 5.23779e-06 | 1.7481e-06 | 0
|  | 1220 | 1.83137e-06 | 2.69097e-06 | 4.3039e-06 | 1.20431e-06 | 0
|  | 1221 | 2.32798e-06 | 3.58504e-06 | 3.04909e-06 | 8.60163e-07 | 0
|  | 1222 | 3.06585e-06 | 4.69556e-06 | 2.05098e-06 | 6.3731e-07 | 0
|  | 1223 | 4.08971e-06 | 5.48692e-06 | 1.39533e-06 | 4.8802e-07 | 0
|  | 1224 | 5.17293e-06 | 5.13071e-06 | 9.8185e-07 | 3.84545e-07 | 0
|  | 1225 | 5.52075e-06 | 3.86392e-06 | 7.16949e-07 | 3.1058e-07 | 0
|  | 1226 | 4.62719e-06 | 2.62285e-06 | 5.41687e-07 | 2.56266e-07 | 0
|  | 1227 | 3.27112e-06 | 1.75937e-06 | 4.21697e-07 | 2.15443e-07 | 0
|  | 1228 | 2.19079e-06 | 1.21225e-06 | 3.36903e-07 | 1.84139e-07 | 0
|  | 1229 | 1.48411e-06 | 8.66386e-07 | 2.75279e-07 | 1.59716e-07 | 0
|  | 1230 | 1.0396e-06 | 6.41764e-07 | 2.29388e-07 | 1.40378e-07 | 0
|  | 1231 | 7.55562e-07 | 4.90858e-07 | 1.94484e-07 | 1.24868e-07 | 0
|  | 1232 | 5.68215e-07 | 3.86075e-07 | 1.67447e-07 | 1.12295e-07 | 0
|  | 1233 | 4.40381e-07 | 3.11115e-07 | 1.46173e-07 | 1.0201e-07 | 0
|  | 1234 | 3.50354e-07 | 2.56067e-07 | 1.29203e-07 | 9.35333e-08 | 0
|  | 1235 | 2.85143e-07 | 2.14708e-07 | 1.15509e-07 | 8.65068e-08 | 0
|  | 1236 | 2.36731e-07 | 1.83014e-07 | 1.04349e-07 | 8.06584e-08 | 0
|  | 1237 | 2.00015e-07 | 1.58305e-07 | 9.51778e-08 | 7.57793e-08 | 0
|  | 1238 | 1.71648e-07 | 1.38754e-07 | 8.75914e-08 | 7.17076e-08 | 0
|  | 1239 | 1.49376e-07 | 1.23086e-07 | 8.12839e-08 | 6.83168e-08 | 0
|  | 1240 | 1.31647e-07 | 1.1039e-07 | 7.60218e-08 | 6.55075e-08 | 0
|  | 1241 | 1.17361e-07 | 1.00005e-07 | 7.16225e-08 | 6.31986e-08 | 0
|  | 1242 | 1.05732e-07 | 9.14445e-08 | 6.7948e-08 | 6.13304e-08 | 0
|  | 1243 | 9.61858e-08 | 8.43453e-08 | 6.4888e-08 | 5.98536e-08 | 0
|  | 1244 | 8.82931e-08 | 7.84303e-08 | 6.23555e-08 | 5.87297e-08 | 0
|  | 1245 | 8.17315e-08 | 7.34871e-08 | 6.02815e-08 | 5.79283e-08 | 0
|  | 1246 | 7.6255e-08 | 6.93513e-08 | 5.86115e-08 | 5.74266e-08 | 0
|  | 1247 | 7.16738e-08 | 6.5894e-08 | 5.73021e-08 | 5.72077e-08 | 0
|  | 1248 | 6.78402e-08 | 6.30142e-08 | 5.63193e-08 | 5.72598e-08 | 0
|  | 1249 | 6.46383e-08 | 6.06315e-08 | 5.56368e-08 | 5.7576e-08 | 0
|  | 1250 | 6.19768e-08 | 5.86824e-08 | 5.52347e-08 | 5.81536e-08 | 0
|  | 1251 | 5.97831e-08 | 5.71164e-08 | 5.50983e-08 | 5.89937e-08 | 0
|  | 1252 | 5.79996e-08 | 5.58934e-08 | 5.5218e-08 | 6.01014e-08 | 0
|  | 1253 | 5.65806e-08 | 5.49821e-08 | 5.55882e-08 | 6.14855e-08 | 0
|  | 1254 | 5.549e-08 | 5.4358e-08 | 5.62075e-08 | 6.31586e-08 | 0
|  | 1255 | 5.46994e-08 | 5.40029e-08 | 5.70779e-08 | 6.51372e-08 | 0
|  | 1256 | 5.41873e-08 | 5.39033e-08 | 5.82051e-08 | 6.74423e-08 | 0
|  | 1257 | 5.39373e-08 | 5.40506e-08 | 5.95984e-08 | 7.00993e-08 | 0
|  | 1258 | 5.39383e-08 | 5.44398e-08 | 6.12706e-08 | 7.31384e-08 | 0
|  | 1259 | 5.4183e-08 | 5.50701e-08 | 6.32385e-08 | 7.65958e-08 | 0
|  | 1260 | 5.46683e-08 | 5.59438e-08 | 6.55227e-08 | 8.05138e-08 | 0
|  | 1261 | 5.5392e-08 | 5.70638e-08 | 6.81438e-08 | 8.49349e-08 | 0
|  | 1262 | 5.63599e-08 | 5.84419e-08 | 7.11354e-08 | 8.99223e-08 | 0
|  | 1263 | 5.75792e-08 | 6.00905e-08 | 7.45329e-08 | 9.55428e-08 | 0
|  | 1264 | 5.90603e-08 | 6.20261e-08 | 7.83774e-08 | 1.01874e-07 | 0
|  | 1265 | 6.08173e-08 | 6.42689e-08 | 8.27172e-08 | 1.09005e-07 | 0
|  | 1266 | 6.28678e-08 | 6.68432e-08 | 8.76082e-08 | 1.17043e-07 | 0
|  | 1267 | 6.52337e-08 | 6.9778e-08 | 9.31157e-08 | 1.26107e-07 | 0
|  | 1268 | 6.7941e-08 | 7.31077e-08 | 9.93153e-08 | 1.36341e-07 | 0
|  | 1269 | 7.10205e-08 | 7.68723e-08 | 1.06295e-07 | 1.47911e-07 | 0
|  | 1270 | 7.45084e-08 | 8.11185e-08 | 1.14156e-07 | 1.61009e-07 | 0
|  | 1271 | 7.84473e-08 | 8.59005e-08 | 1.23017e-07 | 1.75862e-07 | 0
|  | 1272 | 8.28862e-08 | 9.12815e-08 | 1.33016e-07 | 1.92737e-07 | 0
|  | 1273 | 8.78826e-08 | 9.73344e-08 | 1.44314e-07 | 2.11946e-07 | 0
|  | 1274 | 9.35028e-08 | 1.04144e-07 | 1.571e-07 | 2.33857e-07 | 0
|  | 1275 | 9.98239e-08 | 1.11809e-07 | 1.71591e-07 | 2.58907e-07 | 0
|  | 1276 | 1.06935e-07 | 1.20443e-07 | 1.88047e-07 | 2.8761e-07 | 0
|  | 1277 | 1.1494e-07 | 1.30179e-07 | 2.0677e-07 | 3.20577e-07 | 0
|  | 1278 | 1.23959e-07 | 1.41172e-07 | 2.28117e-07 | 3.58538e-07 | 0
|  | 1279 | 1.34132e-07 | 1.53603e-07 | 2.52507e-07 | 4.0236e-07 | 0
|  | 1280 | 1.45623e-07 | 1.67682e-07 | 2.80439e-07 | 4.53082e-07 | 0
|  | 1281 | 1.58609e-07 | 1.83641e-07 | 3.12472e-07 | 5.11897e-07 | 0
|  | 1282 | 1.73322e-07 | 2.01781e-07 | 3.4933e-07 | 5.80342e-07 | 0
|  | 1283 | 1.90023e-07 | 2.22443e-07 | 3.91847e-07 | 6.60223e-07 | 0
|  | 1284 | 2.09018e-07 | 2.46029e-07 | 4.4102e-07 | 7.53725e-07 | 0
|  | 1285 | 2.30667e-07 | 2.73012e-07 | 4.98045e-07 | 8.63499e-07 | 0
|  | 1286 | 2.55393e-07 | 3.03953e-07 | 5.64357e-07 | 9.92775e-07 | 0
|  | 1287 | 2.837e-07 | 3.39519e-07 | 6.41688e-07 | 1.1455e-06 | 0
|  | 1288 | 3.1618e-07 | 3.80502e-07 | 7.32129e-07 | 1.3265e-06 | 0
|  | 1289 | 3.53541e-07 | 4.27851e-07 | 8.38216e-07 | 1.54172e-06 | 0
|  | 1290 | 3.96624e-07 | 4.82697e-07 | 9.63034e-07 | 1.79849e-06 | 0
|  | 1291 | 4.46435e-07 | 5.464e-07 | 1.11035e-06 | 2.1059e-06 | 0
|  | 1292 | 5.04175e-07 | 6.20596e-07 | 1.28475e-06 | 2.47522e-06 | 0
|  | 1293 | 5.71292e-07 | 7.0726e-07 | 1.49191e-06 | 2.92051e-06 | 0
|  | 1294 | 6.49524e-07 | 8.0878e-07 | 1.73879e-06 | 3.45939e-06 | 0
|  | 1295 | 7.40974e-07 | 9.28059e-07 | 2.03398e-06 | 4.11397e-06 | 0
|  | 1296 | 8.48188e-07 | 1.06863e-06 | 2.38817e-06 | 4.91218e-06 | 0
|  | 1297 | 9.74259e-07 | 1.2348e-06 | 2.81466e-06 | 5.88937e-06 | 0
|  | 1298 | 1.12296e-06 | 1.43187e-06 | 3.33005e-06 | 7.09053e-06 | 0
|  | 1299 | 1.29889e-06 | 1.66632e-06 | 3.95517e-06 | 8.57314e-06 | 0
|  | 1300 | 1.5077e-06 | 1.94619e-06 | 4.71626e-06 | 1.04109e-05 | 0
|  | 1301 | 1.75621e-06 | 2.2812e-06 | 5.64597e-06 | 1.26978e-05 | 1e-05
|  | 1302 | 2.05309e-06 | 2.68381e-06 | 6.78666e-06 | 1.55576e-05 | 1e-05
|  | 1303 | 2.40895e-06 | 3.16934e-06 | 8.19191e-06 | 1.91502e-05 | 1e-05
|  | 1304 | 2.837e-06 | 3.757e-06 | 9.93029e-06 | 2.36852e-05 | 1e-05
|  | 1305 | 3.35371e-06 | 4.4709e-06 | 1.209e-05 | 2.94379e-05 | 1e-05
|  | 1306 | 3.97968e-06 | 5.34142e-06 | 1.47848e-05 | 3.67723e-05 | 2e-05
|  | 1307 | 4.74084e-06 | 6.40702e-06 | 1.81626e-05 | 4.61722e-05 | 2e-05
|  | 1308 | 5.6699e-06 | 7.71658e-06 | 2.24161e-05 | 5.82848e-05 | 2e-05
|  | 1309 | 6.80827e-06 | 9.33248e-06 | 2.7798e-05 | 7.39806e-05 | 3e-05
|  | 1310 | 8.20868e-06 | 1.13347e-05 | 3.46411e-05 | 9.44382e-05 | 4e-05
|  | 1311 | 9.93843e-06 | 1.3826e-05 | 4.33866e-05 | 0.000121263 | 5e-05
|  | 1312 | 1.20839e-05 | 1.69397e-05 | 5.46219e-05 | 0.00015666 | 6e-05
|  | 1313 | 1.47565e-05 | 2.08487e-05 | 6.91343e-05 | 0.000203672 | 7e-05
|  | 1314 | 1.81002e-05 | 2.57787e-05 | 8.79854e-05 | 0.000266538 | 0.0001
|  | 1315 | 2.23026e-05 | 3.20263e-05 | 0.000112615 | 0.000351207 | 0.00012
|  | 1316 | 2.76089e-05 | 3.99823e-05 | 0.00014499 | 0.000466092 | 0.00016
|  | 1317 | 3.43409e-05 | 5.01652e-05 | 0.000187814 | 0.000623204 | 0.00021
|  | 1318 | 4.29241e-05 | 6.32667e-05 | 0.00024483 | 0.000839837 | 0.00028
|  | 1319 | 5.39232e-05 | 8.02144e-05 | 0.000321264 | 0.00114 | 0.00037
|  | 1320 | 6.80924e-05 | 0.00010226 | 0.00042446 | 0.00156 | 0.0005
|  | 1321 | 8.64332e-05 | 0.000131085 | 0.000564743 | 0.00216 | 0.00067
|  | 1322 | 0.000110319 | 0.00016902 | 0.000757032 | 0.00302 | 0.00092
|  | 1323 | 0.000141608 | 0.000219255 | 0.00102 | 0.00426 | 0.00126
|  | 1324 | 0.000182843 | 0.000286211 | 0.00139 | 0.00608 | 0.00176
|  | 1325 | 0.000237527 | 0.000376061 | 0.00191 | 0.00878 | 0.00247
|  | 1326 | 0.000310524 | 0.000497484 | 0.00266 | 0.01284 | 0.00352
|  | 1327 | 0.00040863 | 0.000662793 | 0.00372 | 0.01903 | 0.00508
|  | 1328 | 0.000541425 | 0.000889595 | 0.00526 | 0.02863 | 0.00742
|  | 1329 | 0.000722518 | 0.0012 | 0.00753 | 0.04379 | 0.01101
|  | 1330 | 0.000971408 | 0.00164 | 0.0109 | 0.06819 | 0.01661
|  | 1331 | 0.00132 | 0.00226 | 0.01598 | 0.1083 | 0.02552
|  | 1332 | 0.0018 | 0.00313 | 0.02375 | 0.17585 | 0.04
|  | 1333 | 0.00248 | 0.00439 | 0.03583 | 0.29266 | 0.06413
|  | 1334 | 0.00345 | 0.00621 | 0.05496 | 0.50071 | 0.10549
|  | 1335 | 0.00484 | 0.00889 | 0.08583 | 0.88358 | 0.1786
|  | 1336 | 0.00687 | 0.01287 | 0.13671 | 1.61304 | 0.31231
|  | 1337 | 0.00985 | 0.01886 | 0.22263 | 3.05026 | 0.56562
|  | 1338 | 0.01429 | 0.02802 | 0.3716 | 5.94607 | 1.05984
|  | 1339 | 0.021 | 0.04222 | 0.63762 | 11.6966 | 2.02979
|  | 1340 | 0.03128 | 0.06462 | 1.12827 | 21.94285 | 3.83058
|  | 1341 | 0.04727 | 0.1006 | 2.06354 | 35.67134 | 6.68758
|  | 1342 | 0.07256 | 0.15959 | 3.90325 | 47.16546 | 10.35779
|  | 1343 | 0.11335 | 0.25849 | 7.5804 | 53.43689 | 14.47995
|  | 1344 | 0.18048 | 0.42846 | 14.71927 | 57.89619 | 19.0463
|  | 1345 | 0.2935 | 0.72869 | 26.84684 | 64.7394 | 24.41022
|  | 1346 | 0.48861 | 1.2752 | 42.19456 | 75.58032 | 31.07162
|  | 1347 | 0.83489 | 2.30233 | 55.77698 | 87.47565 | 39.19395
|  | 1348 | 1.46836 | 4.29437 | 67.21648 | 95.46229 | 48.29935
|  | 1349 | 2.66485 | 8.24992 | 79.34496 | 98.75548 | 57.72188
|  | 1350 | 4.99577 | 16.08323 | 90.3994 | 99.57967 | 67.02657
|  | 1351 | 9.63756 | 30.56382 | 96.75261 | 99.63044 | 75.94109
|  | 1352 | 18.81666 | 52.60543 | 98.99255 | 99.56495 | 84.14107
|  | 1353 | 35.56537 | 76.26729 | 99.50176 | 99.52818 | 91.07597
|  | 1354 | 59.93613 | 92.2578 | 99.6096 | 99.50748 | 96.00742
|  | 1355 | 83.22828 | 98.55699 | 99.68355 | 99.47636 | 98.58582
|  | 1356 | 95.97426 | 99.6404 | 99.73132 | 99.43313 | 99.43114
|  | 1357 | 99.60373 | 99.37982 | 99.70598 | 99.39562 | 99.54245
|  | 1358 | 99.68327 | 99.2468 | 99.60026 | 99.38419 | 99.50688
|  | 1359 | 99.28677 | 99.42204 | 99.45086 | 99.40884 | 99.49481
|  | 1360 | 99.24498 | 99.69904 | 99.31281 | 99.46539 | 99.50678
|  | 1361 | 99.49168 | 99.87424 | 99.23277 | 99.53841 | 99.51424
|  | 1362 | 99.77111 | 99.86388 | 99.2333 | 99.60773 | 99.5042
|  | 1363 | 99.90261 | 99.69589 | 99.31023 | 99.65462 | 99.48227
|  | 1364 | 99.83917 | 99.45766 | 99.43855 | 99.66653 | 99.46236
|  | 1365 | 99.63544 | 99.24317 | 99.58271 | 99.63954 | 99.45657
|  | 1366 | 99.38893 | 99.11913 | 99.70705 | 99.57855 | 99.46938
|  | 1367 | 99.19045 | 99.11252 | 99.78415 | 99.49565 | 99.4972
|  | 1368 | 99.0967 | 99.21329 | 99.79964 | 99.40715 | 99.531
|  | 1369 | 99.12328 | 99.3855 | 99.75346 | 99.33019 | 99.56023
|  | 1370 | 99.25092 | 99.58108 | 99.65803 | 99.2795 | 99.57619
|  | 1371 | 99.43808 | 99.75304 | 99.53416 | 99.26492 | 99.5743
|  | 1372 | 99.63503 | 99.86555 | 99.40625 | 99.29004 | 99.55489
|  | 1373 | 99.79642 | 99.89967 | 99.29751 | 99.35202 | 99.52268
|  | 1374 | 99.89031 | 99.85474 | 99.22617 | 99.44244 | 99.48536
|  | 1375 | 99.90274 | 99.74562 | 99.20311 | 99.54892 | 99.45168
|  | 1376 | 99.83775 | 99.59757 | 99.23096 | 99.65708 | 99.42957
|  | 1377 | 99.71387 | 99.44011 | 99.3045 | 99.75274 | 99.42453
|  | 1378 | 99.55842 | 99.30128 | 99.41214 | 99.82375 | 99.43879
|  | 1379 | 99.40132 | 99.20328 | 99.53808 | 99.86153 | 99.47106
|  | 1380 | 99.26965 | 99.15978 | 99.66477 | 99.86189 | 99.51698
|  | 1381 | 99.18368 | 99.17501 | 99.77542 | 99.82536 | 99.56998
|  | 1382 | 99.15469 | 99.24422 | 99.85615 | 99.75683 | 99.62245
|  | 1383 | 99.18445 | 99.3553 | 99.89754 | 99.66472 | 99.66693
|  | 1384 | 99.26608 | 99.49117 | 99.89558 | 99.55975 | 99.69713
|  | 1385 | 99.38588 | 99.63243 | 99.85174 | 99.45367 | 99.70876
|  | 1386 | 99.52583 | 99.76012 | 99.7724 | 99.35779 | 99.70004
|  | 1387 | 99.66628 | 99.85811 | 99.66777 | 99.28192 | 99.67184
|  | 1388 | 99.78871 | 99.915 | 99.55037 | 99.23336 | 99.62734
|  | 1389 | 99.87798 | 99.92517 | 99.43349 | 99.21629 | 99.57176
|  | 1390 | 99.924 | 99.88906 | 99.32967 | 99.2316 | 99.51146
|  | 1391 | 99.92266 | 99.81264 | 99.2494 | 99.27697 | 99.45325
|  | 1392 | 99.87586 | 99.70625 | 99.20023 | 99.34724 | 99.40359
|  | 1393 | 99.79079 | 99.58302 | 99.18621 | 99.43506 | 99.36786
|  | 1394 | 99.67866 | 99.45721 | 99.2077 | 99.53172 | 99.34979
|  | 1395 | 99.55306 | 99.34248 | 99.26163 | 99.62795 | 99.35116
|  | 1396 | 99.42828 | 99.25056 | 99.3419 | 99.7149 | 99.3717
|  | 1397 | 99.31765 | 99.19016 | 99.4402 | 99.78484 | 99.40919
|  | 1398 | 99.23228 | 99.16637 | 99.54681 | 99.83186 | 99.45979
|  | 1399 | 99.18005 | 99.18044 | 99.65164 | 99.85236 | 99.51846
|  | 1400 | 99.16517 | 99.22985 | 99.7451 | 99.84519 | 99.57959
|  | 1401 | 99.1879 | 99.30878 | 99.81895 | 99.81177 | 99.63737
|  | 1402 | 99.24493 | 99.40899 | 99.86717 | 99.7557 | 99.68658
|  | 1403 | 99.32985 | 99.52053 | 99.88616 | 99.68246 | 99.72292
|  | 1404 | 99.43389 | 99.6328 | 99.87508 | 99.59876 | 99.74333
|  | 1405 | 99.54688 | 99.73555 | 99.83577 | 99.51202 | 99.7463
|  | 1406 | 99.6582 | 99.81971 | 99.77244 | 99.42963 | 99.7319
|  | 1407 | 99.75775 | 99.87829 | 99.69123 | 99.35843 | 99.70174
|  | 1408 | 99.83692 | 99.9068 | 99.59954 | 99.30412 | 99.65873
|  | 1409 | 99.88921 | 99.90363 | 99.50539 | 99.2709 | 99.60686
|  | 1410 | 99.91076 | 99.86999 | 99.41667 | 99.26125 | 99.5508
|  | 1411 | 99.9006 | 99.80968 | 99.34061 | 99.2757 | 99.49544
|  | 1412 | 99.86053 | 99.72868 | 99.28313 | 99.31299 | 99.44551
|  | 1413 | 99.79492 | 99.63442 | 99.24854 | 99.37012 | 99.40521
|  | 1414 | 99.71008 | 99.53516 | 99.23925 | 99.44268 | 99.37788
|  | 1415 | 99.61372 | 99.43923 | 99.25567 | 99.52519 | 99.36573
|  | 1416 | 99.51416 | 99.3544 | 99.29627 | 99.61153 | 99.36973
|  | 1417 | 99.41968 | 99.28726 | 99.35776 | 99.69538 | 99.38956
|  | 1418 | 99.33783 | 99.24281 | 99.43536 | 99.77069 | 99.42367
|  | 1419 | 99.27489 | 99.22411 | 99.52322 | 99.83211 | 99.46947
|  | 1420 | 99.23547 | 99.23225 | 99.61485 | 99.87532 | 99.52348
|  | 1421 | 99.22193 | 99.2659 | 99.70321 | 99.89704 | 99.58132
|  | 1422 | 99.2352 | 99.32253 | 99.78233 | 99.89617 | 99.63906
|  | 1423 | 99.27391 | 99.39769 | 99.84661 | 99.87283 | 99.69244
|  | 1424 | 99.33484 | 99.48563 | 99.89159 | 99.82867 | 99.73763
|  | 1425 | 99.41325 | 99.57986 | 99.91424 | 99.76673 | 99.77135
|  | 1426 | 99.50323 | 99.67352 | 99.91312 | 99.69115 | 99.79121
|  | 1427 | 99.59814 | 99.75989 | 99.88846 | 99.60688 | 99.79575
|  | 1428 | 99.69113 | 99.83291 | 99.84206 | 99.51936 | 99.78461
|  | 1429 | 99.77559 | 99.88754 | 99.77715 | 99.4341 | 99.75849
|  | 1430 | 99.84561 | 99.9201 | 99.69811 | 99.35637 | 99.71906
|  | 1431 | 99.89642 | 99.92854 | 99.61018 | 99.29084 | 99.66891
|  | 1432 | 99.92462 | 99.91249 | 99.51899 | 99.24139 | 99.61124
|  | 1433 | 99.92849 | 99.87317 | 99.43031 | 99.21081 | 99.54974
|  | 1434 | 99.90794 | 99.81345 | 99.34957 | 99.20072 | 99.4883
|  | 1435 | 99.86456 | 99.73739 | 99.28162 | 99.2115 | 99.43073
|  | 1436 | 99.80143 | 99.65006 | 99.23042 | 99.24232 | 99.38057
|  | 1437 | 99.72282 | 99.55714 | 99.19884 | 99.29118 | 99.34087
|  | 1438 | 99.63396 | 99.46449 | 99.1885 | 99.35506 | 99.31397
|  | 1439 | 99.54055 | 99.37782 | 99.19978 | 99.43014 | 99.30144
|  | 1440 | 99.44846 | 99.30235 | 99.23179 | 99.51201 | 99.3039
|  | 1441 | 99.36368 | 99.24284 | 99.28273 | 99.59621 | 99.32146
|  | 1442 | 99.29093 | 99.20228 | 99.34917 | 99.67768 | 99.35265
|  | 1443 | 99.23444 | 99.18284 | 99.42719 | 99.75182 | 99.39561
|  | 1444 | 99.19738 | 99.18544 | 99.51217 | 99.81453 | 99.44776
|  | 1445 | 99.18169 | 99.20969 | 99.59927 | 99.86241 | 99.50606
|  | 1446 | 99.18805 | 99.25394 | 99.68353 | 99.89294 | 99.56714
|  | 1447 | 99.21582 | 99.31541 | 99.76022 | 99.9046 | 99.6275
|  | 1448 | 99.26318 | 99.39045 | 99.82513 | 99.89695 | 99.68377
|  | 1449 | 99.32722 | 99.47464 | 99.87475 | 99.8706 | 99.7328
|  | 1450 | 99.40411 | 99.56315 | 99.90647 | 99.82719 | 99.77192
|  | 1451 | 99.48937 | 99.65094 | 99.91873 | 99.76925 | 99.79903
|  | 1452 | 99.57813 | 99.73312 | 99.91108 | 99.70004 | 99.81272
|  | 1453 | 99.66534 | 99.80509 | 99.88413 | 99.62335 | 99.81233
|  | 1454 | 99.74616 | 99.86302 | 99.83959 | 99.5433 | 99.79797
|  | 1455 | 99.81615 | 99.90379 | 99.78004 | 99.46407 | 99.77054
|  | 1456 | 99.87152 | 99.92539 | 99.70885 | 99.38976 | 99.73155
|  | 1457 | 99.90939 | 99.9268 | 99.62988 | 99.32407 | 99.6832
|  | 1458 | 99.92785 | 99.9082 | 99.54736 | 99.27023 | 99.62807
|  | 1459 | 99.92612 | 99.87083 | 99.4656 | 99.23078 | 99.5691
|  | 1460 | 99.90452 | 99.8169 | 99.38876 | 99.20753 | 99.50936
|  | 1461 | 99.86446 | 99.74953 | 99.3207 | 99.20143 | 99.45198
|  | 1462 | 99.80831 | 99.67239 | 99.26469 | 99.21257 | 99.39982
|  | 1463 | 99.73922 | 99.5896 | 99.22336 | 99.24021 | 99.35547
|  | 1464 | 99.66096 | 99.50549 | 99.19854 | 99.28284 | 99.3211
|  | 1465 | 99.5777 | 99.42437 | 99.19125 | 99.33822 | 99.29832
|  | 1466 | 99.49375 | 99.35028 | 99.20164 | 99.40356 | 99.28816
|  | 1467 | 99.4134 | 99.28682 | 99.22897 | 99.47562 | 99.29097
|  | 1468 | 99.34061 | 99.23699 | 99.27174 | 99.55089 | 99.30654
|  | 1469 | 99.27888 | 99.20301 | 99.3277 | 99.62574 | 99.33394
|  | 1470 | 99.23111 | 99.18636 | 99.39402 | 99.6966 | 99.37174
|  | 1471 | 99.19944 | 99.1876 | 99.46743 | 99.76016 | 99.41801
|  | 1472 | 99.18517 | 99.20641 | 99.54434 | 99.81348 | 99.47044
|  | 1473 | 99.18877 | 99.24171 | 99.62107 | 99.85414 | 99.52645
|  | 1474 | 99.2098 | 99.29156 | 99.69397 | 99.88036 | 99.58334
|  | 1475 | 99.24705 | 99.35342 | 99.75963 | 99.89106 | 99.63839
|  | 1476 | 99.29852 | 99.42419 | 99.81502 | 99.88589 | 99.68901
|  | 1477 | 99.3616 | 99.50043 | 99.85764 | 99.86526 | 99.73284
|  | 1478 | 99.43312 | 99.57845 | 99.88565 | 99.8303 | 99.76789
|  | 1479 | 99.50964 | 99.65455 | 99.89787 | 99.78275 | 99.79258
|  | 1480 | 99.58745 | 99.72516 | 99.89393 | 99.72492 | 99.80588
|  | 1481 | 99.66255 | 99.78669 | 99.87386 | 99.65923 | 99.80692
|  | 1482 | 99.73174 | 99.83666 | 99.83908 | 99.58901 | 99.79609
|  | 1483 | 99.79183 | 99.87285 | 99.79133 | 99.51743 | 99.77395
|  | 1484 | 99.84007 | 99.8937 | 99.73292 | 99.44762 | 99.74159
|  | 1485 | 99.87434 | 99.89841 | 99.66658 | 99.38266 | 99.70057
|  | 1486 | 99.8932 | 99.88695 | 99.59538 | 99.32529 | 99.65279
|  | 1487 | 99.89591 | 99.85999 | 99.52253 | 99.2779 | 99.60041
|  | 1488 | 99.88255 | 99.81895 | 99.45123 | 99.24243 | 99.54585
|  | 1489 | 99.85388 | 99.76587 | 99.38459 | 99.22026 | 99.49149
|  | 1490 | 99.81141 | 99.70326 | 99.32544 | 99.21221 | 99.43971
|  | 1491 | 99.7572 | 99.63403 | 99.27623 | 99.21849 | 99.39279
|  | 1492 | 99.69383 | 99.56133 | 99.23895 | 99.23874 | 99.35271
|  | 1493 | 99.62422 | 99.4884 | 99.21511 | 99.27198 | 99.32117
|  | 1494 | 99.55154 | 99.41841 | 99.20554 | 99.31675 | 99.29944
|  | 1495 | 99.479 | 99.35436 | 99.21053 | 99.37115 | 99.28839
|  | 1496 | 99.40976 | 99.29895 | 99.22977 | 99.43286 | 99.28845
|  | 1497 | 99.34678 | 99.25446 | 99.26233 | 99.49934 | 99.29954
|  | 1498 | 99.29269 | 99.22265 | 99.3068 | 99.56784 | 99.32113
|  | 1499 | 99.24971 | 99.20475 | 99.36125 | 99.6356 | 99.35228
|  | 1500 | 99.21954 | 99.20139 | 99.42341 | 99.69986 | 99.39168
|  | 1501 | 99.20365 | 99.21288 | 99.49099 | 99.75838 | 99.43792
|  | 1502 | 99.20228 | 99.23834 | 99.56094 | 99.80855 | 99.48883
|  | 1503 | 99.21535 | 99.27664 | 99.63044 | 99.84846 | 99.54233
|  | 1504 | 99.24228 | 99.32615 | 99.69674 | 99.87659 | 99.59625
|  | 1505 | 99.28185 | 99.3848 | 99.75718 | 99.89192 | 99.64846
|  | 1506 | 99.33238 | 99.45016 | 99.80943 | 99.89394 | 99.69686
|  | 1507 | 99.39178 | 99.5196 | 99.85146 | 99.88266 | 99.73958
|  | 1508 | 99.45763 | 99.59029 | 99.8817 | 99.85863 | 99.77495
|  | 1509 | 99.52723 | 99.65943 | 99.89902 | 99.82285 | 99.80161
|  | 1510 | 99.5978 | 99.72427 | 99.90285 | 99.77679 | 99.81857
|  | 1511 | 99.66653 | 99.7823 | 99.89315 | 99.72227 | 99.82522
|  | 1512 | 99.73072 | 99.83124 | 99.87039 | 99.6614 | 99.82135
|  | 1513 | 99.78785 | 99.86925 | 99.83555 | 99.59647 | 99.80715
|  | 1514 | 99.83573 | 99.89491 | 99.79005 | 99.52994 | 99.78322
|  | 1515 | 99.87254 | 99.90732 | 99.73568 | 99.4642 | 99.7505
|  | 1516 | 99.89691 | 99.90608 | 99.67455 | 99.40161 | 99.71027
|  | 1517 | 99.908 | 99.89136 | 99.60898 | 99.34438 | 99.66405
|  | 1518 | 99.90548 | 99.86381 | 99.5414 | 99.29443 | 99.61358
|  | 1519 | 99.88953 | 99.82458 | 99.4743 | 99.25347 | 99.56071
|  | 1520 | 99.86089 | 99.77526 | 99.41004 | 99.22278 | 99.50739
|  | 1521 | 99.82071 | 99.71777 | 99.35089 | 99.20329 | 99.45552
|  | 1522 | 99.77062 | 99.6543 | 99.29887 | 99.19552 | 99.40692
|  | 1523 | 99.71257 | 99.58722 | 99.25571 | 99.19955 | 99.36327
|  | 1524 | 99.64875 | 99.519 | 99.22277 | 99.21513 | 99.32607
|  | 1525 | 99.58154 | 99.4521 | 99.20105 | 99.24152 | 99.29651
|  | 1526 | 99.51342 | 99.38886 | 99.19116 | 99.27769 | 99.27556
|  | 1527 | 99.4468 | 99.33147 | 99.19326 | 99.32229 | 99.26383
|  | 1528 | 99.38403 | 99.28186 | 99.20711 | 99.3737 | 99.26163
|  | 1529 | 99.32727 | 99.24164 | 99.23206 | 99.43009 | 99.26887
|  | 1530 | 99.27841 | 99.21207 | 99.26714 | 99.48952 | 99.28524
|  | 1531 | 99.23904 | 99.19402 | 99.311 | 99.54997 | 99.31003
|  | 1532 | 99.21039 | 99.18792 | 99.36205 | 99.60943 | 99.34232
|  | 1533 | 99.19327 | 99.19384 | 99.41848 | 99.66595 | 99.38094
|  | 1534 | 99.18811 | 99.21139 | 99.47833 | 99.71774 | 99.42449
|  | 1535 | 99.19492 | 99.23981 | 99.53957 | 99.76318 | 99.47147
|  | 1536 | 99.21328 | 99.278 | 99.60015 | 99.80091 | 99.52029
|  | 1537 | 99.24242 | 99.32452 | 99.65809 | 99.82988 | 99.56931
|  | 1538 | 99.2812 | 99.37771 | 99.71152 | 99.8493 | 99.61692
|  | 1539 | 99.32819 | 99.43569 | 99.75879 | 99.8588 | 99.6616
|  | 1540 | 99.3817 | 99.49648 | 99.79846 | 99.85828 | 99.70194
|  | 1541 | 99.43953 | 99.5577 | 99.82909 | 99.8477 | 99.73642
|  | 1542 | 99.50001 | 99.61764 | 99.85016 | 99.82795 | 99.76432
|  | 1543 | 99.56108 | 99.67431 | 99.8612 | 99.7999 | 99.78488
|  | 1544 | 99.62073 | 99.72593 | 99.86206 | 99.76465 | 99.79758
|  | 1545 | 99.677 | 99.77089 | 99.85297 | 99.72353 | 99.80215
|  | 1546 | 99.7281 | 99.80784 | 99.83443 | 99.67797 | 99.79865
|  | 1547 | 99.77245 | 99.83573 | 99.8073 | 99.62957 | 99.78735
|  | 1548 | 99.80872 | 99.85382 | 99.77263 | 99.57991 | 99.76879
|  | 1549 | 99.83588 | 99.86173 | 99.73174 | 99.53058 | 99.74371
|  | 1550 | 99.85322 | 99.85945 | 99.68609 | 99.48309 | 99.71307
|  | 1551 | 99.86039 | 99.84726 | 99.63724 | 99.43887 | 99.67792
|  | 1552 | 99.85737 | 99.82576 | 99.58682 | 99.39915 | 99.63953
|  | 1553 | 99.84449 | 99.79591 | 99.53645 | 99.36498 | 99.59914
|  | 1554 | 99.82239 | 99.75884 | 99.4877 | 99.33723 | 99.55805
|  | 1555 | 99.79199 | 99.71592 | 99.44201 | 99.3165 | 99.51756
|  | 1556 | 99.75447 | 99.66866 | 99.4007 | 99.30312 | 99.47885
|  | 1557 | 99.71119 | 99.61863 | 99.36488 | 99.29724 | 99.44308
|  | 1558 | 99.66367 | 99.56751 | 99.33545 | 99.29868 | 99.4112
|  | 1559 | 99.61353 | 99.51692 | 99.3131 | 99.30709 | 99.38407
|  | 1560 | 99.56237 | 99.46839 | 99.29822 | 99.32187 | 99.36232
|  | 1561 | 99.51213 | 99.42367 | 99.29128 | 99.34255 | 99.3467
|  | 1562 | 99.46406 | 99.38371 | 99.29191 | 99.36789 | 99.33717
|  | 1563 | 99.41957 | 99.3496 | 99.29976 | 99.39683 | 99.33376
|  | 1564 | 99.37994 | 99.3222 | 99.31429 | 99.42822 | 99.33633
|  | 1565 | 99.34622 | 99.30212 | 99.33472 | 99.46085 | 99.34454
|  | 1566 | 99.31927 | 99.28971 | 99.36015 | 99.49354 | 99.35783
|  | 1567 | 99.29966 | 99.28508 | 99.38952 | 99.5251 | 99.37556
|  | 1568 | 99.28777 | 99.28807 | 99.42166 | 99.55443 | 99.39693
|  | 1569 | 99.28366 | 99.29829 | 99.45536 | 99.58054 | 99.42107
|  | 1570 | 99.28718 | 99.31513 | 99.48939 | 99.60252 | 99.44699
|  | 1571 | 99.29792 | 99.33778 | 99.52253 | 99.61971 | 99.47373
|  | 1572 | 99.31526 | 99.36527 | 99.55363 | 99.63153 | 99.50031
|  | 1573 | 99.33838 | 99.3965 | 99.58163 | 99.63766 | 99.52574
|  | 1574 | 99.36631 | 99.43027 | 99.6056 | 99.63795 | 99.54918
|  | 1575 | 99.39793 | 99.46533 | 99.62476 | 99.63242 | 99.56978
|  | 1576 | 99.43204 | 99.50044 | 99.63851 | 99.62132 | 99.58689
|  | 1577 | 99.46739 | 99.53436 | 99.64645 | 99.60509 | 99.59992
|  | 1578 | 99.50274 | 99.56593 | 99.64837 | 99.58425 | 99.60847
|  | 1579 | 99.53683 | 99.59411 | 99.64426 | 99.55956 | 99.61227
|  | 1580 | 99.56853 | 99.61797 | 99.6343 | 99.53179 | 99.61125
|  | 1581 | 99.59675 | 99.63672 | 99.61889 | 99.5019 | 99.60547
|  | 1582 | 99.62061 | 99.64983 | 99.59856 | 99.47081 | 99.59512
|  | 1583 | 99.63933 | 99.6569 | 99.57401 | 99.43949 | 99.58058
|  | 1584 | 99.65235 | 99.65775 | 99.54604 | 99.4089 | 99.56236
|  | 1585 | 99.65929 | 99.65244 | 99.51555 | 99.37997 | 99.54102
|  | 1586 | 99.65999 | 99.64115 | 99.48352 | 99.35354 | 99.51725
|  | 1587 | 99.65446 | 99.62432 | 99.45094 | 99.33039 | 99.49181
|  | 1588 | 99.64295 | 99.60252 | 99.41879 | 99.31116 | 99.46552
|  | 1589 | 99.62585 | 99.57647 | 99.38806 | 99.2964 | 99.43912
|  | 1590 | 99.60378 | 99.54703 | 99.35964 | 99.28648 | 99.41347
|  | 1591 | 99.57744 | 99.51512 | 99.33435 | 99.28165 | 99.38929
|  | 1592 | 99.5477 | 99.48175 | 99.31291 | 99.28199 | 99.36732
|  | 1593 | 99.51549 | 99.44793 | 99.2959 | 99.28745 | 99.34816
|  | 1594 | 99.4818 | 99.41468 | 99.28377 | 99.29781 | 99.33237
|  | 1595 | 99.44769 | 99.38299 | 99.27681 | 99.31277 | 99.32037
|  | 1596 | 99.41415 | 99.35378 | 99.27519 | 99.33183 | 99.3125
|  | 1597 | 99.38217 | 99.32786 | 99.27888 | 99.35444 | 99.30893
|  | 1598 | 99.35269 | 99.30596 | 99.28774 | 99.37995 | 99.30975
|  | 1599 | 99.32655 | 99.28868 | 99.30146 | 99.40764 | 99.31487
|  | 1600 | 99.30444 | 99.27645 | 99.3196 | 99.43674 | 99.32415
|  | 1601 | 99.28668 | 99.26929 | 99.34134 | 99.46617 | 99.33698
|  | 1602 | 99.27402 | 99.26762 | 99.36632 | 99.49545 | 99.35328
|  | 1603 | 99.26675 | 99.27143 | 99.39382 | 99.5238 | 99.37255
|  | 1604 | 99.265 | 99.28053 | 99.42307 | 99.55053 | 99.39426
|  | 1605 | 99.26877 | 99.29462 | 99.45327 | 99.57496 | 99.41779
|  | 1606 | 99.27788 | 99.31324 | 99.48359 | 99.59653 | 99.4425
|  | 1607 | 99.29201 | 99.33582 | 99.51324 | 99.61477 | 99.46774
|  | 1608 | 99.3107 | 99.36172 | 99.54147 | 99.6293 | 99.49282
|  | 1609 | 99.3334 | 99.39016 | 99.56756 | 99.63985 | 99.51712
|  | 1610 | 99.35942 | 99.42036 | 99.59088 | 99.64632 | 99.54002
|  | 1611 | 99.38803 | 99.45148 | 99.61092 | 99.64867 | 99.56099
|  | 1612 | 99.41843 | 99.4827 | 99.62724 | 99.64699 | 99.57953
|  | 1613 | 99.44977 | 99.51318 | 99.63952 | 99.64149 | 99.59525
|  | 1614 | 99.48121 | 99.54214 | 99.64758 | 99.63249 | 99.6078
|  | 1615 | 99.51192 | 99.56887 | 99.65135 | 99.62038 | 99.61699
|  | 1616 | 99.54111 | 99.5927 | 99.65088 | 99.60563 | 99.62269
|  | 1617 | 99.56806 | 99.61311 | 99.64634 | 99.58876 | 99.62489
|  | 1618 | 99.59212 | 99.62962 | 99.63802 | 99.57034 | 99.62363
|  | 1619 | 99.6127 | 99.64195 | 99.62627 | 99.55097 | 99.61909
|  | 1620 | 99.62939 | 99.64988 | 99.61157 | 99.53122 | 99.61154
|  | 1621 | 99.64214 | 99.65364 | 99.59474 | 99.51199 | 99.60157
|  | 1622 | 99.65045 | 99.65298 | 99.57606 | 99.49353 | 99.58929
|  | 1623 | 99.65424 | 99.64809 | 99.55612 | 99.47633 | 99.57513
|  | 1624 | 99.65359 | 99.63926 | 99.53555 | 99.46086 | 99.55957
|  | 1625 | 99.64864 | 99.62685 | 99.51498 | 99.44749 | 99.54309
|  | 1626 | 99.63969 | 99.61137 | 99.49498 | 99.4365 | 99.52621
|  | 1627 | 99.62713 | 99.59335 | 99.47611 | 99.42812 | 99.50941
|  | 1628 | 99.61142 | 99.57336 | 99.45887 | 99.42247 | 99.49317
|  | 1629 | 99.59312 | 99.55209 | 99.4437 | 99.41959 | 99.47791
|  | 1630 | 99.57283 | 99.53013 | 99.43093 | 99.4194 | 99.46402
|  | 1631 | 99.55119 | 99.50816 | 99.42085 | 99.42178 | 99.45186
|  | 1632 | 99.52885 | 99.48678 | 99.41364 | 99.42651 | 99.44166
|  | 1633 | 99.50645 | 99.46658 | 99.40939 | 99.43327 | 99.43364
|  | 1634 | 99.48465 | 99.4481 | 99.40806 | 99.44173 | 99.42791
|  | 1635 | 99.46401 | 99.43179 | 99.40958 | 99.45145 | 99.42453
|  | 1636 | 99.44509 | 99.41805 | 99.41375 | 99.46201 | 99.42344
|  | 1637 | 99.42836 | 99.40715 | 99.4203 | 99.47293 | 99.42457
|  | 1638 | 99.41422 | 99.39931 | 99.42889 | 99.48373 | 99.42773
|  | 1639 | 99.40296 | 99.39462 | 99.43912 | 99.49393 | 99.4327
|  | 1640 | 99.39481 | 99.3931 | 99.45055 | 99.50307 | 99.43917
|  | 1641 | 99.38986 | 99.39468 | 99.46271 | 99.51073 | 99.44683
|  | 1642 | 99.38816 | 99.39914 | 99.47507 | 99.51651 | 99.4553
|  | 1643 | 99.38961 | 99.40623 | 99.48715 | 99.52009 | 99.46417
|  | 1644 | 99.39404 | 99.41563 | 99.49844 | 99.52119 | 99.47308
|  | 1645 | 99.40118 | 99.42691 | 99.50848 | 99.51963 | 99.4816
|  | 1646 | 99.41071 | 99.43961 | 99.51683 | 99.51527 | 99.48934
|  | 1647 | 99.42222 | 99.45326 | 99.52309 | 99.50807 | 99.49594
|  | 1648 | 99.43525 | 99.46732 | 99.52695 | 99.49807 | 99.50106
|  | 1649 | 99.4493 | 99.48126 | 99.52814 | 99.48538 | 99.5044
|  | 1650 | 99.46384 | 99.49456 | 99.52647 | 99.47021 | 99.50574
|  | 1651 | 99.47834 | 99.50671 | 99.52185 | 99.45279 | 99.50488
|  | 1652 | 99.49226 | 99.51723 | 99.51424 | 99.43346 | 99.50171
|  | 1653 | 99.5051 | 99.52571 | 99.50372 | 99.41259 | 99.49615
|  | 1654 | 99.51636 | 99.53177 | 99.49042 | 99.39061 | 99.48821
|  | 1655 | 99.5256 | 99.53512 | 99.47455 | 99.36797 | 99.47799
|  | 1656 | 99.53245 | 99.53553 | 99.4564 | 99.34514 | 99.46558
|  | 1657 | 99.53658 | 99.53285 | 99.43633 | 99.32259 | 99.45125
|  | 1658 | 99.53777 | 99.52704 | 99.41473 | 99.30083 | 99.43519
|  | 1659 | 99.53584 | 99.5181 | 99.39204 | 99.28029 | 99.41772
|  | 1660 | 99.53074 | 99.50616 | 99.36874 | 99.26143 | 99.39919
|  | 1661 | 99.52217 | 99.49113 | 99.34505 | 99.24435 | 99.37966
|  | 1662 | 99.51054 | 99.47354 | 99.32174 | 99.22969 | 99.35983
|  | 1663 | 99.49601 | 99.45374 | 99.29931 | 99.21774 | 99.3401
|  | 1664 | 99.47884 | 99.43211 | 99.27821 | 99.20874 | 99.32086
|  | 1665 | 99.45937 | 99.40912 | 99.2589 | 99.20285 | 99.30251
|  | 1666 | 99.43797 | 99.38522 | 99.24179 | 99.20018 | 99.28544
|  | 1667 | 99.41507 | 99.36092 | 99.22721 | 99.20073 | 99.26997
|  | 1668 | 99.39116 | 99.33672 | 99.21546 | 99.20444 | 99.25645
|  | 1669 | 99.36674 | 99.31315 | 99.20676 | 99.21121 | 99.24511
|  | 1670 | 99.34232 | 99.29068 | 99.20128 | 99.22085 | 99.23617
|  | 1671 | 99.31842 | 99.26982 | 99.19909 | 99.23309 | 99.22982
|  | 1672 | 99.29555 | 99.25098 | 99.20021 | 99.24762 | 99.22615
|  | 1673 | 99.27417 | 99.23456 | 99.20455 | 99.26408 | 99.22521
|  | 1674 | 99.25475 | 99.22087 | 99.21201 | 99.28206 | 99.22697
|  | 1675 | 99.23767 | 99.2102 | 99.22234 | 99.30113 | 99.23138
|  | 1676 | 99.2233 | 99.20274 | 99.2353 | 99.32085 | 99.23825
|  | 1677 | 99.2119 | 99.19862 | 99.25053 | 99.34073 | 99.24745
|  | 1678 | 99.2037 | 99.19788 | 99.2677 | 99.36032 | 99.25871
|  | 1679 | 99.19882 | 99.20051 | 99.28635 | 99.37917 | 99.27174
|  | 1680 | 99.19736 | 99.20638 | 99.30605 | 99.39684 | 99.2862
|  | 1681 | 99.19956 | 99.21564 | 99.32662 | 99.41322 | 99.30206
|  | 1682 | 99.20507 | 99.22773 | 99.34729 | 99.42766 | 99.31866
|  | 1683 | 99.21372 | 99.24236 | 99.3676 | 99.43985 | 99.33559
|  | 1684 | 99.22529 | 99.25916 | 99.38707 | 99.44955 | 99.35247
|  | 1685 | 99.23947 | 99.27776 | 99.40528 | 99.45654 | 99.36893
|  | 1686 | 99.25594 | 99.29768 | 99.42182 | 99.46071 | 99.38457
|  | 1687 | 99.27427 | 99.31847 | 99.43633 | 99.462 | 99.39906
|  | 1688 | 99.29405 | 99.33966 | 99.44849 | 99.46041 | 99.41209
|  | 1689 | 99.31482 | 99.36073 | 99.45808 | 99.45602 | 99.42338
|  | 1690 | 99.33608 | 99.38126 | 99.46487 | 99.44898 | 99.43267
|  | 1691 | 99.35736 | 99.40074 | 99.46877 | 99.43948 | 99.43983
|  | 1692 | 99.37817 | 99.41876 | 99.46969 | 99.4278 | 99.44464
|  | 1693 | 99.39804 | 99.43491 | 99.46768 | 99.41425 | 99.44711
|  | 1694 | 99.41653 | 99.44885 | 99.46282 | 99.39917 | 99.44716
|  | 1695 | 99.43325 | 99.46031 | 99.45525 | 99.38296 | 99.44485
|  | 1696 | 99.44781 | 99.46903 | 99.44521 | 99.36604 | 99.44025
|  | 1697 | 99.45993 | 99.47484 | 99.43293 | 99.34882 | 99.43354
|  | 1698 | 99.46936 | 99.47765 | 99.41877 | 99.33178 | 99.42489
|  | 1699 | 99.4759 | 99.47745 | 99.40308 | 99.31532 | 99.41452
|  | 1700 | 99.47944 | 99.47424 | 99.38625 | 99.29987 | 99.40275
|  | 1701 | 99.47993 | 99.46818 | 99.36873 | 99.28582 | 99.38985
|  | 1702 | 99.47742 | 99.45941 | 99.35093 | 99.27356 | 99.37617
|  | 1703 | 99.47198 | 99.44819 | 99.33331 | 99.2634 | 99.36208
|  | 1704 | 99.46378 | 99.4348 | 99.31631 | 99.25563 | 99.34791
|  | 1705 | 99.45304 | 99.41958 | 99.30035 | 99.2505 | 99.33405
|  | 1706 | 99.44006 | 99.40293 | 99.28585 | 99.24815 | 99.32083
|  | 1707 | 99.42514 | 99.38526 | 99.27316 | 99.24873 | 99.30861
|  | 1708 | 99.40868 | 99.36699 | 99.26263 | 99.25227 | 99.29773
|  | 1709 | 99.39108 | 99.34858 | 99.25452 | 99.25877 | 99.28845
|  | 1710 | 99.37276 | 99.33046 | 99.24909 | 99.26816 | 99.28105
|  | 1711 | 99.35417 | 99.3131 | 99.24651 | 99.2803 | 99.27573
|  | 1712 | 99.33578 | 99.29693 | 99.24689 | 99.29501 | 99.27267
|  | 1713 | 99.31802 | 99.28232 | 99.25028 | 99.31203 | 99.27202
|  | 1714 | 99.30132 | 99.26965 | 99.25668 | 99.33108 | 99.2738
|  | 1715 | 99.28609 | 99.25923 | 99.26601 | 99.35181 | 99.2781
|  | 1716 | 99.27271 | 99.25134 | 99.27814 | 99.37383 | 99.28482
|  | 1717 | 99.26151 | 99.24623 | 99.29285 | 99.39677 | 99.29393
|  | 1718 | 99.25277 | 99.24401 | 99.30994 | 99.42017 | 99.30527
|  | 1719 | 99.24675 | 99.24482 | 99.32906 | 99.44361 | 99.31865
|  | 1720 | 99.2436 | 99.24869 | 99.34991 | 99.46666 | 99.33387
|  | 1721 | 99.24318 | 99.2553 | 99.3718 | 99.48856 | 99.35038
|  | 1722 | 99.24582 | 99.26486 | 99.39462 | 99.5092 | 99.36814
|  | 1723 | 99.25151 | 99.27721 | 99.41792 | 99.52819 | 99.38685
|  | 1724 | 99.26018 | 99.29213 | 99.44129 | 99.54514 | 99.40614
|  | 1725 | 99.27168 | 99.30937 | 99.46426 | 99.55972 | 99.42568
|  | 1726 | 99.28584 | 99.32863 | 99.48642 | 99.57164 | 99.44509
|  | 1727 | 99.30241 | 99.34953 | 99.50732 | 99.58067 | 99.464
|  | 1728 | 99.32108 | 99.37173 | 99.52657 | 99.58664 | 99.48204
|  | 1729 | 99.34152 | 99.39478 | 99.54379 | 99.58939 | 99.49888
|  | 1730 | 99.36337 | 99.41824 | 99.55865 | 99.58889 | 99.51418
|  | 1731 | 99.38619 | 99.4417 | 99.57085 | 99.58511 | 99.52767
|  | 1732 | 99.40958 | 99.46471 | 99.58016 | 99.57812 | 99.53906
|  | 1733 | 99.4331 | 99.48681 | 99.5864 | 99.56802 | 99.54814
|  | 1734 | 99.45629 | 99.5076 | 99.58944 | 99.55501 | 99.55473
|  | 1735 | 99.47873 | 99.52667 | 99.5892 | 99.53929 | 99.55872
|  | 1736 | 99.49997 | 99.54367 | 99.58567 | 99.52115 | 99.55997
|  | 1737 | 99.51963 | 99.55826 | 99.57892 | 99.50091 | 99.55847
|  | 1738 | 99.53732 | 99.57016 | 99.56906 | 99.47892 | 99.55424
|  | 1739 | 99.55271 | 99.57915 | 99.55626 | 99.45557 | 99.54736
|  | 1740 | 99.5655 | 99.58505 | 99.54073 | 99.43127 | 99.53793
|  | 1741 | 99.57572 | 99.58801 | 99.52306 | 99.40672 | 99.52638
|  | 1742 | 99.58291 | 99.5877 | 99.50326 | 99.38208 | 99.51264
|  | 1743 | 99.58693 | 99.58413 | 99.48168 | 99.35777 | 99.49696
|  | 1744 | 99.58769 | 99.57735 | 99.45873 | 99.33422 | 99.47962
|  | 1745 | 99.58519 | 99.5675 | 99.4348 | 99.31184 | 99.46094
|  | 1746 | 99.57948 | 99.55475 | 99.41032 | 99.29099 | 99.44121
|  | 1747 | 99.57065 | 99.53934 | 99.38572 | 99.27204 | 99.4208
|  | 1748 | 99.55887 | 99.52152 | 99.36143 | 99.2553 | 99.40007
|  | 1749 | 99.54435 | 99.50165 | 99.33788 | 99.24106 | 99.37939
|  | 1750 | 99.52736 | 99.48007 | 99.31547 | 99.22953 | 99.35912
|  | 1751 | 99.5082 | 99.45718 | 99.29459 | 99.22091 | 99.33958
|  | 1752 | 99.48723 | 99.43336 | 99.27557 | 99.21531 | 99.32114
|  | 1753 | 99.46481 | 99.40907 | 99.25877 | 99.21281 | 99.30411
|  | 1754 | 99.44135 | 99.3847 | 99.24443 | 99.21344 | 99.28876
|  | 1755 | 99.41727 | 99.36071 | 99.23281 | 99.21716 | 99.27534
|  | 1756 | 99.39301 | 99.3375 | 99.22408 | 99.22388 | 99.26412
|  | 1757 | 99.36896 | 99.31548 | 99.21837 | 99.23347 | 99.25523
|  | 1758 | 99.34557 | 99.29502 | 99.21577 | 99.24574 | 99.24883
|  | 1759 | 99.32323 | 99.27647 | 99.21629 | 99.26046 | 99.24502
|  | 1760 | 99.30233 | 99.26015 | 99.21991 | 99.27736 | 99.24384
|  | 1761 | 99.28323 | 99.24633 | 99.22655 | 99.29613 | 99.2453
|  | 1762 | 99.26626 | 99.23522 | 99.23609 | 99.31644 | 99.24936
|  | 1763 | 99.25169 | 99.22702 | 99.24833 | 99.33792 | 99.25594
|  | 1764 | 99.23976 | 99.22184 | 99.26304 | 99.36018 | 99.2649
|  | 1765 | 99.23067 | 99.21975 | 99.27995 | 99.38287 | 99.27609
|  | 1766 | 99.22455 | 99.22078 | 99.29877 | 99.40555 | 99.28927
|  | 1767 | 99.22151 | 99.22489 | 99.31915 | 99.42785 | 99.30424
|  | 1768 | 99.22157 | 99.23199 | 99.34074 | 99.44939 | 99.32069
|  | 1769 | 99.22471 | 99.24195 | 99.36316 | 99.46979 | 99.33836
|  | 1770 | 99.23088 | 99.25457 | 99.38602 | 99.48871 | 99.35693
|  | 1771 | 99.23994 | 99.26964 | 99.40893 | 99.50584 | 99.37611
|  | 1772 | 99.25173 | 99.28687 | 99.43149 | 99.52089 | 99.39552
|  | 1773 | 99.26603 | 99.30597 | 99.45331 | 99.53361 | 99.41485
|  | 1774 | 99.28259 | 99.3266 | 99.47403 | 99.54379 | 99.43375
|  | 1775 | 99.30111 | 99.3484 | 99.4933 | 99.55129 | 99.45193
|  | 1776 | 99.32127 | 99.37099 | 99.5108 | 99.55597 | 99.46906
|  | 1777 | 99.34271 | 99.39397 | 99.52624 | 99.55779 | 99.48487
|  | 1778 | 99.36508 | 99.41698 | 99.53936 | 99.55669 | 99.49908
|  | 1779 | 99.38798 | 99.43961 | 99.54996 | 99.55275 | 99.51147
|  | 1780 | 99.41103 | 99.46148 | 99.55786 | 99.54602 | 99.52184
|  | 1781 | 99.43355 | 99.48195 | 99.56267 | 99.53636 | 99.52974
|  | 1782 | 99.45544 | 99.50094 | 99.56459 | 99.52422 | 99.5353
|  | 1783 | 99.47633 | 99.51814 | 99.5636 | 99.50979 | 99.53848
|  | 1784 | 99.49586 | 99.53326 | 99.55972 | 99.49332 | 99.53919
|  | 1785 | 99.51371 | 99.54605 | 99.55302 | 99.4751 | 99.53743
|  | 1786 | 99.52958 | 99.55631 | 99.54362 | 99.45541 | 99.53323
|  | 1787 | 99.54321 | 99.56386 | 99.53169 | 99.43459 | 99.52668
|  | 1788 | 99.55438 | 99.56858 | 99.51743 | 99.41296 | 99.51788
|  | 1789 | 99.5629 | 99.57042 | 99.50105 | 99.39088 | 99.50697
|  | 1790 | 99.56863 | 99.56933 | 99.48286 | 99.3687 | 99.49415
|  | 1791 | 99.57149 | 99.56535 | 99.46313 | 99.34676 | 99.47961
|  | 1792 | 99.57143 | 99.55853 | 99.4422 | 99.32541 | 99.46358
|  | 1793 | 99.56847 | 99.54901 | 99.42039 | 99.30497 | 99.44633
|  | 1794 | 99.56264 | 99.53693 | 99.39804 | 99.28576 | 99.42815
|  | 1795 | 99.55407 | 99.52251 | 99.37552 | 99.26805 | 99.40931
|  | 1796 | 99.54288 | 99.50598 | 99.35316 | 99.25213 | 99.3901
|  | 1797 | 99.52926 | 99.4876 | 99.33133 | 99.2382 | 99.37082
|  | 1798 | 99.51344 | 99.46767 | 99.31034 | 99.22648 | 99.35178
|  | 1799 | 99.49567 | 99.4465 | 99.29051 | 99.21712 | 99.33324
|  | 1800 | 99.47623 | 99.42445 | 99.27214 | 99.21024 | 99.31549