## Sheet1
|  | Wavelength (nm) | % Transmission
|  | 2600 | 1.838301
|  | 2599 | 1.833378
|  | 2598 | 1.787891
|  | 2597 | 1.768998
Product Raw Data |  | 2596 | 1.768753
KG3 Colored Glass Filter, AR-Coated: 350 - 700 nm |  | 2595 | 1.776099
|  | 2594 | 1.764355
Item # | FGS900-A | 2593 | 1.770387
DISCLAIMER: The data presented here are typical. Slight variations in performance data will occur from lot to lot. Please contact Technical Support with any questions regarding the use or reliability of this data. |  | 2592 | 1.77693
|  | 2591 | 1.762649
|  | 2590 | 1.752107
|  | 2589 | 1.762615
|  | 2588 | 1.777531
|  | 2587 | 1.766026
|  | 2586 | 1.723637
Additional Information: |  | 2585 | 1.710971
Measurements Made at Normal Incidence |  | 2584 | 1.708096
|  | 2583 | 1.712462
|  | 2582 | 1.688098
|  | 2581 | 1.682129
|  | 2580 | 1.677028
|  | 2579 | 1.690081
|  | 2578 | 1.704612
|  | 2577 | 1.708554
|  | 2576 | 1.707148
|  | 2575 | 1.683144
|  | 2574 | 1.674733
|  | 2573 | 1.70547
|  | 2572 | 1.685785
|  | 2571 | 1.655897
|  | 2570 | 1.632179
|  | 2569 | 1.653618
|  | 2568 | 1.641572
|  | 2567 | 1.616007
|  | 2566 | 1.618975
|  | 2565 | 1.627042
|  | 2564 | 1.609987
|  | 2563 | 1.587811
|  | 2562 | 1.586518
|  | 2561 | 1.571489
|  | 2560 | 1.562956
|  | 2559 | 1.528121
|  | 2558 | 1.513391
|  | 2557 | 1.531139
|  | 2556 | 1.554381
|  | 2555 | 1.580858
|  | 2554 | 1.616276
|  | 2553 | 1.630007
|  | 2552 | 1.605386
|  | 2551 | 1.565318
|  | 2550 | 1.548908
|  | 2549 | 1.531911
|  | 2548 | 1.521618
|  | 2547 | 1.512326
|  | 2546 | 1.495648
|  | 2545 | 1.509622
|  | 2544 | 1.508506
|  | 2543 | 1.50394
|  | 2542 | 1.472579
|  | 2541 | 1.461614
|  | 2540 | 1.476565
|  | 2539 | 1.484868
|  | 2538 | 1.476689
|  | 2537 | 1.477517
|  | 2536 | 1.465908
|  | 2535 | 1.442554
|  | 2534 | 1.418045
|  | 2533 | 1.434843
|  | 2532 | 1.45758
|  | 2531 | 1.447706
|  | 2530 | 1.409788
|  | 2529 | 1.37563
|  | 2528 | 1.370333
|  | 2527 | 1.38771
|  | 2526 | 1.39892
|  | 2525 | 1.415477
|  | 2524 | 1.450637
|  | 2523 | 1.421734
|  | 2522 | 1.380925
|  | 2521 | 1.363252
|  | 2520 | 1.345504
|  | 2519 | 1.372521
|  | 2518 | 1.377631
|  | 2517 | 1.353412
|  | 2516 | 1.348871
|  | 2515 | 1.371364
|  | 2514 | 1.358443
|  | 2513 | 1.333143
|  | 2512 | 1.33785
|  | 2511 | 1.328962
|  | 2510 | 1.315993
|  | 2509 | 1.328619
|  | 2508 | 1.317445
|  | 2507 | 1.295422
|  | 2506 | 1.316164
|  | 2505 | 1.310388
|  | 2504 | 1.29084
|  | 2503 | 1.268683
|  | 2502 | 1.25697
|  | 2501 | 1.275455
|  | 2500 | 1.265699
|  | 2499 | 1.252443
|  | 2498 | 1.241653
|  | 2497 | 1.259343
|  | 2496 | 1.266365
|  | 2495 | 1.247365
|  | 2494 | 1.231425
|  | 2493 | 1.219655
|  | 2492 | 1.204746
|  | 2491 | 1.206807
|  | 2490 | 1.235261
|  | 2489 | 1.23446
|  | 2488 | 1.219507
|  | 2487 | 1.200772
|  | 2486 | 1.182652
|  | 2485 | 1.181206
|  | 2484 | 1.211194
|  | 2483 | 1.209242
|  | 2482 | 1.185863
|  | 2481 | 1.159338
|  | 2480 | 1.147789
|  | 2479 | 1.166701
|  | 2478 | 1.163786
|  | 2477 | 1.143635
|  | 2476 | 1.127533
|  | 2475 | 1.135175
|  | 2474 | 1.158367
|  | 2473 | 1.165858
|  | 2472 | 1.150291
|  | 2471 | 1.133789
|  | 2470 | 1.117446
|  | 2469 | 1.094453
|  | 2468 | 1.08031
|  | 2467 | 1.081599
|  | 2466 | 1.109772
|  | 2465 | 1.097578
|  | 2464 | 1.082592
|  | 2463 | 1.081265
|  | 2462 | 1.100528
|  | 2461 | 1.093873
|  | 2460 | 1.078883
|  | 2459 | 1.06113
|  | 2458 | 1.041639
|  | 2457 | 1.032947
|  | 2456 | 1.041304
|  | 2455 | 1.067141
|  | 2454 | 1.0712
|  | 2453 | 1.055528
|  | 2452 | 1.042639
|  | 2451 | 1.032329
|  | 2450 | 1.02194
|  | 2449 | 1.008934
|  | 2448 | 1.000578
|  | 2447 | 0.981491
|  | 2446 | 0.98391
|  | 2445 | 1.011379
|  | 2444 | 1.009555
|  | 2443 | 0.991091
|  | 2442 | 0.968326
|  | 2441 | 0.973275
|  | 2440 | 0.999898
|  | 2439 | 0.99705
|  | 2438 | 0.981428
|  | 2437 | 0.970708
|  | 2436 | 0.964643
|  | 2435 | 0.948885
|  | 2434 | 0.93525
|  | 2433 | 0.921648
|  | 2432 | 0.935826
|  | 2431 | 0.957998
|  | 2430 | 0.943511
|  | 2429 | 0.918127
|  | 2428 | 0.902102
|  | 2427 | 0.913474
|  | 2426 | 0.938039
|  | 2425 | 0.934568
|  | 2424 | 0.912867
|  | 2423 | 0.898899
|  | 2422 | 0.895794
|  | 2421 | 0.883219
|  | 2420 | 0.895005
|  | 2419 | 0.920768
|  | 2418 | 0.917182
|  | 2417 | 0.900483
|  | 2416 | 0.883487
|  | 2415 | 0.868497
|  | 2414 | 0.855328
|  | 2413 | 0.840757
|  | 2412 | 0.852864
|  | 2411 | 0.878369
|  | 2410 | 0.877169
|  | 2409 | 0.859377
|  | 2408 | 0.841213
|  | 2407 | 0.829757
|  | 2406 | 0.817992
|  | 2405 | 0.807185
|  | 2404 | 0.823789
|  | 2403 | 0.845004
|  | 2402 | 0.841392
|  | 2401 | 0.830734
|  | 2400 | 0.815062
|  | 2399 | 0.800255
|  | 2398 | 0.785127
|  | 2397 | 0.801386
|  | 2396 | 0.824356
|  | 2395 | 0.818454
|  | 2394 | 0.806052
|  | 2393 | 0.795061
|  | 2392 | 0.782973
|  | 2391 | 0.766455
|  | 2390 | 0.755876
|  | 2389 | 0.777584
|  | 2388 | 0.804603
|  | 2387 | 0.795273
|  | 2386 | 0.772704
|  | 2385 | 0.759156
|  | 2384 | 0.747512
|  | 2383 | 0.739213
|  | 2382 | 0.725829
|  | 2381 | 0.746084
|  | 2380 | 0.770176
|  | 2379 | 0.762528
|  | 2378 | 0.752694
|  | 2377 | 0.738534
|  | 2376 | 0.722982
|  | 2375 | 0.713304
|  | 2374 | 0.702132
|  | 2373 | 0.693509
|  | 2372 | 0.717776
|  | 2371 | 0.741551
|  | 2370 | 0.732854
|  | 2369 | 0.719128
|  | 2368 | 0.705602
|  | 2367 | 0.688891
|  | 2366 | 0.678838
|  | 2365 | 0.675735
|  | 2364 | 0.704709
|  | 2363 | 0.725893
|  | 2362 | 0.715684
|  | 2361 | 0.699965
|  | 2360 | 0.677309
|  | 2359 | 0.665759
|  | 2358 | 0.659498
|  | 2357 | 0.656194
|  | 2356 | 0.67927
|  | 2355 | 0.698571
|  | 2354 | 0.689889
|  | 2353 | 0.669034
|  | 2352 | 0.661428
|  | 2351 | 0.650998
|  | 2350 | 0.637106
|  | 2349 | 0.634039
|  | 2348 | 0.621019
|  | 2347 | 0.642713
|  | 2346 | 0.663098
|  | 2345 | 0.659096
|  | 2344 | 0.643993
|  | 2343 | 0.630228
|  | 2342 | 0.621222
|  | 2341 | 0.613518
|  | 2340 | 0.634801
|  | 2339 | 0.651028
|  | 2338 | 0.640551
|  | 2337 | 0.631907
|  | 2336 | 0.621613
|  | 2335 | 0.605245
|  | 2334 | 0.595904
|  | 2333 | 0.589074
|  | 2332 | 0.608902
|  | 2331 | 0.62672
|  | 2330 | 0.622379
|  | 2329 | 0.606726
|  | 2328 | 0.591943
|  | 2327 | 0.583583
|  | 2326 | 0.575856
|  | 2325 | 0.568282
|  | 2324 | 0.595908
|  | 2323 | 0.617752
|  | 2322 | 0.606294
|  | 2321 | 0.588533
|  | 2320 | 0.577571
|  | 2319 | 0.56773
|  | 2318 | 0.555402
|  | 2317 | 0.550142
|  | 2316 | 0.539015
|  | 2315 | 0.571541
|  | 2314 | 0.591868
|  | 2313 | 0.582003
|  | 2312 | 0.571805
|  | 2311 | 0.557949
|  | 2310 | 0.542903
|  | 2309 | 0.531754
|  | 2308 | 0.559594
|  | 2307 | 0.572158
|  | 2306 | 0.571946
|  | 2305 | 0.553175
|  | 2304 | 0.543786
|  | 2303 | 0.531363
|  | 2302 | 0.528303
|  | 2301 | 0.515511
|  | 2300 | 0.546607
|  | 2299 | 0.566184
|  | 2298 | 0.56109
|  | 2297 | 0.539664
|  | 2296 | 0.527139
|  | 2295 | 0.518031
|  | 2294 | 0.508851
|  | 2293 | 0.500006
|  | 2292 | 0.495155
|  | 2291 | 0.529606
|  | 2290 | 0.556449
|  | 2289 | 0.534685
|  | 2288 | 0.515653
|  | 2287 | 0.51027
|  | 2286 | 0.510143
|  | 2285 | 0.497055
|  | 2284 | 0.492669
|  | 2283 | 0.481109
|  | 2282 | 0.516025
|  | 2281 | 0.541423
|  | 2280 | 0.52556
|  | 2279 | 0.511559
|  | 2278 | 0.504256
|  | 2277 | 0.492354
|  | 2276 | 0.488003
|  | 2275 | 0.483113
|  | 2274 | 0.476469
|  | 2273 | 0.466198
|  | 2272 | 0.461695
|  | 2271 | 0.498305
|  | 2270 | 0.519604
|  | 2269 | 0.515688
|  | 2268 | 0.499449
|  | 2267 | 0.486605
|  | 2266 | 0.478192
|  | 2265 | 0.464316
|  | 2264 | 0.466388
|  | 2263 | 0.456471
|  | 2262 | 0.454311
|  | 2261 | 0.463254
|  | 2260 | 0.447444
|  | 2259 | 0.441708
|  | 2258 | 0.485296
|  | 2257 | 0.496427
|  | 2256 | 0.501807
|  | 2255 | 0.477395
|  | 2254 | 0.473525
|  | 2253 | 0.468091
|  | 2252 | 0.458118
|  | 2251 | 0.445586
|  | 2250 | 0.43876
|  | 2249 | 0.435433
|  | 2248 | 0.434054
|  | 2247 | 0.425448
|  | 2246 | 0.468869
|  | 2245 | 0.485834
|  | 2244 | 0.470353
|  | 2243 | 0.448486
|  | 2242 | 0.448662
|  | 2241 | 0.435249
|  | 2240 | 0.433392
|  | 2239 | 0.42189
|  | 2238 | 0.462833
|  | 2237 | 0.4733
|  | 2236 | 0.453252
|  | 2235 | 0.452013
|  | 2234 | 0.440325
|  | 2233 | 0.427787
|  | 2232 | 0.424311
|  | 2231 | 0.412243
|  | 2230 | 0.41123
|  | 2229 | 0.452326
|  | 2228 | 0.47536
|  | 2227 | 0.449938
|  | 2226 | 0.445415
|  | 2225 | 0.438601
|  | 2224 | 0.437282
|  | 2223 | 0.422558
|  | 2222 | 0.418291
|  | 2221 | 0.420325
|  | 2220 | 0.419686
|  | 2219 | 0.408657
|  | 2218 | 0.415347
|  | 2217 | 0.41884
|  | 2216 | 0.406182
|  | 2215 | 0.411998
|  | 2214 | 0.396874
|  | 2213 | 0.470575
|  | 2212 | 0.476907
|  | 2211 | 0.445701
|  | 2210 | 0.423787
|  | 2209 | 0.407664
|  | 2208 | 0.398548
|  | 2207 | 0.387071
|  | 2206 | 0.376962
|  | 2205 | 0.405116
|  | 2204 | 0.461954
|  | 2203 | 0.45232
|  | 2202 | 0.410102
|  | 2201 | 0.395851
|  | 2200 | 0.41532
|  | 2199 | 0.398669
|  | 2198 | 0.418063
|  | 2197 | 0.414825
|  | 2196 | 0.384518
|  | 2195 | 0.402807
|  | 2194 | 0.439617
|  | 2193 | 0.42887
|  | 2192 | 0.399299
|  | 2191 | 0.368594
|  | 2190 | 0.407222
|  | 2189 | 0.447037
|  | 2188 | 0.438161
|  | 2187 | 0.40666
|  | 2186 | 0.385652
|  | 2185 | 0.39726
|  | 2184 | 0.39475
|  | 2183 | 0.436644
|  | 2182 | 0.427466
|  | 2181 | 0.409674
|  | 2180 | 0.399183
|  | 2179 | 0.43864
|  | 2178 | 0.442069
|  | 2177 | 0.420453
|  | 2176 | 0.401794
|  | 2175 | 0.388554
|  | 2174 | 0.381823
|  | 2173 | 0.420999
|  | 2172 | 0.430973
|  | 2171 | 0.412781
|  | 2170 | 0.401955
|  | 2169 | 0.39056
|  | 2168 | 0.431719
|  | 2167 | 0.422373
|  | 2166 | 0.409107
|  | 2165 | 0.389247
|  | 2164 | 0.392226
|  | 2163 | 0.412297
|  | 2162 | 0.426993
|  | 2161 | 0.403849
|  | 2160 | 0.400491
|  | 2159 | 0.384301
|  | 2158 | 0.424544
|  | 2157 | 0.429439
|  | 2156 | 0.415506
|  | 2155 | 0.392649
|  | 2154 | 0.38882
|  | 2153 | 0.419114
|  | 2152 | 0.425388
|  | 2151 | 0.405754
|  | 2150 | 0.393932
|  | 2149 | 0.418687
|  | 2148 | 0.426926
|  | 2147 | 0.412586
|  | 2146 | 0.390425
|  | 2145 | 0.388894
|  | 2144 | 0.410216
|  | 2143 | 0.414183
|  | 2142 | 0.40557
|  | 2141 | 0.401715
|  | 2140 | 0.427109
|  | 2139 | 0.427926
|  | 2138 | 0.410476
|  | 2137 | 0.394177
|  | 2136 | 0.396297
|  | 2135 | 0.414277
|  | 2134 | 0.416587
|  | 2133 | 0.403701
|  | 2132 | 0.400911
|  | 2131 | 0.428644
|  | 2130 | 0.424714
|  | 2129 | 0.403138
|  | 2128 | 0.395398
|  | 2127 | 0.384992
|  | 2126 | 0.409473
|  | 2125 | 0.419539
|  | 2124 | 0.404706
|  | 2123 | 0.396771
|  | 2122 | 0.426433
|  | 2121 | 0.42403
|  | 2120 | 0.413564
|  | 2119 | 0.394903
|  | 2118 | 0.386455
|  | 2117 | 0.42008
|  | 2116 | 0.42132
|  | 2115 | 0.398028
|  | 2114 | 0.381419
|  | 2113 | 0.381448
|  | 2112 | 0.411713
|  | 2111 | 0.410306
|  | 2110 | 0.399933
|  | 2109 | 0.397436
|  | 2108 | 0.418177
|  | 2107 | 0.416245
|  | 2106 | 0.405497
|  | 2105 | 0.391825
|  | 2104 | 0.390299
|  | 2103 | 0.419592
|  | 2102 | 0.419782
|  | 2101 | 0.405157
|  | 2100 | 0.408601
|  | 2099 | 0.431364
|  | 2098 | 0.432022
|  | 2097 | 0.417328
|  | 2096 | 0.400355
|  | 2095 | 0.394272
|  | 2094 | 0.429806
|  | 2093 | 0.424543
|  | 2092 | 0.404387
|  | 2091 | 0.394928
|  | 2090 | 0.384062
|  | 2089 | 0.389966
|  | 2088 | 0.420079
|  | 2087 | 0.413343
|  | 2086 | 0.408919
|  | 2085 | 0.397289
|  | 2084 | 0.406657
|  | 2083 | 0.425563
|  | 2082 | 0.425127
|  | 2081 | 0.411761
|  | 2080 | 0.402386
|  | 2079 | 0.41007
|  | 2078 | 0.432157
|  | 2077 | 0.426323
|  | 2076 | 0.406544
|  | 2075 | 0.395253
|  | 2074 | 0.402613
|  | 2073 | 0.424595
|  | 2072 | 0.430449
|  | 2071 | 0.411678
|  | 2070 | 0.399477
|  | 2069 | 0.38608
|  | 2068 | 0.391454
|  | 2067 | 0.418378
|  | 2066 | 0.420506
|  | 2065 | 0.407097
|  | 2064 | 0.414051
|  | 2063 | 0.440085
|  | 2062 | 0.439849
|  | 2061 | 0.417805
|  | 2060 | 0.397374
|  | 2059 | 0.400629
|  | 2058 | 0.429625
|  | 2057 | 0.429867
|  | 2056 | 0.410861
|  | 2055 | 0.396912
|  | 2054 | 0.407955
|  | 2053 | 0.439815
|  | 2052 | 0.439824
|  | 2051 | 0.421719
|  | 2050 | 0.409211
|  | 2049 | 0.392576
|  | 2048 | 0.399237
|  | 2047 | 0.428021
|  | 2046 | 0.429771
|  | 2045 | 0.409958
|  | 2044 | 0.409782
|  | 2043 | 0.435087
|  | 2042 | 0.432664
|  | 2041 | 0.418932
|  | 2040 | 0.408961
|  | 2039 | 0.41552
|  | 2038 | 0.43376
|  | 2037 | 0.43233
|  | 2036 | 0.415796
|  | 2035 | 0.41701
|  | 2034 | 0.435171
|  | 2033 | 0.432082
|  | 2032 | 0.419649
|  | 2031 | 0.430748
|  | 2030 | 0.447381
|  | 2029 | 0.435477
|  | 2028 | 0.420823
|  | 2027 | 0.411526
|  | 2026 | 0.416268
|  | 2025 | 0.435403
|  | 2024 | 0.436274
|  | 2023 | 0.442275
|  | 2022 | 0.453327
|  | 2021 | 0.448745
|  | 2020 | 0.432918
|  | 2019 | 0.419892
|  | 2018 | 0.410288
|  | 2017 | 0.427494
|  | 2016 | 0.45147
|  | 2015 | 0.441492
|  | 2014 | 0.427679
|  | 2013 | 0.421813
|  | 2012 | 0.43623
|  | 2011 | 0.458879
|  | 2010 | 0.449538
|  | 2009 | 0.426556
|  | 2008 | 0.438146
|  | 2007 | 0.457971
|  | 2006 | 0.458872
|  | 2005 | 0.445019
|  | 2004 | 0.433154
|  | 2003 | 0.428732
|  | 2002 | 0.442722
|  | 2001 | 0.45769
|  | 2000 | 0.454049
|  | 1999 | 0.43993
|  | 1998 | 0.425288
|  | 1997 | 0.447253
|  | 1996 | 0.468692
|  | 1995 | 0.461829
|  | 1994 | 0.449608
|  | 1993 | 0.4394
|  | 1992 | 0.428123
|  | 1991 | 0.456387
|  | 1990 | 0.483075
|  | 1989 | 0.47712
|  | 1988 | 0.468215
|  | 1987 | 0.461723
|  | 1986 | 0.454755
|  | 1985 | 0.458088
|  | 1984 | 0.451874
|  | 1983 | 0.444113
|  | 1982 | 0.443474
|  | 1981 | 0.451669
|  | 1980 | 0.45851
|  | 1979 | 0.468503
|  | 1978 | 0.467352
|  | 1977 | 0.463475
|  | 1976 | 0.468954
|  | 1975 | 0.466878
|  | 1974 | 0.472856
|  | 1973 | 0.481815
|  | 1972 | 0.493471
|  | 1971 | 0.497161
|  | 1970 | 0.475198
|  | 1969 | 0.464817
|  | 1968 | 0.466004
|  | 1967 | 0.479198
|  | 1966 | 0.489823
|  | 1965 | 0.474563
|  | 1964 | 0.468329
|  | 1963 | 0.48106
|  | 1962 | 0.481207
|  | 1961 | 0.448897
|  | 1960 | 0.447175
|  | 1959 | 0.462422
|  | 1958 | 0.49019
|  | 1957 | 0.481483
|  | 1956 | 0.455936
|  | 1955 | 0.45255
|  | 1954 | 0.486517
|  | 1953 | 0.497896
|  | 1952 | 0.472103
|  | 1951 | 0.468219
|  | 1950 | 0.481628
|  | 1949 | 0.476174
|  | 1948 | 0.488603
|  | 1947 | 0.497044
|  | 1946 | 0.496209
|  | 1945 | 0.484635
|  | 1944 | 0.463734
|  | 1943 | 0.464736
|  | 1942 | 0.472983
|  | 1941 | 0.489934
|  | 1940 | 0.521617
|  | 1939 | 0.52394
|  | 1938 | 0.494745
|  | 1937 | 0.461835
|  | 1936 | 0.422997
|  | 1935 | 0.431514
|  | 1934 | 0.462646
|  | 1933 | 0.504325
|  | 1932 | 0.506426
|  | 1931 | 0.500164
|  | 1930 | 0.500175
|  | 1929 | 0.500341
|  | 1928 | 0.502561
|  | 1927 | 0.497034
|  | 1926 | 0.47902
|  | 1925 | 0.471191
|  | 1924 | 0.46309
|  | 1923 | 0.479178
|  | 1922 | 0.525939
|  | 1921 | 0.527248
|  | 1920 | 0.485742
|  | 1919 | 0.412196
|  | 1918 | 0.354947
|  | 1917 | 0.34279
|  | 1916 | 0.413408
|  | 1915 | 0.515853
|  | 1914 | 0.579525
|  | 1913 | 0.620967
|  | 1912 | 0.570302
|  | 1911 | 0.457266
|  | 1910 | 0.367989
|  | 1909 | 0.381218
|  | 1908 | 0.496228
|  | 1907 | 0.629006
|  | 1906 | 0.691905
|  | 1905 | 0.652361
|  | 1904 | 0.521429
|  | 1903 | 0.383786
|  | 1902 | 0.376585
|  | 1901 | 0.419732
|  | 1900 | 0.511499
|  | 1899 | 0.571958
|  | 1898 | 0.536203
|  | 1897 | 0.44582
|  | 1896 | 0.368867
|  | 1895 | 0.378668
|  | 1894 | 0.488903
|  | 1893 | 0.635927
|  | 1892 | 0.700204
|  | 1891 | 0.648522
|  | 1890 | 0.522755
|  | 1889 | 0.465318
|  | 1888 | 0.418496
|  | 1887 | 0.420059
|  | 1886 | 0.510118
|  | 1885 | 0.586988
|  | 1884 | 0.614364
|  | 1883 | 0.57799
|  | 1882 | 0.479379
|  | 1881 | 0.417473
|  | 1880 | 0.427074
|  | 1879 | 0.498679
|  | 1878 | 0.60843
|  | 1877 | 0.679406
|  | 1876 | 0.694722
|  | 1875 | 0.626117
|  | 1874 | 0.551686
|  | 1873 | 0.521102
|  | 1872 | 0.529093
|  | 1871 | 0.456949
|  | 1870 | 0.41145
|  | 1869 | 0.393491
|  | 1868 | 0.333825
|  | 1867 | 0.365676
|  | 1866 | 0.391685
|  | 1865 | 0.414129
|  | 1864 | 0.492249
|  | 1863 | 0.558616
|  | 1862 | 0.633102
|  | 1861 | 0.675782
|  | 1860 | 0.65597
|  | 1859 | 0.59728
|  | 1858 | 0.536247
|  | 1857 | 0.486735
|  | 1856 | 0.44951
|  | 1855 | 0.477761
|  | 1854 | 0.504815
|  | 1853 | 0.509934
|  | 1852 | 0.484064
|  | 1851 | 0.457882
|  | 1850 | 0.491997
|  | 1849 | 0.600201
|  | 1848 | 0.704276
|  | 1847 | 0.725763
|  | 1846 | 0.529626
|  | 1845 | 0.297395
|  | 1844 | 0.218302
|  | 1843 | 0.367906
|  | 1842 | 0.611297
|  | 1841 | 0.852768
|  | 1840 | 0.823329
|  | 1839 | 0.576117
|  | 1838 | 0.410834
|  | 1837 | 0.371964
|  | 1836 | 0.439725
|  | 1835 | 0.478656
|  | 1834 | 0.455637
|  | 1833 | 0.39135
|  | 1832 | 0.443594
|  | 1831 | 0.543605
|  | 1830 | 0.660279
|  | 1829 | 0.65813
|  | 1828 | 0.54947
|  | 1827 | 0.450004
|  | 1826 | 0.420971
|  | 1825 | 0.432517
|  | 1824 | 0.435837
|  | 1823 | 0.473542
|  | 1822 | 0.570242
|  | 1821 | 0.655984
|  | 1820 | 0.665564
|  | 1819 | 0.532931
|  | 1818 | 0.366626
|  | 1817 | 0.34227
|  | 1816 | 0.411658
|  | 1815 | 0.53614
|  | 1814 | 0.602509
|  | 1813 | 0.561562
|  | 1812 | 0.51211
|  | 1811 | 0.488755
|  | 1810 | 0.47083
|  | 1809 | 0.486424
|  | 1808 | 0.505866
|  | 1807 | 0.539597
|  | 1806 | 0.544221
|  | 1805 | 0.525137
|  | 1804 | 0.497863
|  | 1803 | 0.477819
|  | 1802 | 0.45189
|  | 1801 | 0.509879
|  | 1800 | 0.512304
|  | 1799 | 0.4926
|  | 1798 | 0.462194
|  | 1797 | 0.472037
|  | 1796 | 0.518171
|  | 1795 | 0.522947
|  | 1794 | 0.50626
|  | 1793 | 0.504005
|  | 1792 | 0.490872
|  | 1791 | 0.481184
|  | 1790 | 0.472077
|  | 1789 | 0.467875
|  | 1788 | 0.471782
|  | 1787 | 0.478935
|  | 1786 | 0.490318
|  | 1785 | 0.504399
|  | 1784 | 0.521135
|  | 1783 | 0.517802
|  | 1782 | 0.498329
|  | 1781 | 0.500702
|  | 1780 | 0.488922
|  | 1779 | 0.477081
|  | 1778 | 0.486652
|  | 1777 | 0.469337
|  | 1776 | 0.431778
|  | 1775 | 0.437288
|  | 1774 | 0.440559
|  | 1773 | 0.433016
|  | 1772 | 0.42969
|  | 1771 | 0.428426
|  | 1770 | 0.432089
|  | 1769 | 0.433968
|  | 1768 | 0.438185
|  | 1767 | 0.43586
|  | 1766 | 0.438637
|  | 1765 | 0.430644
|  | 1764 | 0.434798
|  | 1763 | 0.437025
|  | 1762 | 0.479672
|  | 1761 | 0.489816
|  | 1760 | 0.467398
|  | 1759 | 0.460332
|  | 1758 | 0.446609
|  | 1757 | 0.43854
|  | 1756 | 0.431139
|  | 1755 | 0.429416
|  | 1754 | 0.427406
|  | 1753 | 0.427096
|  | 1752 | 0.422536
|  | 1751 | 0.415847
|  | 1750 | 0.413363
|  | 1749 | 0.410315
|  | 1748 | 0.420167
|  | 1747 | 0.46166
|  | 1746 | 0.464979
|  | 1745 | 0.4562
|  | 1744 | 0.444698
|  | 1743 | 0.427963
|  | 1742 | 0.423354
|  | 1741 | 0.412179
|  | 1740 | 0.407622
|  | 1739 | 0.404042
|  | 1738 | 0.404588
|  | 1737 | 0.397153
|  | 1736 | 0.390701
|  | 1735 | 0.386488
|  | 1734 | 0.387713
|  | 1733 | 0.384976
|  | 1732 | 0.385409
|  | 1731 | 0.391449
|  | 1730 | 0.434888
|  | 1729 | 0.437543
|  | 1728 | 0.42233
|  | 1727 | 0.403973
|  | 1726 | 0.39295
|  | 1725 | 0.389053
|  | 1724 | 0.385577
|  | 1723 | 0.383443
|  | 1722 | 0.376711
|  | 1721 | 0.373952
|  | 1720 | 0.360801
|  | 1719 | 0.359762
|  | 1718 | 0.358285
|  | 1717 | 0.369617
|  | 1716 | 0.40521
|  | 1715 | 0.41433
|  | 1714 | 0.399945
|  | 1713 | 0.386647
|  | 1712 | 0.372709
|  | 1711 | 0.362105
|  | 1710 | 0.357295
|  | 1709 | 0.351728
|  | 1708 | 0.347555
|  | 1707 | 0.343953
|  | 1706 | 0.335993
|  | 1705 | 0.339365
|  | 1704 | 0.333919
|  | 1703 | 0.339253
|  | 1702 | 0.373419
|  | 1701 | 0.372469
|  | 1700 | 0.359518
|  | 1699 | 0.354987
|  | 1698 | 0.342229
|  | 1697 | 0.330459
|  | 1696 | 0.325719
|  | 1695 | 0.31922
|  | 1694 | 0.310116
|  | 1693 | 0.322012
|  | 1692 | 0.348164
|  | 1691 | 0.34681
|  | 1690 | 0.337483
|  | 1689 | 0.336186
|  | 1688 | 0.320229
|  | 1687 | 0.307415
|  | 1686 | 0.304011
|  | 1685 | 0.300484
|  | 1684 | 0.310026
|  | 1683 | 0.332474
|  | 1682 | 0.335319
|  | 1681 | 0.326799
|  | 1680 | 0.311461
|  | 1679 | 0.30469
|  | 1678 | 0.296458
|  | 1677 | 0.286844
|  | 1676 | 0.299863
|  | 1675 | 0.322637
|  | 1674 | 0.322673
|  | 1673 | 0.309029
|  | 1672 | 0.300631
|  | 1671 | 0.29166
|  | 1670 | 0.280754
|  | 1669 | 0.28333
|  | 1668 | 0.288042
|  | 1667 | 0.269636
|  | 1666 | 0.24854
|  | 1665 | 0.243794
|  | 1664 | 0.247655
|  | 1663 | 0.250803
|  | 1662 | 0.251206
|  | 1661 | 0.255454
|  | 1660 | 0.260684
|  | 1659 | 0.276918
|  | 1658 | 0.303323
|  | 1657 | 0.299331
|  | 1656 | 0.284528
|  | 1655 | 0.274887
|  | 1654 | 0.25865
|  | 1653 | 0.24816
|  | 1652 | 0.243635
|  | 1651 | 0.23579
|  | 1650 | 0.229492
|  | 1649 | 0.239521
|  | 1648 | 0.265731
|  | 1647 | 0.269301
|  | 1646 | 0.254402
|  | 1645 | 0.237827
|  | 1644 | 0.223884
|  | 1643 | 0.21644
|  | 1642 | 0.240754
|  | 1641 | 0.268739
|  | 1640 | 0.26022
|  | 1639 | 0.244797
|  | 1638 | 0.230868
|  | 1637 | 0.217786
|  | 1636 | 0.210253
|  | 1635 | 0.222063
|  | 1634 | 0.242596
|  | 1633 | 0.243756
|  | 1632 | 0.233266
|  | 1631 | 0.224141
|  | 1630 | 0.215736
|  | 1629 | 0.203076
|  | 1628 | 0.216279
|  | 1627 | 0.240782
|  | 1626 | 0.241306
|  | 1625 | 0.227583
|  | 1624 | 0.21218
|  | 1623 | 0.197408
|  | 1622 | 0.193002
|  | 1621 | 0.189865
|  | 1620 | 0.184929
|  | 1619 | 0.210683
|  | 1618 | 0.237895
|  | 1617 | 0.236106
|  | 1616 | 0.227732
|  | 1615 | 0.225102
|  | 1614 | 0.215271
|  | 1613 | 0.200935
|  | 1612 | 0.197346
|  | 1611 | 0.193568
|  | 1610 | 0.187806
|  | 1609 | 0.182465
|  | 1608 | 0.181121
|  | 1607 | 0.180278
|  | 1606 | 0.175146
|  | 1605 | 0.172846
|  | 1604 | 0.166141
|  | 1603 | 0.167739
|  | 1602 | 0.168249
|  | 1601 | 0.168118
|  | 1600 | 0.169789
|  | 1599 | 0.168213
|  | 1598 | 0.161929
|  | 1597 | 0.160037
|  | 1596 | 0.15501
|  | 1595 | 0.155343
|  | 1594 | 0.157235
|  | 1593 | 0.179526
|  | 1592 | 0.205057
|  | 1591 | 0.199596
|  | 1590 | 0.183354
|  | 1589 | 0.17393
|  | 1588 | 0.166396
|  | 1587 | 0.155199
|  | 1586 | 0.149666
|  | 1585 | 0.13993
|  | 1584 | 0.132066
|  | 1583 | 0.127144
|  | 1582 | 0.127975
|  | 1581 | 0.149442
|  | 1580 | 0.175422
|  | 1579 | 0.169132
|  | 1578 | 0.153104
|  | 1577 | 0.143897
|  | 1576 | 0.131668
|  | 1575 | 0.119636
|  | 1574 | 0.110734
|  | 1573 | 0.132181
|  | 1572 | 0.163458
|  | 1571 | 0.160114
|  | 1570 | 0.138253
|  | 1569 | 0.120151
|  | 1568 | 0.113784
|  | 1567 | 0.141933
|  | 1566 | 0.163259
|  | 1565 | 0.152585
|  | 1564 | 0.126217
|  | 1563 | 0.109689
|  | 1562 | 0.103816
|  | 1561 | 0.126424
|  | 1560 | 0.143793
|  | 1559 | 0.138569
|  | 1558 | 0.131884
|  | 1557 | 0.114098
|  | 1556 | 0.108444
|  | 1555 | 0.127378
|  | 1554 | 0.140336
|  | 1553 | 0.134908
|  | 1552 | 0.123292
|  | 1551 | 0.115786
|  | 1550 | 0.107621
|  | 1549 | 0.097768
|  | 1548 | 0.126648
|  | 1547 | 0.144116
|  | 1546 | 0.136693
|  | 1545 | 0.131684
|  | 1544 | 0.115031
|  | 1543 | 0.110427
|  | 1542 | 0.095671
|  | 1541 | 0.088981
|  | 1540 | 0.087068
|  | 1539 | 0.120446
|  | 1538 | 0.136673
|  | 1537 | 0.130391
|  | 1536 | 0.118666
|  | 1535 | 0.108421
|  | 1534 | 0.106627
|  | 1533 | 0.09637
|  | 1532 | 0.090939
|  | 1531 | 0.08425
|  | 1530 | 0.083204
|  | 1529 | 0.076717
|  | 1528 | 0.079228
|  | 1527 | 0.111866
|  | 1526 | 0.131936
|  | 1525 | 0.122724
|  | 1524 | 0.103906
|  | 1523 | 0.093436
|  | 1522 | 0.086842
|  | 1521 | 0.073345
|  | 1520 | 0.071576
|  | 1519 | 0.058386
|  | 1518 | 0.098868
|  | 1517 | 0.117801
|  | 1516 | 0.106711
|  | 1515 | 0.080244
|  | 1514 | 0.075126
|  | 1513 | 0.065177
|  | 1512 | 0.099514
|  | 1511 | 0.106301
|  | 1510 | 0.094256
|  | 1509 | 0.084429
|  | 1508 | 0.072394
|  | 1507 | 0.066955
|  | 1506 | 0.089971
|  | 1505 | 0.11152
|  | 1504 | 0.103987
|  | 1503 | 0.077937
|  | 1502 | 0.066534
|  | 1501 | 0.057644
|  | 1500 | 0.061206
|  | 1499 | 0.095736
|  | 1498 | 0.108824
|  | 1497 | 0.097209
|  | 1496 | 0.085179
|  | 1495 | 0.080142
|  | 1494 | 0.062661
|  | 1493 | 0.060459
|  | 1492 | 0.063192
|  | 1491 | 0.06455
|  | 1490 | 0.10064
|  | 1489 | 0.099602
|  | 1488 | 0.105554
|  | 1487 | 0.102941
|  | 1486 | 0.086519
|  | 1485 | 0.089766
|  | 1484 | 0.085159
|  | 1483 | 0.08506
|  | 1482 | 0.073655
|  | 1481 | 0.073023
|  | 1480 | 0.076476
|  | 1479 | 0.077119
|  | 1478 | 0.075633
|  | 1477 | 0.075013
|  | 1476 | 0.069785
|  | 1475 | 0.063716
|  | 1474 | 0.041429
|  | 1473 | 0.040277
|  | 1472 | 0.054296
|  | 1471 | 0.06445
|  | 1470 | 0.069348
|  | 1469 | 0.073122
|  | 1468 | 0.050853
|  | 1467 | 0.03558
|  | 1466 | 0.020403
|  | 1465 | 0.027418
|  | 1464 | 0.073147
|  | 1463 | 0.083284
|  | 1462 | 0.06781
|  | 1461 | 0.047929
|  | 1460 | 0.039974
|  | 1459 | 0.029829
|  | 1458 | 0.02501
|  | 1457 | 0.04907
|  | 1456 | 0.066237
|  | 1455 | 0.047415
|  | 1454 | 0.060805
|  | 1453 | 0.049812
|  | 1452 | 0.077444
|  | 1451 | 0.104125
|  | 1450 | 0.098581
|  | 1449 | 0.092516
|  | 1448 | 0.059637
|  | 1447 | 0.023958
|  | 1446 | 0.021029
|  | 1445 | 0.04991
|  | 1444 | 0.051586
|  | 1443 | 0.032221
|  | 1442 | 0.010776
|  | 1441 | 0.041239
|  | 1440 | 0.108613
|  | 1439 | 0.113421
|  | 1438 | 0.088228
|  | 1437 | 0.078995
|  | 1436 | 0.079001
|  | 1435 | 0.066221
|  | 1434 | 0.03955
|  | 1433 | 0.055139
|  | 1432 | 0.05148
|  | 1431 | 0.061313
|  | 1430 | 0.062566
|  | 1429 | 0.025836
|  | 1428 | 0.019882
|  | 1427 | 0.036742
|  | 1426 | 0.034113
|  | 1425 | 0.021872
|  | 1424 | 0.026792
|  | 1423 | 0.043007
|  | 1422 | 0.059743
|  | 1421 | 0.036925
|  | 1420 | 0.021446
|  | 1419 | 0.060171
|  | 1418 | 0.092287
|  | 1417 | 0.077837
|  | 1416 | 0.028139
|  | 1415 | 0.002721
|  | 1414 | 0.050358
|  | 1413 | 0.106461
|  | 1412 | 0.027515
|  | 1411 | 0.032119
|  | 1410 | 0.005022
|  | 1409 | 0.132467
|  | 1408 | 0.189652
|  | 1407 | 0.094555
|  | 1406 | 0.010149
|  | 1405 | 0.022701
|  | 1404 | 0.004916
|  | 1403 | 0.003347
|  | 1402 | 0.064833
|  | 1401 | 0.022174
|  | 1400 | 0.210341
|  | 1399 | 0.294996
|  | 1398 | 0.058289
|  | 1397 | 0.175289
|  | 1396 | 0.05502
|  | 1395 | 0.248287
|  | 1394 | 0.22849
|  | 1393 | 0.015598
|  | 1392 | 0.070898
|  | 1391 | 0.005552
|  | 1390 | 0.031297
|  | 1389 | 0.03202
|  | 1388 | 0.115395
|  | 1387 | 0.202532
|  | 1386 | 0.109406
|  | 1385 | 0.024586
|  | 1384 | 0.061733
|  | 1383 | 0.150817
|  | 1382 | 0.206438
|  | 1381 | 0.090619
|  | 1380 | 0.11945
|  | 1379 | 0.223874
|  | 1378 | 0.21109
|  | 1377 | 0.06969
|  | 1376 | 0.095529
|  | 1375 | 0.154422
|  | 1374 | 0.157398
|  | 1373 | 0.124853
|  | 1372 | 0.124125
|  | 1371 | 0.1657
|  | 1370 | 0.184574
|  | 1369 | 0.070507
|  | 1368 | 0.021233
|  | 1367 | 0.006486
|  | 1366 | 0.000418
|  | 1365 | 0.024259
|  | 1364 | 0.00157
|  | 1363 | 0.038196
|  | 1362 | 0.059095
|  | 1361 | 0.116563
|  | 1360 | 0.091153
|  | 1359 | 0.084109
|  | 1358 | 0.163823
|  | 1357 | 0.122735
|  | 1356 | 0.013086
|  | 1355 | 0.137041
|  | 1354 | 0.183978
|  | 1353 | 0.077709
|  | 1352 | 0.022387
|  | 1351 | 0.061092
|  | 1350 | 0.004811
|  | 1349 | 0.059103
|  | 1348 | 0.078348
|  | 1347 | 0.112757
|  | 1346 | 0.085753
|  | 1345 | 0.025934
|  | 1344 | 0.01025
|  | 1343 | 0.008579
|  | 1342 | 0.034315
|  | 1341 | 0.041948
|  | 1340 | 0.06307
|  | 1339 | 0.067149
|  | 1338 | 0.04497
|  | 1337 | 0.022169
|  | 1336 | 0.016942
|  | 1335 | 0.029809
|  | 1334 | 0.06223
|  | 1333 | 0.062023
|  | 1332 | 0.054804
|  | 1331 | 0.046436
|  | 1330 | 0.043397
|  | 1329 | 0.040256
|  | 1328 | 0.031054
|  | 1327 | 0.023736
|  | 1326 | 0.022275
|  | 1325 | 0.020394
|  | 1324 | 0.021753
|  | 1323 | 0.025416
|  | 1322 | 0.019454
|  | 1321 | 0.021546
|  | 1320 | 0.019666
|  | 1319 | 0.015169
|  | 1318 | 0.013913
|  | 1317 | 0.028452
|  | 1316 | 0.060982
|  | 1315 | 0.060782
|  | 1314 | 0.051678
|  | 1313 | 0.044667
|  | 1312 | 0.033892
|  | 1311 | 0.022595
|  | 1310 | 0.014017
|  | 1309 | 0.001151
|  | 1308 | 0.014752
|  | 1307 | 0.03704
|  | 1306 | 0.031282
|  | 1305 | 0.02176
|  | 1304 | 0.014228
|  | 1303 | 0.017579
|  | 1302 | 0.026684
|  | 1301 | 0.025215
|  | 1300 | 0.050747
|  | 1299 | 0.089166
|  | 1298 | 0.088938
|  | 1297 | 0.068741
|  | 1296 | 0.055668
|  | 1295 | 0.045835
|  | 1294 | 0.041543
|  | 1293 | 0.037673
|  | 1292 | 0.033278
|  | 1291 | 0.03558
|  | 1290 | 0.038723
|  | 1289 | 0.036626
|  | 1288 | 0.038403
|  | 1287 | 0.045937
|  | 1286 | 0.050961
|  | 1285 | 0.030136
|  | 1284 | 0.000419
|  | 1283 | 0.003244
|  | 1282 | 0.010047
|  | 1281 | 0.016742
|  | 1280 | 0.025738
|  | 1279 | 0.038405
|  | 1278 | 0.042176
|  | 1277 | 0.038301
|  | 1276 | 0.043217
|  | 1275 | 0.045418
|  | 1274 | 0.046885
|  | 1273 | 0.029828
|  | 1272 | 0.001989
|  | 1271 | 0.002617
|  | 1270 | 0.00356
|  | 1269 | 0.008374
|  | 1268 | 0.006176
|  | 1267 | 0.007328
|  | 1266 | 0.003769
|  | 1265 | 0.003769
|  | 1264 | 0.02565
|  | 1263 | 0.047949
|  | 1262 | 0.041985
|  | 1261 | 0.026384
|  | 1260 | 0.011411
|  | 1259 | 0.005757
|  | 1258 | 0.024599
|  | 1257 | 0.050153
|  | 1256 | 0.048479
|  | 1255 | 0.033395
|  | 1254 | 0.022511
|  | 1253 | 0.015286
|  | 1252 | 0.007746
|  | 1251 | 0.005234
|  | 1250 | 0.018424
|  | 1249 | 0.036433
|  | 1248 | 0.046382
|  | 1247 | 0.046172
|  | 1246 | 0.043763
|  | 1245 | 0.045851
|  | 1244 | 0.050147
|  | 1243 | 0.052247
|  | 1242 | 0.057582
|  | 1241 | 0.061137
|  | 1240 | 0.064807
|  | 1239 | 0.07057
|  | 1238 | 0.05276
|  | 1237 | 0.040825
|  | 1236 | 0.043869
|  | 1235 | 0.016752
|  | 1234 | 0.011515
|  | 1233 | 0.013609
|  | 1232 | 0.007329
|  | 1231 | 0.002408
|  | 1230 | 0.006597
|  | 1229 | 0.003979
|  | 1228 | 0.001361
|  | 1227 | 0.003351
|  | 1226 | 0.028169
|  | 1225 | 0.048385
|  | 1224 | 0.048594
|  | 1223 | 0.035187
|  | 1222 | 0.019584
|  | 1221 | 0.00555
|  | 1220 | 0.002828
|  | 1219 | 0.018639
|  | 1218 | 0.029946
|  | 1217 | 0.026286
|  | 1216 | 0.02011
|  | 1215 | 0.01571
|  | 1214 | 0.032881
|  | 1213 | 0.049224
|  | 1212 | 0.051315
|  | 1211 | 0.050369
|  | 1210 | 0.046279
|  | 1209 | 0.046485
|  | 1208 | 0.049621
|  | 1207 | 0.060714
|  | 1206 | 0.069201
|  | 1205 | 0.060506
|  | 1204 | 0.026692
|  | 1203 | 0.009317
|  | 1202 | 0.021461
|  | 1201 | 0.04094
|  | 1200 | 0.051513
|  | 1199 | 0.066783
|  | 1198 | 0.038739
|  | 1197 | 0.019474
|  | 1196 | 0.03068
|  | 1195 | 0.039476
|  | 1194 | 0.042721
|  | 1193 | 0.021987
|  | 1192 | 0.000733
|  | 1191 | 0.004083
|  | 1190 | 0.006072
|  | 1189 | 0.013293
|  | 1188 | 0.031499
|  | 1187 | 0.023753
|  | 1186 | 0.007848
|  | 1185 | 0.007743
|  | 1184 | 0.018837
|  | 1183 | 0.031288
|  | 1182 | 0.033485
|  | 1181 | 0.009
|  | 1180 | 0.008685
|  | 1179 | 0
|  | 1178 | 0.006801
|  | 1177 | 0.00952
|  | 1176 | 0.014228
|  | 1175 | 0.023433
|  | 1174 | 0.026887
|  | 1173 | 0.036829
|  | 1172 | 0.042692
|  | 1171 | 0.039343
|  | 1170 | 0.035471
|  | 1169 | 0.038393
|  | 1168 | 0.035458
|  | 1167 | 0.042668
|  | 1166 | 0.04079
|  | 1165 | 0.047906
|  | 1164 | 0.053444
|  | 1163 | 0.047796
|  | 1162 | 0.049993
|  | 1161 | 0.048735
|  | 1160 | 0.047688
|  | 1159 | 0.020603
|  | 1158 | 0.011714
|  | 1157 | 0.016734
|  | 1156 | 0.02594
|  | 1155 | 0.024681
|  | 1154 | 0.027394
|  | 1153 | 0.037852
|  | 1152 | 0.052496
|  | 1151 | 0.061385
|  | 1150 | 0.02834
|  | 1149 | 0.008261
|  | 1148 | 0.013386
|  | 1147 | 0.019342
|  | 1146 | 0.024675
|  | 1145 | 0.040147
|  | 1144 | 0.049232
|  | 1143 | 0.051219
|  | 1142 | 0.035536
|  | 1141 | 0.037214
|  | 1140 | 0.042647
|  | 1139 | 0.042439
|  | 1138 | 0.044844
|  | 1137 | 0.048915
|  | 1136 | 0.021214
|  | 1135 | 0.02947
|  | 1134 | 0.066655
|  | 1133 | 0.031872
|  | 1132 | 0.012537
|  | 1131 | 0.031974
|  | 1130 | 0.027475
|  | 1129 | 0.033226
|  | 1128 | 0.072193
|  | 1127 | 0.085864
|  | 1126 | 0.039492
|  | 1125 | 0.024972
|  | 1124 | 0.050046
|  | 1123 | 0.048153
|  | 1122 | 0.054109
|  | 1121 | 0.071865
|  | 1120 | 0.01243
|  | 1119 | 0.009609
|  | 1118 | 0.000313
|  | 1117 | 0.005745
|  | 1116 | 0.017337
|  | 1115 | 0.020473
|  | 1114 | 0.029977
|  | 1113 | 0.022979
|  | 1112 | 0.035089
|  | 1111 | 0.036443
|  | 1110 | 0.040095
|  | 1109 | 0.0497
|  | 1108 | 0.051265
|  | 1107 | 0.053976
|  | 1106 | 0.053557
|  | 1105 | 0.069009
|  | 1104 | 0.066402
|  | 1103 | 0.075157
|  | 1102 | 0.069105
|  | 1101 | 0.025681
|  | 1100 | 0.00595
|  | 1099 | 0.017326
|  | 1098 | 0.034237
|  | 1097 | 0.045204
|  | 1096 | 0.042484
|  | 1095 | 0.061681
|  | 1094 | 0.061245
|  | 1093 | 0.063644
|  | 1092 | 0.081188
|  | 1091 | 0.055406
|  | 1090 | 0.050081
|  | 1089 | 0.068648
|  | 1088 | 0.05728
|  | 1087 | 0.030257
|  | 1086 | 0.022432
|  | 1085 | 0.02702
|  | 1084 | 0.041211
|  | 1083 | 0.046006
|  | 1082 | 0.069371
|  | 1081 | 0.072393
|  | 1080 | 0.078341
|  | 1079 | 0.034633
|  | 1078 | 0.031301
|  | 1077 | 0.040376
|  | 1076 | 0.059049
|  | 1075 | 0.073649
|  | 1074 | 0.076871
|  | 1073 | 0.089811
|  | 1072 | 0.031712
|  | 1071 | 0.035144
|  | 1070 | 0.031815
|  | 1069 | 0.038384
|  | 1068 | 0.044112
|  | 1067 | 0.060379
|  | 1066 | 0.065798
|  | 1065 | 0.070593
|  | 1064 | 0.069038
|  | 1063 | 0.083108
|  | 1062 | 0.035559
|  | 1061 | 0.031282
|  | 1060 | 0.040142
|  | 1059 | 0.054117
|  | 1058 | 0.06798
|  | 1057 | 0.082564
|  | 1056 | 0.080784
|  | 1055 | 0.083907
|  | 1054 | 0.084104
|  | 1053 | 0.053885
|  | 1052 | 0.047535
|  | 1051 | 0.067766
|  | 1050 | 0.084647
|  | 1049 | 0.087675
|  | 1048 | 0.097157
|  | 1047 | 0.086833
|  | 1046 | 0.057538
|  | 1045 | 0.06233
|  | 1044 | 0.074509
|  | 1043 | 0.086288
|  | 1042 | 0.089088
|  | 1041 | 0.051892
|  | 1040 | 0.054807
|  | 1039 | 0.067627
|  | 1038 | 0.082009
|  | 1037 | 0.091793
|  | 1036 | 0.100979
|  | 1035 | 0.066892
|  | 1034 | 0.069699
|  | 1033 | 0.079407
|  | 1032 | 0.096695
|  | 1031 | 0.105434
|  | 1030 | 0.1095
|  | 1029 | 0.074291
|  | 1028 | 0.064483
|  | 1027 | 0.089175
|  | 1026 | 0.11052
|  | 1025 | 0.114286
|  | 1024 | 0.122112
|  | 1023 | 0.090743
|  | 1022 | 0.089179
|  | 1021 | 0.103033
|  | 1020 | 0.117176
|  | 1019 | 0.118638
|  | 1018 | 0.128425
|  | 1017 | 0.101137
|  | 1016 | 0.097078
|  | 1015 | 0.113214
|  | 1014 | 0.130714
|  | 1013 | 0.135601
|  | 1012 | 0.090615
|  | 1011 | 0.097672
|  | 1010 | 0.118737
|  | 1009 | 0.133928
|  | 1008 | 0.143621
|  | 1007 | 0.152169
|  | 1006 | 0.129137
|  | 1005 | 0.131951
|  | 1004 | 0.152472
|  | 1003 | 0.151852
|  | 1002 | 0.122164
|  | 1001 | 0.124968
|  | 1000 | 0.148913
|  | 999 | 0.16226
|  | 998 | 0.166018
|  | 997 | 0.137681
|  | 996 | 0.14632
|  | 995 | 0.16483
|  | 994 | 0.171717
|  | 993 | 0.155778
|  | 992 | 0.168908
|  | 991 | 0.184409
|  | 990 | 0.200871
|  | 989 | 0.164974
|  | 988 | 0.166428
|  | 987 | 0.190163
|  | 986 | 0.198415
|  | 985 | 0.183831
|  | 984 | 0.191014
|  | 983 | 0.200279
|  | 982 | 0.17549
|  | 981 | 0.184133
|  | 980 | 0.21174
|  | 979 | 0.235276
|  | 978 | 0.24015
|  | 977 | 0.218679
|  | 976 | 0.227559
|  | 975 | 0.234969
|  | 974 | 0.221389
|  | 973 | 0.235257
|  | 972 | 0.258063
|  | 971 | 0.27454
|  | 970 | 0.257137
|  | 969 | 0.262671
|  | 968 | 0.27102
|  | 967 | 0.261997
|  | 966 | 0.266265
|  | 965 | 0.254787
|  | 964 | 0.271884
|  | 963 | 0.308439
|  | 962 | 0.320978
|  | 961 | 0.298589
|  | 960 | 0.277963
|  | 959 | 0.297999
|  | 958 | 0.337087
|  | 957 | 0.354689
|  | 956 | 0.346947
|  | 955 | 0.349535
|  | 954 | 0.343098
|  | 953 | 0.367311
|  | 952 | 0.384639
|  | 951 | 0.386294
|  | 950 | 0.400095
|  | 949 | 0.401634
|  | 948 | 0.412287
|  | 947 | 0.414185
|  | 946 | 0.422685
|  | 945 | 0.429345
|  | 944 | 0.447754
|  | 943 | 0.46213
|  | 942 | 0.466951
|  | 941 | 0.465836
|  | 940 | 0.471619
|  | 939 | 0.477124
|  | 938 | 0.512195
|  | 937 | 0.550653
|  | 936 | 0.556279
|  | 935 | 0.542941
|  | 934 | 0.550177
|  | 933 | 0.562062
|  | 932 | 0.555102
|  | 931 | 0.548819
|  | 930 | 0.5893
|  | 929 | 0.642087
|  | 928 | 0.668693
|  | 927 | 0.661773
|  | 926 | 0.644614
|  | 925 | 0.652768
|  | 924 | 0.701689
|  | 923 | 0.742077
|  | 922 | 0.746384
|  | 921 | 0.73955
|  | 920 | 0.73143
|  | 919 | 0.743894
|  | 918 | 0.794313
|  | 917 | 0.844995
|  | 916 | 0.855683
|  | 915 | 0.863618
|  | 914 | 0.864382
|  | 913 | 0.873117
|  | 912 | 0.911843
|  | 911 | 0.932287
|  | 910 | 0.948988
|  | 909 | 0.986004
|  | 908 | 1.019663
|  | 907 | 1.030327
|  | 906 | 1.044768
|  | 905 | 1.071589
|  | 904 | 1.110126
|  | 903 | 1.143395
|  | 902 | 1.16298
|  | 901 | 1.189244
|  | 900 | 1.230187
|  | 899 | 1.254269
|  | 898 | 1.268445
|  | 897 | 1.284891
|  | 896 | 1.330289
|  | 895 | 1.392594
|  | 894 | 1.425025
|  | 893 | 1.437445
|  | 892 | 1.455568
|  | 891 | 1.477082
|  | 890 | 1.508581
|  | 889 | 1.568158
|  | 888 | 1.632325
|  | 887 | 1.672296
|  | 886 | 1.700671
|  | 885 | 1.727928
|  | 884 | 1.759063
|  | 883 | 1.79648
|  | 882 | 1.841027
|  | 881 | 1.88219
|  | 880 | 1.938543
|  | 879 | 2.01156
|  | 878 | 2.05677
|  | 877 | 2.083622
|  | 876 | 2.121945
|  | 875 | 2.177527
|  | 874 | 2.248277
|  | 873 | 2.330775
|  | 872 | 2.379978
|  | 871 | 2.398774
|  | 870 | 2.435076
|  | 869 | 2.508748
|  | 868 | 2.600624
|  | 867 | 2.669505
|  | 866 | 2.720272
|  | 865 | 2.773093
|  | 864 | 2.825799
|  | 863 | 2.884565
|  | 862 | 2.970651
|  | 861 | 3.064937
|  | 860 | 3.143852
|  | 859 | 3.220962
|  | 858 | 3.30402
|  | 857 | 3.383668
|  | 856 | 3.462373
|  | 855 | 3.544592
|  | 854 | 3.625973
|  | 853 | 3.710638
|  | 852 | 3.798528
|  | 851 | 3.880682
|  | 850 | 3.965844
|  | 849 | 4.062113
|  | 848 | 4.160948
|  | 847 | 4.256524
|  | 846 | 4.354586
|  | 845 | 4.460718
|  | 844 | 4.558039
|  | 843 | 4.65914
|  | 842 | 4.762041
|  | 841 | 4.871469
|  | 840 | 4.9772
|  | 839 | 5.091372
|  | 838 | 5.210666
|  | 837 | 5.330683
|  | 836 | 5.448066
|  | 835 | 5.568419
|  | 834 | 5.692898
|  | 833 | 5.820373
|  | 832 | 5.949756
|  | 831 | 6.078065
|  | 830 | 6.211494
|  | 829 | 6.350443
|  | 828 | 6.486042
|  | 827 | 6.628434
|  | 826 | 6.779069
|  | 825 | 6.927761
|  | 824 | 7.078014
|  | 823 | 7.225877
|  | 822 | 7.375861
|  | 821 | 7.534114
|  | 820 | 7.695815
|  | 819 | 7.863002
|  | 818 | 8.027375
|  | 817 | 8.198693
|  | 816 | 8.377158
|  | 815 | 8.558267
|  | 814 | 8.740113
|  | 813 | 8.91858
|  | 812 | 9.101353
|  | 811 | 9.279449
|  | 810 | 9.46755
|  | 809 | 9.669799
|  | 808 | 9.87035
|  | 807 | 10.072433
|  | 806 | 10.284451
|  | 805 | 10.50024
|  | 804 | 10.716053
|  | 803 | 10.928716
|  | 802 | 11.136951
|  | 801 | 11.356971
|  | 800 | 11.585751
|  | 799 | 11.812127
|  | 798 | 12.045681
|  | 797 | 12.288592
|  | 796 | 12.528983
|  | 795 | 12.77958
|  | 794 | 13.029671
|  | 793 | 13.277885
|  | 792 | 13.524017
|  | 791 | 13.784654
|  | 790 | 14.040823
|  | 789 | 14.306942
|  | 788 | 14.583737
|  | 787 | 14.861743
|  | 786 | 15.149305
|  | 785 | 15.436186
|  | 784 | 15.717315
|  | 783 | 16.002444
|  | 782 | 16.291606
|  | 781 | 16.58358
|  | 780 | 16.87941
|  | 779 | 17.18793
|  | 778 | 17.49518
|  | 777 | 17.810686
|  | 776 | 18.138895
|  | 775 | 18.461789
|  | 774 | 18.787462
|  | 773 | 19.112397
|  | 772 | 19.433388
|  | 771 | 19.756506
|  | 770 | 20.101283
|  | 769 | 20.451098
|  | 768 | 20.797451
|  | 767 | 21.15135
|  | 766 | 21.501119
|  | 765 | 21.86407
|  | 764 | 22.227287
|  | 763 | 22.587929
|  | 762 | 22.950748
|  | 761 | 23.309571
|  | 760 | 23.681036
|  | 759 | 24.069621
|  | 758 | 24.46047
|  | 757 | 24.836052
|  | 756 | 25.23555
|  | 755 | 25.628632
|  | 754 | 26.010957
|  | 753 | 26.412686
|  | 752 | 26.805678
|  | 751 | 27.202229
|  | 750 | 27.606563
|  | 749 | 28.013306
|  | 748 | 28.418381
|  | 747 | 28.851983
|  | 746 | 29.286038
|  | 745 | 29.693551
|  | 744 | 30.115784
|  | 743 | 30.529226
|  | 742 | 30.945882
|  | 741 | 31.378931
|  | 740 | 31.819375
|  | 739 | 32.233057
|  | 738 | 32.68722
|  | 737 | 33.126197
|  | 736 | 33.560902
|  | 735 | 34.017048
|  | 734 | 34.460392
|  | 733 | 34.88613
|  | 732 | 35.3467
|  | 731 | 35.790359
|  | 730 | 36.222561
|  | 729 | 36.689367
|  | 728 | 37.158058
|  | 727 | 37.626996
|  | 726 | 38.095316
|  | 725 | 38.561223
|  | 724 | 39.012573
|  | 723 | 39.47713
|  | 722 | 39.948446
|  | 721 | 40.398606
|  | 720 | 40.884017
|  | 719 | 41.367034
|  | 718 | 41.833077
|  | 717 | 42.308897
|  | 716 | 42.809964
|  | 715 | 43.282557
|  | 714 | 43.796215
|  | 713 | 44.265625
|  | 712 | 44.731903
|  | 711 | 45.220563
|  | 710 | 45.726099
|  | 709 | 46.229959
|  | 708 | 46.706593
|  | 707 | 47.20532
|  | 706 | 47.707114
|  | 705 | 48.224272
|  | 704 | 48.739019
|  | 703 | 49.226435
|  | 702 | 49.714356
|  | 701 | 50.209064
|  | 700 | 50.695366
|  | 699 | 51.210296
|  | 698 | 51.730758
|  | 697 | 52.249424
|  | 696 | 52.776698
|  | 695 | 53.299038
|  | 694 | 53.750842
|  | 693 | 54.266677
|  | 692 | 54.791145
|  | 691 | 55.246726
|  | 690 | 55.769959
|  | 689 | 56.265629
|  | 688 | 56.771429
|  | 687 | 57.287587
|  | 686 | 57.8086
|  | 685 | 58.268742
|  | 684 | 58.782672
|  | 683 | 59.258773
|  | 682 | 59.704488
|  | 681 | 60.205568
|  | 680 | 60.69953
|  | 679 | 61.171484
|  | 678 | 61.678424
|  | 677 | 62.156179
|  | 676 | 62.592983
|  | 675 | 63.082487
|  | 674 | 63.532333
|  | 673 | 63.969097
|  | 672 | 64.421853
|  | 671 | 64.83741
|  | 670 | 65.261259
|  | 669 | 65.719559
|  | 668 | 66.186653
|  | 667 | 66.579049
|  | 666 | 67.042079
|  | 665 | 67.461592
|  | 664 | 67.864955
|  | 663 | 68.282364
|  | 662 | 68.715962
|  | 661 | 69.101678
|  | 660 | 69.503217
|  | 659 | 69.931941
|  | 658 | 70.295102
|  | 657 | 70.746435
|  | 656 | 71.172134
|  | 655 | 71.556672
|  | 654 | 71.965172
|  | 653 | 72.35228
|  | 652 | 72.7004
|  | 651 | 73.072866
|  | 650 | 73.509682
|  | 649 | 73.880742
|  | 648 | 74.288275
|  | 647 | 74.676538
|  | 646 | 75.04838
|  | 645 | 75.435101
|  | 644 | 75.836828
|  | 643 | 76.179349
|  | 642 | 76.538588
|  | 641 | 76.915744
|  | 640 | 77.256796
|  | 639 | 77.620302
|  | 638 | 78.017013
|  | 637 | 78.367983
|  | 636 | 78.720532
|  | 635 | 79.059427
|  | 634 | 79.369473
|  | 633 | 79.724708
|  | 632 | 80.092277
|  | 631 | 80.385896
|  | 630 | 80.731899
|  | 629 | 81.061755
|  | 628 | 81.36334
|  | 627 | 81.683171
|  | 626 | 82.013735
|  | 625 | 82.324626
|  | 624 | 82.647116
|  | 623 | 82.939613
|  | 622 | 83.212397
|  | 621 | 83.501749
|  | 620 | 83.80225
|  | 619 | 84.069767
|  | 618 | 84.36975
|  | 617 | 84.647351
|  | 616 | 84.893151
|  | 615 | 85.210349
|  | 614 | 85.446047
|  | 613 | 85.640074
|  | 612 | 85.921112
|  | 611 | 86.165754
|  | 610 | 86.366469
|  | 609 | 86.602578
|  | 608 | 86.879568
|  | 607 | 87.096781
|  | 606 | 87.317651
|  | 605 | 87.536008
|  | 604 | 87.706164
|  | 603 | 87.915957
|  | 602 | 88.137654
|  | 601 | 88.30696
|  | 600 | 88.531956
|  | 599 | 88.696301
|  | 598 | 88.873355
|  | 597 | 89.083225
|  | 596 | 89.264507
|  | 595 | 89.401523
|  | 594 | 89.583582
|  | 593 | 89.721357
|  | 592 | 89.855506
|  | 591 | 90.027325
|  | 590 | 90.220416
|  | 589 | 90.311014
|  | 588 | 90.476151
|  | 587 | 90.612375
|  | 586 | 90.722251
|  | 585 | 90.881195
|  | 584 | 91.006056
|  | 583 | 91.077311
|  | 582 | 91.204974
|  | 581 | 91.299701
|  | 580 | 91.383024
|  | 579 | 91.487514
|  | 578 | 91.604118
|  | 577 | 91.668599
|  | 576 | 91.759304
|  | 575 | 91.816911
|  | 574 | 91.859823
|  | 573 | 91.950364
|  | 572 | 92.038458
|  | 571 | 92.069126
|  | 570 | 92.150487
|  | 569 | 92.202925
|  | 568 | 92.211874
|  | 567 | 92.28436
|  | 566 | 92.343121
|  | 565 | 92.356755
|  | 564 | 92.426923
|  | 563 | 92.442737
|  | 562 | 92.463769
|  | 561 | 92.498049
|  | 560 | 92.499761
|  | 559 | 92.544269
|  | 558 | 92.579179
|  | 557 | 92.577666
|  | 556 | 92.595494
|  | 555 | 92.585544
|  | 554 | 92.568203
|  | 553 | 92.556066
|  | 552 | 92.556405
|  | 551 | 92.508477
|  | 550 | 92.501114
|  | 549 | 92.45073
|  | 548 | 92.363939
|  | 547 | 92.30484
|  | 546 | 92.254613
|  | 545 | 92.17092
|  | 544 | 92.106382
|  | 543 | 92.003151
|  | 542 | 91.900962
|  | 541 | 91.838015
|  | 540 | 91.761459
|  | 539 | 91.667705
|  | 538 | 91.624294
|  | 537 | 91.556322
|  | 536 | 91.503658
|  | 535 | 91.496201
|  | 534 | 91.484717
|  | 533 | 91.466614
|  | 532 | 91.48332
|  | 531 | 91.475104
|  | 530 | 91.472619
|  | 529 | 91.501172
|  | 528 | 91.519898
|  | 527 | 91.516091
|  | 526 | 91.554605
|  | 525 | 91.570071
|  | 524 | 91.586837
|  | 523 | 91.650181
|  | 522 | 91.695307
|  | 521 | 91.739463
|  | 520 | 91.818405
|  | 519 | 91.861943
|  | 518 | 91.900833
|  | 517 | 91.980629
|  | 516 | 92.058645
|  | 515 | 92.10805
|  | 514 | 92.190342
|  | 513 | 92.263491
|  | 512 | 92.332014
|  | 511 | 92.437546
|  | 510 | 92.52381
|  | 509 | 92.609151
|  | 508 | 92.700806
|  | 507 | 92.73843
|  | 506 | 92.78075
|  | 505 | 92.838633
|  | 504 | 92.857755
|  | 503 | 92.866339
|  | 502 | 92.888239
|  | 501 | 92.856384
|  | 500 | 92.822194
|  | 499 | 92.845763
|  | 498 | 92.870314
|  | 497 | 92.88274
|  | 496 | 92.914548
|  | 495 | 92.929636
|  | 494 | 92.949521
|  | 493 | 92.988941
|  | 492 | 92.96797
|  | 491 | 92.930663
|  | 490 | 92.917997
|  | 489 | 92.864975
|  | 488 | 92.794235
|  | 487 | 92.759817
|  | 486 | 92.710343
|  | 485 | 92.654131
|  | 484 | 92.629717
|  | 483 | 92.586126
|  | 482 | 92.542594
|  | 481 | 92.551689
|  | 480 | 92.515031
|  | 479 | 92.468764
|  | 478 | 92.467213
|  | 477 | 92.431667
|  | 476 | 92.389102
|  | 475 | 92.370197
|  | 474 | 92.330005
|  | 473 | 92.290958
|  | 472 | 92.248257
|  | 471 | 92.164466
|  | 470 | 92.079241
|  | 469 | 92.039472
|  | 468 | 91.970554
|  | 467 | 91.873069
|  | 466 | 91.80682
|  | 465 | 91.709162
|  | 464 | 91.623812
|  | 463 | 91.552846
|  | 462 | 91.460152
|  | 461 | 91.417583
|  | 460 | 91.401282
|  | 459 | 91.375075
|  | 458 | 91.369764
|  | 457 | 91.427867
|  | 456 | 91.458956
|  | 455 | 91.521935
|  | 454 | 91.613908
|  | 453 | 91.657346
|  | 452 | 91.692703
|  | 451 | 91.788417
|  | 450 | 91.813871
|  | 449 | 91.833895
|  | 448 | 91.849094
|  | 447 | 91.820112
|  | 446 | 91.774955
|  | 445 | 91.768349
|  | 444 | 91.711456
|  | 443 | 91.660748
|  | 442 | 91.595155
|  | 441 | 91.510876
|  | 440 | 91.425633
|  | 439 | 91.385721
|  | 438 | 91.300232
|  | 437 | 91.25266
|  | 436 | 91.173732
|  | 435 | 91.075892
|  | 434 | 91.022668
|  | 433 | 90.960452
|  | 432 | 90.869263
|  | 431 | 90.777235
|  | 430 | 90.699132
|  | 429 | 90.579944
|  | 428 | 90.490905
|  | 427 | 90.440404
|  | 426 | 90.346953
|  | 425 | 90.272074
|  | 424 | 90.242413
|  | 423 | 90.202273
|  | 422 | 90.231869
|  | 421 | 90.307874
|  | 420 | 90.331844
|  | 419 | 90.447141
|  | 418 | 90.552982
|  | 417 | 90.643355
|  | 416 | 90.783079
|  | 415 | 90.944938
|  | 414 | 91.039686
|  | 413 | 91.158666
|  | 412 | 91.264916
|  | 411 | 91.315186
|  | 410 | 91.392908
|  | 409 | 91.510984
|  | 408 | 91.57223
|  | 407 | 91.675415
|  | 406 | 91.778644
|  | 405 | 91.861071
|  | 404 | 91.96393
|  | 403 | 92.119906
|  | 402 | 92.195435
|  | 401 | 92.320945
|  | 400 | 92.457722
|  | 399 | 92.573749
|  | 398 | 92.745553
|  | 397 | 92.963225
|  | 396 | 93.151255
|  | 395 | 93.365473
|  | 394 | 93.58767
|  | 393 | 93.766486
|  | 392 | 93.970351
|  | 391 | 94.202738
|  | 390 | 94.369919
|  | 389 | 94.544168
|  | 388 | 94.698474
|  | 387 | 94.83211
|  | 386 | 94.940252
|  | 385 | 95.07759
|  | 384 | 95.166003
|  | 383 | 95.266826
|  | 382 | 95.332021
|  | 381 | 95.329185
|  | 380 | 95.362009
|  | 379 | 95.412657
|  | 378 | 95.443275
|  | 377 | 95.428261
|  | 376 | 95.398034
|  | 375 | 95.400383
|  | 374 | 95.393666
|  | 373 | 95.342002
|  | 372 | 95.31043
|  | 371 | 95.193845
|  | 370 | 95.152964
|  | 369 | 95.112513
|  | 368 | 94.984084
|  | 367 | 94.902004
|  | 366 | 94.788926
|  | 365 | 94.629276
|  | 364 | 94.498791
|  | 363 | 94.38255
|  | 362 | 94.177482
|  | 361 | 94.029758
|  | 360 | 93.819339
|  | 359 | 93.589174
|  | 358 | 93.320801
|  | 357 | 93.09387
|  | 356 | 92.790974
|  | 355 | 92.448812
|  | 354 | 92.074514
|  | 353 | 91.617619
|  | 352 | 91.158679
|  | 351 | 90.667057
|  | 350 | 90.105696
|  | 349 | 89.575165
|  | 348 | 88.989194
|  | 347 | 88.424228
|  | 346 | 87.900788
|  | 345 | 87.417258
|  | 344 | 86.870413
|  | 343 | 86.373141
|  | 342 | 85.805783
|  | 341 | 85.207075
|  | 340 | 84.624855
|  | 339 | 83.986111
|  | 338 | 83.25473
|  | 337 | 82.510125
|  | 336 | 81.67003
|  | 335 | 80.777173
|  | 334 | 79.831728
|  | 333 | 78.873216
|  | 332 | 77.774694
|  | 331 | 76.644245
|  | 330 | 75.396199
|  | 329 | 74.04672
|  | 328 | 72.677701
|  | 327 | 71.246899
|  | 326 | 69.695671
|  | 325 | 68.120558
|  | 324 | 66.497086
|  | 323 | 64.776217
|  | 322 | 63.050407
|  | 321 | 61.265902
|  | 320 | 59.332219
|  | 319 | 57.380558
|  | 318 | 55.289818
|  | 317 | 53.1936
|  | 316 | 51.075323
|  | 315 | 49.003129
|  | 314 | 46.880524
|  | 313 | 44.772347
|  | 312 | 42.641137
|  | 311 | 40.462927
|  | 310 | 38.285014
|  | 309 | 36.11609
|  | 308 | 33.954998
|  | 307 | 31.811612
|  | 306 | 29.722354
|  | 305 | 27.699878
|  | 304 | 25.754104
|  | 303 | 23.868961
|  | 302 | 22.052197
|  | 301 | 20.277453
|  | 300 | 18.554016
|  | 299 | 16.908018
|  | 298 | 15.344339
|  | 297 | 13.881465
|  | 296 | 12.516248
|  | 295 | 11.257532
|  | 294 | 10.101044
|  | 293 | 9.030603
|  | 292 | 8.061173
|  | 291 | 7.13242
|  | 290 | 6.301861
|  | 289 | 5.530604
|  | 288 | 4.845318
|  | 287 | 4.21277
|  | 286 | 3.663536
|  | 285 | 3.180476
|  | 284 | 2.750974
|  | 283 | 2.374267
|  | 282 | 2.038808
|  | 281 | 1.732306
|  | 280 | 1.466362
|  | 279 | 1.232865
|  | 278 | 1.031531
|  | 277 | 0.851841
|  | 276 | 0.700312
|  | 275 | 0.565772
|  | 274 | 0.455434
|  | 273 | 0.359994
|  | 272 | 0.283961
|  | 271 | 0.217862
|  | 270 | 0.164679
|  | 269 | 0.115483
|  | 268 | 0.077601
|  | 267 | 0.051544
|  | 266 | 0.03717
|  | 265 | 0.020734
|  | 264 | 0.012203
|  | 263 | 0.003155
|  | 262 | 0.00021
|  | 261 | 0.001472
|  | 260 | 0.00105
|  | 259 | 0.000525
|  | 258 | 0.001889
|  | 257 | 0.003779
|  | 256 | 0.005039
|  | 255 | 0.002414
|  | 254 | 0.003881
|  | 253 | 0.000944
|  | 252 | 0.00021
|  | 251 | 0.003985
|  | 250 | 0.00451
|  | 249 | 0.002935
|  | 248 | 0.003561
|  | 247 | 0.000314
|  | 246 | 0.001046
|  | 245 | 0.003972
|  | 244 | 0.005222
|  | 243 | 0.003965
|  | 242 | 0.004583
|  | 241 | 0.000416
|  | 240 | 0.000934
|  | 239 | 0.004353
|  | 238 | 0.005381
|  | 237 | 0.003306
|  | 236 | 0.004432
|  | 235 | 0.000823
|  | 234 | 0.000616
|  | 233 | 0.003898
|  | 232 | 0.005124
|  | 231 | 0.003889
|  | 230 | 0.004189
|  | 229 | 0.000204
|  | 228 | 0.001224
|  | 227 | 0.003671
|  | 226 | 0.004995
|  | 225 | 0.003567
|  | 224 | 0.004277
|  | 223 | 0.000204
|  | 222 | 0.000713
|  | 221 | 0.004175
|  | 220 | 0.005194
|  | 219 | 0.003565
|  | 218 | 0.004073
|  | 217 | 0.000204
|  | 216 | 0.001018
|  | 215 | 0.00336
|  | 214 | 0.004682
|  | 213 | 0.00173
|  | 212 | 0.003763
|  | 211 | 0.000102
|  | 210 | 0.001626
|  | 209 | 0.004874
|  | 208 | 0.005785
|  | 207 | 0.00365
|  | 206 | 0.004554
|  | 205 | 0.000606
|  | 204 | 0.002319
|  | 203 | 0.006539
|  | 202 | 0.007321
|  | 201 | 0.005591
|  | 200 | 0.006853