## Sheet1
|  | Wavelength (nm) | % Transmission
|  | 2600 | 0.484846
|  | 2599 | 0.485534
|  | 2598 | 0.459068
|  | 2597 | 0.474552
Product Raw Data |  | 2596 | 0.493582
UG11 Colored Glass Filter, AR-Coated: 290 - 370 nm |  | 2595 | 0.503086
|  | 2594 | 0.496807
Item # | FGUV11-UV | 2593 | 0.46665
DISCLAIMER: The data presented here are typical. Slight variations in performance data will occur from lot to lot. Please contact Technical Support with any questions regarding the use or reliability of this data. |  | 2592 | 0.463181
|  | 2591 | 0.447961
|  | 2590 | 0.458832
|  | 2589 | 0.482666
|  | 2588 | 0.506953
|  | 2587 | 0.501539
|  | 2586 | 0.508044
Additional Information: |  | 2585 | 0.483992
Measurements Made at Normal Incidence |  | 2584 | 0.464696
|  | 2583 | 0.464317
|  | 2582 | 0.46177
|  | 2581 | 0.462888
|  | 2580 | 0.482534
|  | 2579 | 0.480955
|  | 2578 | 0.498536
|  | 2577 | 0.507063
|  | 2576 | 0.516261
|  | 2575 | 0.536226
|  | 2574 | 0.513395
|  | 2573 | 0.481269
|  | 2572 | 0.497925
|  | 2571 | 0.539549
|  | 2570 | 0.527294
|  | 2569 | 0.505814
|  | 2568 | 0.489228
|  | 2567 | 0.46525
|  | 2566 | 0.471288
|  | 2565 | 0.503261
|  | 2564 | 0.518626
|  | 2563 | 0.484507
|  | 2562 | 0.461975
|  | 2561 | 0.46871
|  | 2560 | 0.466264
|  | 2559 | 0.442464
|  | 2558 | 0.428908
|  | 2557 | 0.451224
|  | 2556 | 0.480332
|  | 2555 | 0.50886
|  | 2554 | 0.552654
|  | 2553 | 0.566782
|  | 2552 | 0.546208
|  | 2551 | 0.51886
|  | 2550 | 0.508531
|  | 2549 | 0.508467
|  | 2548 | 0.542332
|  | 2547 | 0.549739
|  | 2546 | 0.533956
|  | 2545 | 0.504362
|  | 2544 | 0.467752
|  | 2543 | 0.44969
|  | 2542 | 0.452036
|  | 2541 | 0.467984
|  | 2540 | 0.490592
|  | 2539 | 0.502115
|  | 2538 | 0.533826
|  | 2537 | 0.520389
|  | 2536 | 0.504448
|  | 2535 | 0.492092
|  | 2534 | 0.509916
|  | 2533 | 0.49509
|  | 2532 | 0.478041
|  | 2531 | 0.4992
|  | 2530 | 0.527685
|  | 2529 | 0.502205
|  | 2528 | 0.455318
|  | 2527 | 0.455276
|  | 2526 | 0.475458
|  | 2525 | 0.503366
|  | 2524 | 0.526089
|  | 2523 | 0.502662
|  | 2522 | 0.50606
|  | 2521 | 0.501029
|  | 2520 | 0.518324
|  | 2519 | 0.505033
|  | 2518 | 0.494851
|  | 2517 | 0.479652
|  | 2516 | 0.484239
|  | 2515 | 0.508564
|  | 2514 | 0.497067
|  | 2513 | 0.481702
|  | 2512 | 0.496311
|  | 2511 | 0.485168
|  | 2510 | 0.477561
|  | 2509 | 0.495444
|  | 2508 | 0.489893
|  | 2507 | 0.47916
|  | 2506 | 0.507485
|  | 2505 | 0.507424
|  | 2504 | 0.491994
|  | 2503 | 0.468139
|  | 2502 | 0.463821
|  | 2501 | 0.49206
|  | 2500 | 0.488783
|  | 2499 | 0.480259
|  | 2498 | 0.507948
|  | 2497 | 0.508737
|  | 2496 | 0.493106
|  | 2495 | 0.47824
|  | 2494 | 0.475141
|  | 2493 | 0.467807
|  | 2492 | 0.465975
|  | 2491 | 0.499539
|  | 2490 | 0.500919
|  | 2489 | 0.486443
|  | 2488 | 0.471081
|  | 2487 | 0.465617
|  | 2486 | 0.473527
|  | 2485 | 0.497791
|  | 2484 | 0.495169
|  | 2483 | 0.482859
|  | 2482 | 0.460458
|  | 2481 | 0.441351
|  | 2480 | 0.441448
|  | 2479 | 0.474688
|  | 2478 | 0.467323
|  | 2477 | 0.456763
|  | 2476 | 0.46574
|  | 2475 | 0.488774
|  | 2474 | 0.492935
|  | 2473 | 0.484225
|  | 2472 | 0.471382
|  | 2471 | 0.463335
|  | 2470 | 0.453763
|  | 2469 | 0.439449
|  | 2468 | 0.442331
|  | 2467 | 0.464236
|  | 2466 | 0.461896
|  | 2465 | 0.449866
|  | 2464 | 0.455532
|  | 2463 | 0.474592
|  | 2462 | 0.472656
|  | 2461 | 0.457212
|  | 2460 | 0.444427
|  | 2459 | 0.441126
|  | 2458 | 0.431519
|  | 2457 | 0.435164
|  | 2456 | 0.464464
|  | 2455 | 0.468779
|  | 2454 | 0.453971
|  | 2453 | 0.444115
|  | 2452 | 0.439006
|  | 2451 | 0.433774
|  | 2450 | 0.431361
|  | 2449 | 0.422742
|  | 2448 | 0.414638
|  | 2447 | 0.423909
|  | 2446 | 0.446186
|  | 2445 | 0.45046
|  | 2444 | 0.441661
|  | 2443 | 0.420518
|  | 2442 | 0.399636
|  | 2441 | 0.411023
|  | 2440 | 0.445632
|  | 2439 | 0.44857
|  | 2438 | 0.432959
|  | 2437 | 0.421545
|  | 2436 | 0.409907
|  | 2435 | 0.402129
|  | 2434 | 0.396804
|  | 2433 | 0.413292
|  | 2432 | 0.438396
|  | 2431 | 0.431017
|  | 2430 | 0.41058
|  | 2429 | 0.40021
|  | 2428 | 0.405815
|  | 2427 | 0.420988
|  | 2426 | 0.418957
|  | 2425 | 0.409814
|  | 2424 | 0.400239
|  | 2423 | 0.386941
|  | 2422 | 0.381821
|  | 2421 | 0.401994
|  | 2420 | 0.426395
|  | 2419 | 0.422895
|  | 2418 | 0.414166
|  | 2417 | 0.404456
|  | 2416 | 0.392757
|  | 2415 | 0.38001
|  | 2414 | 0.370527
|  | 2413 | 0.362467
|  | 2412 | 0.371665
|  | 2411 | 0.396601
|  | 2410 | 0.396398
|  | 2409 | 0.383285
|  | 2408 | 0.372738
|  | 2407 | 0.365218
|  | 2406 | 0.358202
|  | 2405 | 0.376861
|  | 2404 | 0.400048
|  | 2403 | 0.392416
|  | 2402 | 0.376785
|  | 2401 | 0.367259
|  | 2400 | 0.356764
|  | 2399 | 0.338626
|  | 2398 | 0.33189
|  | 2397 | 0.35679
|  | 2396 | 0.385715
|  | 2395 | 0.382674
|  | 2394 | 0.366938
|  | 2393 | 0.360159
|  | 2392 | 0.352088
|  | 2391 | 0.343281
|  | 2390 | 0.33559
|  | 2389 | 0.349349
|  | 2388 | 0.368991
|  | 2387 | 0.367395
|  | 2386 | 0.357639
|  | 2385 | 0.351374
|  | 2384 | 0.336882
|  | 2383 | 0.326619
|  | 2382 | 0.320779
|  | 2381 | 0.341281
|  | 2380 | 0.364738
|  | 2379 | 0.359217
|  | 2378 | 0.343289
|  | 2377 | 0.331368
|  | 2376 | 0.319775
|  | 2375 | 0.311173
|  | 2374 | 0.304318
|  | 2373 | 0.328634
|  | 2372 | 0.349909
|  | 2371 | 0.348595
|  | 2370 | 0.337574
|  | 2369 | 0.323987
|  | 2368 | 0.311641
|  | 2367 | 0.301426
|  | 2366 | 0.296344
|  | 2365 | 0.323772
|  | 2364 | 0.341421
|  | 2363 | 0.337667
|  | 2362 | 0.326432
|  | 2361 | 0.31447
|  | 2360 | 0.301424
|  | 2359 | 0.288983
|  | 2358 | 0.283141
|  | 2357 | 0.281031
|  | 2356 | 0.302129
|  | 2355 | 0.323438
|  | 2354 | 0.315642
|  | 2353 | 0.298671
|  | 2352 | 0.292723
|  | 2351 | 0.281029
|  | 2350 | 0.271687
|  | 2349 | 0.26758
|  | 2348 | 0.291125
|  | 2347 | 0.310001
|  | 2346 | 0.305496
|  | 2345 | 0.290318
|  | 2344 | 0.281778
|  | 2343 | 0.27264
|  | 2342 | 0.263715
|  | 2341 | 0.25342
|  | 2340 | 0.280055
|  | 2339 | 0.301166
|  | 2338 | 0.290873
|  | 2337 | 0.281516
|  | 2336 | 0.270987
|  | 2335 | 0.254297
|  | 2334 | 0.246357
|  | 2333 | 0.270704
|  | 2332 | 0.292671
|  | 2331 | 0.29678
|  | 2330 | 0.278595
|  | 2329 | 0.260079
|  | 2328 | 0.252788
|  | 2327 | 0.242838
|  | 2326 | 0.240012
|  | 2325 | 0.265529
|  | 2324 | 0.286207
|  | 2323 | 0.27493
|  | 2322 | 0.26272
|  | 2321 | 0.25276
|  | 2320 | 0.24536
|  | 2319 | 0.234329
|  | 2318 | 0.225853
|  | 2317 | 0.221663
|  | 2316 | 0.24807
|  | 2315 | 0.26112
|  | 2314 | 0.25857
|  | 2313 | 0.248255
|  | 2312 | 0.237142
|  | 2311 | 0.225372
|  | 2310 | 0.224323
|  | 2309 | 0.251718
|  | 2308 | 0.257694
|  | 2307 | 0.249483
|  | 2306 | 0.236343
|  | 2305 | 0.221303
|  | 2304 | 0.220116
|  | 2303 | 0.2116
|  | 2302 | 0.207874
|  | 2301 | 0.230177
|  | 2300 | 0.247077
|  | 2299 | 0.239119
|  | 2298 | 0.23425
|  | 2297 | 0.219284
|  | 2296 | 0.210897
|  | 2295 | 0.202412
|  | 2294 | 0.19867
|  | 2293 | 0.185619
|  | 2292 | 0.221989
|  | 2291 | 0.244341
|  | 2290 | 0.235021
|  | 2289 | 0.223498
|  | 2288 | 0.213318
|  | 2287 | 0.206314
|  | 2286 | 0.195267
|  | 2285 | 0.187423
|  | 2284 | 0.182343
|  | 2283 | 0.228073
|  | 2282 | 0.242835
|  | 2281 | 0.236592
|  | 2280 | 0.214592
|  | 2279 | 0.204514
|  | 2278 | 0.197406
|  | 2277 | 0.189542
|  | 2276 | 0.1819
|  | 2275 | 0.18161
|  | 2274 | 0.176636
|  | 2273 | 0.170283
|  | 2272 | 0.210244
|  | 2271 | 0.225737
|  | 2270 | 0.214517
|  | 2269 | 0.205199
|  | 2268 | 0.197429
|  | 2267 | 0.18489
|  | 2266 | 0.177375
|  | 2265 | 0.171985
|  | 2264 | 0.164042
|  | 2263 | 0.16172
|  | 2262 | 0.15915
|  | 2261 | 0.164942
|  | 2260 | 0.152854
|  | 2259 | 0.19324
|  | 2258 | 0.211113
|  | 2257 | 0.201163
|  | 2256 | 0.194057
|  | 2255 | 0.176519
|  | 2254 | 0.171539
|  | 2253 | 0.156157
|  | 2252 | 0.16983
|  | 2251 | 0.179891
|  | 2250 | 0.175096
|  | 2249 | 0.150942
|  | 2248 | 0.127118
|  | 2247 | 0.160006
|  | 2246 | 0.192603
|  | 2245 | 0.185069
|  | 2244 | 0.166859
|  | 2243 | 0.153953
|  | 2242 | 0.155649
|  | 2241 | 0.139673
|  | 2240 | 0.140476
|  | 2239 | 0.127597
|  | 2238 | 0.172872
|  | 2237 | 0.184369
|  | 2236 | 0.165646
|  | 2235 | 0.154988
|  | 2234 | 0.14979
|  | 2233 | 0.134471
|  | 2232 | 0.135712
|  | 2231 | 0.124066
|  | 2230 | 0.166942
|  | 2229 | 0.189709
|  | 2228 | 0.168542
|  | 2227 | 0.161995
|  | 2226 | 0.150868
|  | 2225 | 0.143479
|  | 2224 | 0.139982
|  | 2223 | 0.139793
|  | 2222 | 0.132197
|  | 2221 | 0.129657
|  | 2220 | 0.125857
|  | 2219 | 0.127435
|  | 2218 | 0.119712
|  | 2217 | 0.124455
|  | 2216 | 0.117169
|  | 2215 | 0.169083
|  | 2214 | 0.173828
|  | 2213 | 0.195188
|  | 2212 | 0.172029
|  | 2211 | 0.131002
|  | 2210 | 0.117082
|  | 2209 | 0.101105
|  | 2208 | 0.095595
|  | 2207 | 0.085863
|  | 2206 | 0.123598
|  | 2205 | 0.125505
|  | 2204 | 0.115263
|  | 2203 | 0.120221
|  | 2202 | 0.124002
|  | 2201 | 0.097041
|  | 2200 | 0.119868
|  | 2199 | 0.15596
|  | 2198 | 0.138104
|  | 2197 | 0.102317
|  | 2196 | 0.070076
|  | 2195 | 0.089845
|  | 2194 | 0.143182
|  | 2193 | 0.130417
|  | 2192 | 0.103585
|  | 2191 | 0.121197
|  | 2190 | 0.128271
|  | 2189 | 0.090968
|  | 2188 | 0.117377
|  | 2187 | 0.150129
|  | 2186 | 0.142588
|  | 2185 | 0.108606
|  | 2184 | 0.085464
|  | 2183 | 0.072055
|  | 2182 | 0.106813
|  | 2181 | 0.165225
|  | 2180 | 0.167115
|  | 2179 | 0.134792
|  | 2178 | 0.116192
|  | 2177 | 0.091794
|  | 2176 | 0.07912
|  | 2175 | 0.074678
|  | 2174 | 0.112379
|  | 2173 | 0.126022
|  | 2172 | 0.101206
|  | 2171 | 0.089376
|  | 2170 | 0.079344
|  | 2169 | 0.073008
|  | 2168 | 0.095944
|  | 2167 | 0.10143
|  | 2166 | 0.089808
|  | 2165 | 0.085385
|  | 2164 | 0.115183
|  | 2163 | 0.113601
|  | 2162 | 0.098166
|  | 2161 | 0.085708
|  | 2160 | 0.071863
|  | 2159 | 0.111379
|  | 2158 | 0.116747
|  | 2157 | 0.09297
|  | 2156 | 0.07574
|  | 2155 | 0.061795
|  | 2154 | 0.096553
|  | 2153 | 0.091687
|  | 2152 | 0.077743
|  | 2151 | 0.06971
|  | 2150 | 0.105616
|  | 2149 | 0.108462
|  | 2148 | 0.087763
|  | 2147 | 0.068754
|  | 2146 | 0.066749
|  | 2145 | 0.093376
|  | 2144 | 0.099389
|  | 2143 | 0.07308
|  | 2142 | 0.067381
|  | 2141 | 0.087346
|  | 2140 | 0.098326
|  | 2139 | 0.077627
|  | 2138 | 0.071637
|  | 2137 | 0.059389
|  | 2136 | 0.08493
|  | 2135 | 0.085983
|  | 2134 | 0.073416
|  | 2133 | 0.058838
|  | 2132 | 0.052915
|  | 2131 | 0.080057
|  | 2130 | 0.085459
|  | 2129 | 0.072893
|  | 2128 | 0.066554
|  | 2127 | 0.097189
|  | 2126 | 0.089155
|  | 2125 | 0.065389
|  | 2124 | 0.049538
|  | 2123 | 0.047325
|  | 2122 | 0.075739
|  | 2121 | 0.082595
|  | 2120 | 0.066641
|  | 2119 | 0.06517
|  | 2118 | 0.089033
|  | 2117 | 0.087765
|  | 2116 | 0.071926
|  | 2115 | 0.049431
|  | 2114 | 0.049859
|  | 2113 | 0.076682
|  | 2112 | 0.074357
|  | 2111 | 0.057556
|  | 2110 | 0.051438
|  | 2109 | 0.073308
|  | 2108 | 0.08123
|  | 2107 | 0.061688
|  | 2106 | 0.044467
|  | 2105 | 0.047848
|  | 2104 | 0.07034
|  | 2103 | 0.072233
|  | 2102 | 0.059139
|  | 2101 | 0.041501
|  | 2100 | 0.047727
|  | 2099 | 0.072436
|  | 2098 | 0.07296
|  | 2097 | 0.054172
|  | 2096 | 0.041077
|  | 2095 | 0.042654
|  | 2094 | 0.079067
|  | 2093 | 0.076764
|  | 2092 | 0.060719
|  | 2091 | 0.03791
|  | 2090 | 0.04699
|  | 2089 | 0.074536
|  | 2088 | 0.070099
|  | 2087 | 0.050779
|  | 2086 | 0.036211
|  | 2085 | 0.044865
|  | 2084 | 0.068932
|  | 2083 | 0.067978
|  | 2082 | 0.052254
|  | 2081 | 0.04054
|  | 2080 | 0.028295
|  | 2079 | 0.031988
|  | 2078 | 0.064713
|  | 2077 | 0.065244
|  | 2076 | 0.050673
|  | 2075 | 0.033042
|  | 2074 | 0.041485
|  | 2073 | 0.068721
|  | 2072 | 0.067254
|  | 2071 | 0.047827
|  | 2070 | 0.031563
|  | 2069 | 0.036731
|  | 2068 | 0.060587
|  | 2067 | 0.05468
|  | 2066 | 0.04001
|  | 2065 | 0.03083
|  | 2064 | 0.034423
|  | 2063 | 0.054162
|  | 2062 | 0.052465
|  | 2061 | 0.038116
|  | 2060 | 0.023758
|  | 2059 | 0.033153
|  | 2058 | 0.058381
|  | 2057 | 0.054258
|  | 2056 | 0.035153
|  | 2055 | 0.02418
|  | 2054 | 0.037378
|  | 2053 | 0.063237
|  | 2052 | 0.052888
|  | 2051 | 0.033259
|  | 2050 | 0.023653
|  | 2049 | 0.034312
|  | 2048 | 0.053942
|  | 2047 | 0.048457
|  | 2046 | 0.033043
|  | 2045 | 0.01784
|  | 2044 | 0.026284
|  | 2043 | 0.048137
|  | 2042 | 0.045603
|  | 2041 | 0.034201
|  | 2040 | 0.038747
|  | 2039 | 0.0473
|  | 2038 | 0.039482
|  | 2037 | 0.026075
|  | 2036 | 0.03315
|  | 2035 | 0.05268
|  | 2034 | 0.045924
|  | 2033 | 0.025444
|  | 2032 | 0.036637
|  | 2031 | 0.058599
|  | 2030 | 0.044981
|  | 2029 | 0.026716
|  | 2028 | 0.016895
|  | 2027 | 0.028405
|  | 2026 | 0.039283
|  | 2025 | 0.029037
|  | 2024 | 0.012774
|  | 2023 | 0.02059
|  | 2022 | 0.043288
|  | 2021 | 0.039377
|  | 2020 | 0.025123
|  | 2019 | 0.038837
|  | 2018 | 0.061526
|  | 2017 | 0.0515
|  | 2016 | 0.031552
|  | 2015 | 0.017938
|  | 2014 | 0.007069
|  | 2013 | 0.018257
|  | 2012 | 0.039787
|  | 2011 | 0.038941
|  | 2010 | 0.023216
|  | 2009 | 0.03419
|  | 2008 | 0.047588
|  | 2007 | 0.041568
|  | 2006 | 0.029544
|  | 2005 | 0.01509
|  | 2004 | 0.008337
|  | 2003 | 0.027544
|  | 2002 | 0.046221
|  | 2001 | 0.040834
|  | 2000 | 0.025849
|  | 1999 | 0.012976
|  | 1998 | 0.029645
|  | 1997 | 0.044731
|  | 1996 | 0.031862
|  | 1995 | 0.018253
|  | 1994 | 0.012346
|  | 1993 | 0.003799
|  | 1992 | 0.025002
|  | 1991 | 0.052853
|  | 1990 | 0.056549
|  | 1989 | 0.048108
|  | 1988 | 0.035764
|  | 1987 | 0.029432
|  | 1986 | 0.026265
|  | 1985 | 0.023733
|  | 1984 | 0.015399
|  | 1983 | 0.015399
|  | 1982 | 0.017826
|  | 1981 | 0.020568
|  | 1980 | 0.021729
|  | 1979 | 0.024048
|  | 1978 | 0.027316
|  | 1977 | 0.029743
|  | 1976 | 0.027104
|  | 1975 | 0.036906
|  | 1974 | 0.04386
|  | 1973 | 0.045445
|  | 1972 | 0.053668
|  | 1971 | 0.060305
|  | 1970 | 0.065886
|  | 1969 | 0.044174
|  | 1968 | 0.028044
|  | 1967 | 0.030048
|  | 1966 | 0.038904
|  | 1965 | 0.026982
|  | 1964 | 0.021823
|  | 1963 | 0.037955
|  | 1962 | 0.036483
|  | 1961 | 0.033743
|  | 1960 | 0.016022
|  | 1959 | 0.011489
|  | 1958 | 0.028142
|  | 1957 | 0.02319
|  | 1956 | 0.023512
|  | 1955 | 0.024665
|  | 1954 | 0.032992
|  | 1953 | 0.034057
|  | 1952 | 0.001265
|  | 1951 | -0.003058
|  | 1950 | 0.01803
|  | 1949 | 0.051865
|  | 1948 | 0.055765
|  | 1947 | 0.0465
|  | 1946 | 0.028253
|  | 1945 | 0.006432
|  | 1944 | -0.003164
|  | 1943 | 0.009598
|  | 1942 | 0.012552
|  | 1941 | 0.030278
|  | 1940 | 0.059588
|  | 1939 | 0.042706
|  | 1938 | 0.010862
|  | 1937 | -0.00538
|  | 1936 | 0.002638
|  | 1935 | 0.005591
|  | 1934 | -0.000633
|  | 1933 | 0.019521
|  | 1932 | 0.03091
|  | 1931 | 0.018777
|  | 1930 | 0.014551
|  | 1929 | 0.02615
|  | 1928 | 0.03987
|  | 1927 | 0.025424
|  | 1926 | -0.005593
|  | 1925 | -0.016991
|  | 1924 | -0.01973
|  | 1923 | -0.003166
|  | 1922 | 0.045679
|  | 1921 | 0.064652
|  | 1920 | 0.034281
|  | 1919 | -0.030905
|  | 1918 | -0.099894
|  | 1917 | -0.129161
|  | 1916 | -0.06941
|  | 1915 | 0.033431
|  | 1914 | 0.135233
|  | 1913 | 0.160667
|  | 1912 | 0.067224
|  | 1911 | -0.057854
|  | 1910 | -0.111912
|  | 1909 | -0.078009
|  | 1908 | 0.019411
|  | 1907 | 0.142749
|  | 1906 | 0.183262
|  | 1905 | 0.147893
|  | 1904 | 0.015307
|  | 1903 | -0.106833
|  | 1902 | -0.104165
|  | 1901 | -0.039978
|  | 1900 | 0.029423
|  | 1899 | 0.070259
|  | 1898 | 0.028589
|  | 1897 | -0.052952
|  | 1896 | -0.113301
|  | 1895 | -0.080813
|  | 1894 | 0.020139
|  | 1893 | 0.139447
|  | 1892 | 0.195408
|  | 1891 | 0.169863
|  | 1890 | 0.049789
|  | 1889 | -0.043557
|  | 1888 | -0.111337
|  | 1887 | -0.08265
|  | 1886 | 0.021916
|  | 1885 | 0.101461
|  | 1884 | 0.1215
|  | 1883 | 0.081746
|  | 1882 | 0.035733
|  | 1881 | -0.010646
|  | 1880 | -0.061666
|  | 1879 | -0.033514
|  | 1878 | 0.06143
|  | 1877 | 0.14129
|  | 1876 | 0.177636
|  | 1875 | 0.133841
|  | 1874 | 0.077395
|  | 1873 | 0.051851
|  | 1872 | 0.052591
|  | 1871 | -0.045424
|  | 1870 | -0.07125
|  | 1869 | -0.06555
|  | 1868 | -0.15414
|  | 1867 | -0.174802
|  | 1866 | -0.142778
|  | 1865 | -0.096922
|  | 1864 | -0.027283
|  | 1863 | 0.042015
|  | 1862 | 0.13727
|  | 1861 | 0.188142
|  | 1860 | 0.178171
|  | 1859 | 0.138923
|  | 1858 | 0.035738
|  | 1857 | -0.024658
|  | 1856 | -0.060142
|  | 1855 | -0.024324
|  | 1854 | -0.007058
|  | 1853 | 0.000316
|  | 1852 | -0.013164
|  | 1851 | -0.041804
|  | 1850 | 0.006528
|  | 1849 | 0.12192
|  | 1848 | 0.227848
|  | 1847 | 0.254196
|  | 1846 | 0.010004
|  | 1845 | -0.220616
|  | 1844 | -0.282894
|  | 1843 | -0.156649
|  | 1842 | 0.114868
|  | 1841 | 0.381127
|  | 1840 | 0.356358
|  | 1839 | 0.091193
|  | 1838 | -0.07413
|  | 1837 | -0.111579
|  | 1836 | -0.094948
|  | 1835 | -0.060978
|  | 1834 | -0.029603
|  | 1833 | -0.071091
|  | 1832 | -0.043503
|  | 1831 | 0.03612
|  | 1830 | 0.13109
|  | 1829 | 0.152559
|  | 1828 | 0.061222
|  | 1827 | 0.018317
|  | 1826 | -0.033478
|  | 1825 | -0.063647
|  | 1824 | -0.107051
|  | 1823 | -0.061552
|  | 1822 | 0.08421
|  | 1821 | 0.205486
|  | 1820 | 0.205913
|  | 1819 | 0.055752
|  | 1818 | -0.141097
|  | 1817 | -0.170732
|  | 1816 | -0.092509
|  | 1815 | 0.057182
|  | 1814 | 0.132111
|  | 1813 | 0.096171
|  | 1812 | 0.044994
|  | 1811 | 0.010093
|  | 1810 | -0.012404
|  | 1809 | 0.006202
|  | 1808 | 0.015979
|  | 1807 | 0.018922
|  | 1806 | 0.061287
|  | 1805 | 0.070123
|  | 1804 | 0.040573
|  | 1803 | 0.006518
|  | 1802 | -0.018814
|  | 1801 | 0.030272
|  | 1800 | 0.051818
|  | 1799 | 0.030159
|  | 1798 | -0.014083
|  | 1797 | -0.034996
|  | 1796 | -0.003679
|  | 1795 | 0.054958
|  | 1794 | 0.068395
|  | 1793 | 0.046023
|  | 1792 | 0.032683
|  | 1791 | 0.025954
|  | 1790 | 0.021435
|  | 1789 | 0.020174
|  | 1788 | 0.01555
|  | 1787 | 0.021331
|  | 1786 | 0.031733
|  | 1785 | 0.04634
|  | 1784 | 0.060106
|  | 1783 | 0.030683
|  | 1782 | 0.02732
|  | 1781 | 0.039627
|  | 1780 | 0.029743
|  | 1779 | 0.004939
|  | 1778 | 0.027114
|  | 1777 | 0.016396
|  | 1776 | -0.022175
|  | 1775 | -0.02816
|  | 1774 | -0.021541
|  | 1773 | -0.022487
|  | 1772 | -0.021016
|  | 1771 | -0.009771
|  | 1770 | -0.012608
|  | 1769 | -0.010611
|  | 1768 | -0.004938
|  | 1767 | -0.006095
|  | 1766 | 0.003783
|  | 1765 | 0.044133
|  | 1764 | 0.053168
|  | 1763 | 0.045488
|  | 1762 | 0.026789
|  | 1761 | 0.021118
|  | 1760 | 0.016287
|  | 1759 | 0.009035
|  | 1758 | 0.007144
|  | 1757 | 0.001261
|  | 1756 | -0.004727
|  | 1755 | 0.003677
|  | 1754 | 0.00063
|  | 1753 | 0.004413
|  | 1752 | -0.003677
|  | 1751 | -0.004306
|  | 1750 | -0.008403
|  | 1749 | 0.004937
|  | 1748 | 0.045692
|  | 1747 | 0.054095
|  | 1746 | 0.040018
|  | 1745 | 0.031409
|  | 1744 | 0.021534
|  | 1743 | 0.011974
|  | 1742 | 0.006513
|  | 1741 | 0.007774
|  | 1740 | 0.005988
|  | 1739 | -0.001051
|  | 1738 | -0.00063
|  | 1737 | -0.003677
|  | 1736 | -0.004517
|  | 1735 | -0.005147
|  | 1734 | -0.009664
|  | 1733 | 0.007458
|  | 1732 | 0.051462
|  | 1731 | 0.057868
|  | 1730 | 0.037918
|  | 1729 | 0.026149
|  | 1728 | 0.01691
|  | 1727 | 0.014914
|  | 1726 | 0.012813
|  | 1725 | 0.004306
|  | 1724 | 0.001365
|  | 1723 | 0.004516
|  | 1722 | 0.005145
|  | 1721 | -0.004306
|  | 1720 | -0.007036
|  | 1719 | -0.007456
|  | 1718 | 0.007457
|  | 1717 | 0.043473
|  | 1716 | 0.051558
|  | 1715 | 0.032551
|  | 1714 | 0.016698
|  | 1713 | 0.013336
|  | 1712 | 0.010185
|  | 1711 | 0.008506
|  | 1710 | -0.00042
|  | 1709 | -0.0063
|  | 1708 | -0.00525
|  | 1707 | -0.003885
|  | 1706 | -0.00714
|  | 1705 | 0.005565
|  | 1704 | 0.035805
|  | 1703 | 0.040215
|  | 1702 | 0.026039
|  | 1701 | 0.020263
|  | 1700 | 0.011341
|  | 1699 | 0.00462
|  | 1698 | -0.00105
|  | 1697 | -0.011655
|  | 1696 | -0.014489
|  | 1695 | 0.00483
|  | 1694 | 0.034544
|  | 1693 | 0.038639
|  | 1692 | 0.025931
|  | 1691 | 0.017638
|  | 1690 | 0.01008
|  | 1689 | 0.006299
|  | 1688 | -0.0021
|  | 1687 | -0.006298
|  | 1686 | 0.013121
|  | 1685 | 0.038842
|  | 1684 | 0.027718
|  | 1683 | 0.020158
|  | 1682 | 0.013856
|  | 1681 | 0.006193
|  | 1680 | 0.000525
|  | 1679 | -0.001994
|  | 1678 | -0.006928
|  | 1677 | 0.011022
|  | 1676 | 0.044398
|  | 1675 | 0.039778
|  | 1674 | 0.031486
|  | 1673 | 0.020151
|  | 1672 | 0.005982
|  | 1671 | 0.000315
|  | 1670 | -0.007347
|  | 1669 | -0.001155
|  | 1668 | 0.013233
|  | 1667 | -0.003045
|  | 1666 | -0.024885
|  | 1665 | -0.02625
|  | 1664 | -0.021
|  | 1663 | -0.015645
|  | 1662 | -0.009134
|  | 1661 | -0.008503
|  | 1660 | 0.018368
|  | 1659 | 0.053734
|  | 1658 | 0.053837
|  | 1657 | 0.042922
|  | 1656 | 0.028124
|  | 1655 | 0.020779
|  | 1654 | 0.011649
|  | 1653 | 0.002938
|  | 1652 | -0.005247
|  | 1651 | -0.010389
|  | 1650 | -0.011856
|  | 1649 | 0.002938
|  | 1648 | 0.023188
|  | 1647 | 0.025811
|  | 1646 | 0.01385
|  | 1645 | 0.002099
|  | 1644 | -0.001889
|  | 1643 | -0.003987
|  | 1642 | 0.014686
|  | 1641 | 0.039339
|  | 1640 | 0.031158
|  | 1639 | 0.01825
|  | 1638 | 0.010172
|  | 1637 | -0.005243
|  | 1636 | -0.014263
|  | 1635 | 0.002098
|  | 1634 | 0.025066
|  | 1633 | 0.025903
|  | 1632 | 0.016884
|  | 1631 | 0.008494
|  | 1630 | 0.000944
|  | 1629 | -0.008285
|  | 1628 | 0.007551
|  | 1627 | 0.029156
|  | 1626 | 0.029677
|  | 1625 | 0.022021
|  | 1624 | 0.01206
|  | 1623 | 0.007131
|  | 1622 | 0.005767
|  | 1621 | -0.002936
|  | 1620 | 0.017092
|  | 1619 | 0.043309
|  | 1618 | 0.044983
|  | 1617 | 0.039423
|  | 1616 | 0.036278
|  | 1615 | 0.024011
|  | 1614 | 0.013315
|  | 1613 | 0.009541
|  | 1612 | 0.006081
|  | 1611 | 0.005347
|  | 1610 | 0.003669
|  | 1609 | 0.003459
|  | 1608 | 0.004612
|  | 1607 | 0.001153
|  | 1606 | -0.000943
|  | 1605 | 0.001677
|  | 1604 | 0.000839
|  | 1603 | -0.00283
|  | 1602 | 0.000944
|  | 1601 | 0.001572
|  | 1600 | -0.000314
|  | 1599 | -0.001887
|  | 1598 | -0.001153
|  | 1597 | -0.002516
|  | 1596 | -0.002935
|  | 1595 | 0.001363
|  | 1594 | 0.001362
|  | 1593 | 0.030499
|  | 1592 | 0.052403
|  | 1591 | 0.050198
|  | 1590 | 0.037728
|  | 1589 | 0.028087
|  | 1588 | 0.022323
|  | 1587 | 0.012158
|  | 1586 | 0.005241
|  | 1585 | -0.007336
|  | 1584 | -0.017501
|  | 1583 | -0.014987
|  | 1582 | -0.020332
|  | 1581 | 0.004821
|  | 1580 | 0.029973
|  | 1579 | 0.027669
|  | 1578 | 0.018866
|  | 1577 | 0.008594
|  | 1576 | -0.005135
|  | 1575 | -0.011316
|  | 1574 | 0.013937
|  | 1573 | 0.029027
|  | 1572 | 0.022951
|  | 1571 | 0.00765
|  | 1570 | 0.004506
|  | 1569 | -0.012365
|  | 1568 | 0.007125
|  | 1567 | 0.027773
|  | 1566 | 0.024836
|  | 1565 | 0.005869
|  | 1564 | -0.004192
|  | 1563 | -0.009012
|  | 1562 | 0.016663
|  | 1561 | 0.026517
|  | 1560 | 0.01352
|  | 1559 | 0.007022
|  | 1558 | -0.000943
|  | 1557 | -0.016771
|  | 1556 | 0.010377
|  | 1555 | 0.032912
|  | 1554 | 0.025783
|  | 1553 | 0.017502
|  | 1552 | 0.004716
|  | 1551 | -0.003249
|  | 1550 | -0.012156
|  | 1549 | 0.017713
|  | 1548 | 0.043811
|  | 1547 | 0.034067
|  | 1546 | 0.008071
|  | 1545 | 0.007548
|  | 1544 | 0.007967
|  | 1543 | -0.004926
|  | 1542 | -0.016036
|  | 1541 | -0.019706
|  | 1540 | 0.032177
|  | 1539 | 0.050515
|  | 1538 | 0.042231
|  | 1537 | 0.029135
|  | 1536 | 0.021694
|  | 1535 | 0.016243
|  | 1534 | 0.003877
|  | 1533 | -0.002306
|  | 1532 | -0.001677
|  | 1531 | -0.000734
|  | 1530 | -0.010479
|  | 1529 | -0.012573
|  | 1528 | 0.029024
|  | 1527 | 0.045477
|  | 1526 | 0.034156
|  | 1525 | 0.024619
|  | 1524 | 0.010372
|  | 1523 | 0.0022
|  | 1522 | -0.00964
|  | 1521 | -0.018649
|  | 1520 | -0.019067
|  | 1519 | 0.016762
|  | 1518 | 0.042532
|  | 1517 | 0.027342
|  | 1516 | 0.012779
|  | 1515 | 0.001257
|  | 1514 | -0.0066
|  | 1513 | -0.013096
|  | 1512 | 0.022942
|  | 1511 | 0.024826
|  | 1510 | 0.013723
|  | 1509 | 0.0022
|  | 1508 | -0.010893
|  | 1507 | 0.02703
|  | 1506 | 0.040238
|  | 1505 | 0.021792
|  | 1504 | 0.014144
|  | 1503 | 0.004086
|  | 1502 | 0.001153
|  | 1501 | -0.015193
|  | 1500 | -0.022108
|  | 1499 | 0.02609
|  | 1498 | 0.041599
|  | 1497 | 0.032585
|  | 1496 | 0.017285
|  | 1495 | 0.005342
|  | 1494 | -0.003667
|  | 1493 | -0.011942
|  | 1492 | -0.011417
|  | 1491 | -0.012989
|  | 1490 | 0.032363
|  | 1489 | 0.056034
|  | 1488 | 0.055201
|  | 1487 | 0.039174
|  | 1486 | 0.048281
|  | 1485 | 0.03048
|  | 1484 | 0.019481
|  | 1483 | 0.014873
|  | 1482 | 0.000838
|  | 1481 | 0.007437
|  | 1480 | 0.017285
|  | 1479 | 0.016446
|  | 1478 | 0.02022
|  | 1477 | 0.008276
|  | 1476 | 0.012047
|  | 1475 | -0.001571
|  | 1474 | -0.011313
|  | 1473 | -0.016449
|  | 1472 | 0.003352
|  | 1471 | 0.013094
|  | 1470 | 0.025035
|  | 1469 | 0.013827
|  | 1468 | -0.007961
|  | 1467 | -0.025567
|  | 1466 | -0.028393
|  | 1465 | -0.025247
|  | 1464 | 0.017081
|  | 1463 | 0.026302
|  | 1462 | 0.006182
|  | 1461 | 0.001048
|  | 1460 | -0.005031
|  | 1459 | -0.020746
|  | 1458 | 0.009744
|  | 1457 | 0.019594
|  | 1456 | 0.009536
|  | 1455 | 0.004505
|  | 1454 | 0.012468
|  | 1453 | -0.00419
|  | 1452 | 0.018859
|  | 1451 | 0.035207
|  | 1450 | 0.054278
|  | 1449 | 0.035517
|  | 1448 | 0.009007
|  | 1447 | -0.031954
|  | 1446 | -0.029129
|  | 1445 | 0.018021
|  | 1444 | 0.037606
|  | 1443 | 0.018331
|  | 1442 | -0.021689
|  | 1441 | 0.042546
|  | 1440 | 0.072312
|  | 1439 | 0.050183
|  | 1438 | 0.034786
|  | 1437 | 0.030805
|  | 1436 | 0.024202
|  | 1435 | 0.005133
|  | 1434 | -0.00461
|  | 1433 | -0.008487
|  | 1432 | 0.012991
|  | 1431 | 0.017706
|  | 1430 | 0.014982
|  | 1429 | -0.009325
|  | 1428 | -0.016977
|  | 1427 | -0.015403
|  | 1426 | -0.008696
|  | 1425 | -0.014985
|  | 1424 | 0.03437
|  | 1423 | 0.066318
|  | 1422 | 0.067141
|  | 1421 | -0.018331
|  | 1420 | -0.032688
|  | 1419 | 0.000838
|  | 1418 | 0.038021
|  | 1417 | 0.020007
|  | 1416 | -0.021365
|  | 1415 | -0.027232
|  | 1414 | 0.077654
|  | 1413 | 0.125012
|  | 1412 | 0.01352
|  | 1411 | -0.065583
|  | 1410 | -0.071962
|  | 1409 | 0.036981
|  | 1408 | 0.106162
|  | 1407 | 0.049038
|  | 1406 | -0.035517
|  | 1405 | -0.044091
|  | 1404 | -0.012044
|  | 1403 | -0.019268
|  | 1402 | -0.076738
|  | 1401 | -0.035808
|  | 1400 | 0.187746
|  | 1399 | 0.231372
|  | 1398 | -0.030585
|  | 1397 | -0.22152
|  | 1396 | -0.096695
|  | 1395 | 0.205027
|  | 1394 | 0.199566
|  | 1393 | -0.046742
|  | 1392 | -0.111989
|  | 1391 | -0.052544
|  | 1390 | -0.031364
|  | 1389 | -0.023681
|  | 1388 | 0.104379
|  | 1387 | 0.188027
|  | 1386 | 0.086315
|  | 1385 | -0.016873
|  | 1384 | 0.014568
|  | 1383 | 0.110746
|  | 1382 | 0.160572
|  | 1381 | 0.060456
|  | 1380 | -0.136391
|  | 1379 | -0.234385
|  | 1378 | -0.229488
|  | 1377 | -0.092191
|  | 1376 | 0.073112
|  | 1375 | 0.117828
|  | 1374 | 0.126199
|  | 1373 | 0.101037
|  | 1372 | 0.094156
|  | 1371 | 0.113597
|  | 1370 | 0.101062
|  | 1369 | 0.010998
|  | 1368 | -0.048799
|  | 1367 | -0.02326
|  | 1366 | -0.024709
|  | 1365 | -0.036536
|  | 1364 | 0.037397
|  | 1363 | 0.068089
|  | 1362 | 0.024301
|  | 1361 | 0.063831
|  | 1360 | 0.054907
|  | 1359 | -0.120355
|  | 1358 | -0.203323
|  | 1357 | -0.156485
|  | 1356 | -0.010159
|  | 1355 | 0.116246
|  | 1354 | 0.163289
|  | 1353 | 0.083974
|  | 1352 | -0.056113
|  | 1351 | -0.08546
|  | 1350 | -0.028166
|  | 1349 | 0.031834
|  | 1348 | 0.055188
|  | 1347 | 0.079689
|  | 1346 | 0.050885
|  | 1345 | 0.001257
|  | 1344 | 0.000838
|  | 1343 | 0.024092
|  | 1342 | 0.020634
|  | 1341 | 0.013303
|  | 1340 | 0.044409
|  | 1339 | 0.036869
|  | 1338 | 0.016549
|  | 1337 | -0.000105
|  | 1336 | -0.006703
|  | 1335 | 0.002828
|  | 1334 | 0.01194
|  | 1333 | 0.010683
|  | 1332 | 0.002828
|  | 1331 | 0.020109
|  | 1330 | 0.054153
|  | 1329 | 0.053096
|  | 1328 | 0.04462
|  | 1327 | 0.033205
|  | 1326 | 0.032574
|  | 1325 | 0.0199
|  | 1324 | 0.014035
|  | 1323 | 0.010056
|  | 1322 | 0.003875
|  | 1321 | 0.006913
|  | 1320 | 0.006914
|  | 1319 | 0.00859
|  | 1318 | 0.00639
|  | 1317 | -0.005238
|  | 1316 | -0.010895
|  | 1315 | -0.012256
|  | 1314 | -0.016971
|  | 1313 | 0.000314
|  | 1312 | 0.030806
|  | 1311 | 0.027241
|  | 1310 | 0.012048
|  | 1309 | 0.003562
|  | 1308 | -0.0088
|  | 1307 | -0.016763
|  | 1306 | -0.001152
|  | 1305 | 0.028813
|  | 1304 | 0.021477
|  | 1303 | 0.009219
|  | 1302 | -0.002828
|  | 1301 | 0.002829
|  | 1300 | 0.03091
|  | 1299 | 0.028918
|  | 1298 | 0.021162
|  | 1297 | 0.017808
|  | 1296 | 0.014771
|  | 1295 | 0.010163
|  | 1294 | 0.003458
|  | 1293 | -0.001886
|  | 1292 | -0.000943
|  | 1291 | 0.006496
|  | 1290 | 0.013934
|  | 1289 | 0.015297
|  | 1288 | 0.017711
|  | 1287 | 0.022004
|  | 1286 | 0.028708
|  | 1285 | 0.030489
|  | 1284 | 0.031643
|  | 1283 | 0.03741
|  | 1282 | 0.044747
|  | 1281 | 0.047577
|  | 1280 | 0.042759
|  | 1279 | 0.030185
|  | 1278 | 0.020856
|  | 1277 | 0.018968
|  | 1276 | 0.01855
|  | 1275 | 0.018131
|  | 1274 | 0.016663
|  | 1273 | 0.017815
|  | 1272 | 0.015406
|  | 1271 | 0.00828
|  | 1270 | 0.003878
|  | 1269 | 0.002096
|  | 1268 | -0.003249
|  | 1267 | -0.009644
|  | 1266 | -0.013313
|  | 1265 | -0.020652
|  | 1264 | -0.026418
|  | 1263 | -0.015305
|  | 1262 | 0.002726
|  | 1261 | -0.001468
|  | 1260 | -0.011635
|  | 1259 | 0.007128
|  | 1258 | 0.02715
|  | 1257 | 0.022013
|  | 1256 | 0.013208
|  | 1255 | 0.001887
|  | 1254 | -0.007339
|  | 1253 | 0.005766
|  | 1252 | 0.032184
|  | 1251 | 0.040151
|  | 1250 | 0.029353
|  | 1249 | 0.028095
|  | 1248 | 0.026625
|  | 1247 | 0.021491
|  | 1246 | 0.020235
|  | 1245 | 0.029357
|  | 1244 | 0.037009
|  | 1243 | 0.03816
|  | 1242 | 0.043401
|  | 1241 | 0.045818
|  | 1240 | 0.045717
|  | 1239 | 0.057347
|  | 1238 | 0.033753
|  | 1237 | 0.006394
|  | 1236 | 0.007444
|  | 1235 | 0.017511
|  | 1234 | 0.019397
|  | 1233 | 0.022439
|  | 1232 | 0.028101
|  | 1231 | 0.031141
|  | 1230 | 0.028939
|  | 1229 | 0.026736
|  | 1228 | 0.022856
|  | 1227 | 0.018874
|  | 1226 | 0.012058
|  | 1225 | 0.004509
|  | 1224 | -0.002727
|  | 1223 | -0.009648
|  | 1222 | -0.016148
|  | 1221 | 0.009753
|  | 1220 | 0.024332
|  | 1219 | 0.016885
|  | 1218 | 0.032086
|  | 1217 | 0.044562
|  | 1216 | 0.042359
|  | 1215 | 0.037011
|  | 1214 | 0.027679
|  | 1213 | 0.029778
|  | 1212 | 0.032819
|  | 1211 | 0.034705
|  | 1210 | 0.03418
|  | 1209 | 0.041416
|  | 1208 | 0.055357
|  | 1207 | 0.063107
|  | 1206 | 0.072331
|  | 1205 | 0.08072
|  | 1204 | 0.092566
|  | 1203 | 0.083658
|  | 1202 | 0.054935
|  | 1201 | 0.038995
|  | 1200 | 0.042564
|  | 1199 | 0.059857
|  | 1198 | 0.067406
|  | 1197 | 0.046653
|  | 1196 | 0.036056
|  | 1195 | 0.046953
|  | 1194 | 0.05629
|  | 1193 | 0.062995
|  | 1192 | 0.062158
|  | 1191 | 0.06582
|  | 1190 | 0.061112
|  | 1189 | 0.053767
|  | 1188 | 0.055955
|  | 1187 | 0.046418
|  | 1186 | 0.036985
|  | 1185 | 0.042012
|  | 1184 | 0.051033
|  | 1183 | 0.067272
|  | 1182 | 0.075334
|  | 1181 | 0.087167
|  | 1180 | 0.094297
|  | 1179 | 0.096071
|  | 1178 | 0.101401
|  | 1177 | 0.098258
|  | 1176 | 0.09595
|  | 1175 | 0.103688
|  | 1174 | 0.102226
|  | 1173 | 0.099703
|  | 1172 | 0.105589
|  | 1171 | 0.088102
|  | 1170 | 0.073016
|  | 1169 | 0.074159
|  | 1168 | 0.089138
|  | 1167 | 0.092067
|  | 1166 | 0.100432
|  | 1165 | 0.111004
|  | 1164 | 0.111321
|  | 1163 | 0.115719
|  | 1162 | 0.11907
|  | 1161 | 0.125771
|  | 1160 | 0.135827
|  | 1159 | 0.13969
|  | 1158 | 0.106708
|  | 1157 | 0.093626
|  | 1156 | 0.103057
|  | 1155 | 0.110995
|  | 1154 | 0.120821
|  | 1153 | 0.134844
|  | 1152 | 0.147933
|  | 1151 | 0.159142
|  | 1150 | 0.164057
|  | 1149 | 0.167515
|  | 1148 | 0.123206
|  | 1147 | 0.105534
|  | 1146 | 0.12342
|  | 1145 | 0.141411
|  | 1144 | 0.157735
|  | 1143 | 0.15352
|  | 1142 | 0.156687
|  | 1141 | 0.161091
|  | 1140 | 0.177188
|  | 1139 | 0.177281
|  | 1138 | 0.177506
|  | 1137 | 0.189751
|  | 1136 | 0.200835
|  | 1135 | 0.22317
|  | 1134 | 0.243132
|  | 1133 | 0.18347
|  | 1132 | 0.139132
|  | 1131 | 0.114787
|  | 1130 | 0.164254
|  | 1129 | 0.215311
|  | 1128 | 0.236534
|  | 1127 | 0.24409
|  | 1126 | 0.197791
|  | 1125 | 0.191994
|  | 1124 | 0.216466
|  | 1123 | 0.213699
|  | 1122 | 0.228559
|  | 1121 | 0.244842
|  | 1120 | 0.251515
|  | 1119 | 0.235733
|  | 1118 | 0.229901
|  | 1117 | 0.234291
|  | 1116 | 0.238466
|  | 1115 | 0.193053
|  | 1114 | 0.185095
|  | 1113 | 0.182339
|  | 1112 | 0.197725
|  | 1111 | 0.208248
|  | 1110 | 0.231364
|  | 1109 | 0.231874
|  | 1108 | 0.254537
|  | 1107 | 0.248685
|  | 1106 | 0.255826
|  | 1105 | 0.27068
|  | 1104 | 0.274834
|  | 1103 | 0.283241
|  | 1102 | 0.283762
|  | 1101 | 0.290236
|  | 1100 | 0.289906
|  | 1099 | 0.250328
|  | 1098 | 0.247797
|  | 1097 | 0.253446
|  | 1096 | 0.26581
|  | 1095 | 0.27395
|  | 1094 | 0.280021
|  | 1093 | 0.280442
|  | 1092 | 0.253785
|  | 1091 | 0.250758
|  | 1090 | 0.25043
|  | 1089 | 0.26571
|  | 1088 | 0.277795
|  | 1087 | 0.268898
|  | 1086 | 0.239198
|  | 1085 | 0.245887
|  | 1084 | 0.24694
|  | 1083 | 0.255765
|  | 1082 | 0.265937
|  | 1081 | 0.260318
|  | 1080 | 0.27908
|  | 1079 | 0.234576
|  | 1078 | 0.226082
|  | 1077 | 0.24551
|  | 1076 | 0.259407
|  | 1075 | 0.261019
|  | 1074 | 0.269607
|  | 1073 | 0.276325
|  | 1072 | 0.226255
|  | 1071 | 0.226343
|  | 1070 | 0.224787
|  | 1069 | 0.226133
|  | 1068 | 0.226868
|  | 1067 | 0.240006
|  | 1066 | 0.23794
|  | 1065 | 0.245972
|  | 1064 | 0.237564
|  | 1063 | 0.244147
|  | 1062 | 0.188342
|  | 1061 | 0.187914
|  | 1060 | 0.20021
|  | 1059 | 0.208115
|  | 1058 | 0.216161
|  | 1057 | 0.218328
|  | 1056 | 0.222822
|  | 1055 | 0.233673
|  | 1054 | 0.228664
|  | 1053 | 0.18612
|  | 1052 | 0.161916
|  | 1051 | 0.184225
|  | 1050 | 0.191097
|  | 1049 | 0.20042
|  | 1048 | 0.207897
|  | 1047 | 0.208085
|  | 1046 | 0.16767
|  | 1045 | 0.160876
|  | 1044 | 0.172778
|  | 1043 | 0.179091
|  | 1042 | 0.179645
|  | 1041 | 0.181048
|  | 1040 | 0.153501
|  | 1039 | 0.144716
|  | 1038 | 0.144292
|  | 1037 | 0.151479
|  | 1036 | 0.16127
|  | 1035 | 0.158017
|  | 1034 | 0.13257
|  | 1033 | 0.125785
|  | 1032 | 0.142383
|  | 1031 | 0.136979
|  | 1030 | 0.144375
|  | 1029 | 0.142915
|  | 1028 | 0.111184
|  | 1027 | 0.10065
|  | 1026 | 0.11065
|  | 1025 | 0.12748
|  | 1024 | 0.129666
|  | 1023 | 0.121337
|  | 1022 | 0.085422
|  | 1021 | 0.083027
|  | 1020 | 0.096881
|  | 1019 | 0.103783
|  | 1018 | 0.112964
|  | 1017 | 0.118804
|  | 1016 | 0.085312
|  | 1015 | 0.085196
|  | 1014 | 0.089274
|  | 1013 | 0.091475
|  | 1012 | 0.054442
|  | 1011 | 0.060175
|  | 1010 | 0.070494
|  | 1009 | 0.088005
|  | 1008 | 0.097405
|  | 1007 | 0.091358
|  | 1006 | 0.060175
|  | 1005 | 0.061308
|  | 1004 | 0.071321
|  | 1003 | 0.072055
|  | 1002 | 0.044006
|  | 1001 | 0.038999
|  | 1000 | 0.061198
|  | 999 | 0.06621
|  | 998 | 0.076115
|  | 997 | 0.050992
|  | 996 | 0.044947
|  | 995 | 0.056193
|  | 994 | 0.057565
|  | 993 | 0.03368
|  | 992 | 0.037434
|  | 991 | 0.053485
|  | 990 | 0.04973
|  | 989 | 0.023664
|  | 988 | 0.019914
|  | 987 | 0.045145
|  | 986 | 0.062039
|  | 985 | 0.067679
|  | 984 | 0.040976
|  | 983 | 0.046196
|  | 982 | 0.044109
|  | 981 | 0.017934
|  | 980 | 0.01908
|  | 979 | 0.039109
|  | 978 | 0.042342
|  | 977 | 0.020125
|  | 976 | 0.027113
|  | 975 | 0.035772
|  | 974 | 0.008447
|  | 973 | 0.019501
|  | 972 | 0.041918
|  | 971 | 0.040885
|  | 970 | 0.017207
|  | 969 | 0.019496
|  | 968 | 0.010011
|  | 967 | 0.016894
|  | 966 | 0.036811
|  | 965 | 0.042033
|  | 964 | 0.011265
|  | 963 | -0.020231
|  | 962 | -0.005945
|  | 961 | 0.029722
|  | 960 | 0.051421
|  | 959 | 0.056948
|  | 958 | 0.023676
|  | 957 | -0.003337
|  | 956 | 0.004693
|  | 955 | 0.024722
|  | 954 | 0.017838
|  | 953 | 0.033799
|  | 952 | 0.037864
|  | 951 | 0.008554
|  | 950 | -0.010328
|  | 949 | 0.006781
|  | 948 | 0.033381
|  | 947 | 0.033286
|  | 946 | 0.028698
|  | 945 | 0.011895
|  | 944 | 0.014396
|  | 943 | 0.013981
|  | 942 | 0.014083
|  | 941 | 0.010956
|  | 940 | 0.009913
|  | 939 | -0.006365
|  | 938 | 0.020135
|  | 937 | 0.045794
|  | 936 | 0.026701
|  | 935 | 0.011787
|  | 934 | 0.009598
|  | 933 | 0.014083
|  | 932 | 0.008451
|  | 931 | 0.010435
|  | 930 | 0.003757
|  | 929 | 0.009808
|  | 928 | 0.006991
|  | 927 | 0.014818
|  | 926 | 0.018368
|  | 925 | 0.022334
|  | 924 | 0.004383
|  | 923 | 0.000835
|  | 922 | 0.016693
|  | 921 | 0.009914
|  | 920 | 0.016594
|  | 919 | 0.030261
|  | 918 | 0.005322
|  | 917 | 0.000104
|  | 916 | 0.021182
|  | 915 | 0.018782
|  | 914 | -0.000626
|  | 913 | 0.000417
|  | 912 | 0.022123
|  | 911 | 0.013669
|  | 910 | -0.000104
|  | 909 | 0.004487
|  | 908 | 0.020354
|  | 907 | 0.019102
|  | 906 | 0.025152
|  | 905 | 0.038932
|  | 904 | 0.024947
|  | 903 | 0.009498
|  | 902 | -0.001044
|  | 901 | 0.010122
|  | 900 | 0.030787
|  | 899 | 0.03058
|  | 898 | 0.010332
|  | 897 | -0.013359
|  | 896 | -0.00501
|  | 895 | 0.020356
|  | 894 | 0.026721
|  | 893 | 0.019831
|  | 892 | 0.00595
|  | 891 | -0.006472
|  | 890 | 0.003027
|  | 889 | 0.028707
|  | 888 | 0.038313
|  | 887 | 0.034669
|  | 886 | 0.026629
|  | 885 | 0.013783
|  | 884 | 0.000626
|  | 883 | -0.013783
|  | 882 | -0.015143
|  | 881 | 0.012324
|  | 880 | 0.04209
|  | 879 | 0.045853
|  | 878 | 0.011281
|  | 877 | -0.029246
|  | 876 | -0.024337
|  | 875 | 0.00888
|  | 874 | 0.028835
|  | 873 | 0.040221
|  | 872 | 0.041375
|  | 871 | 0.029782
|  | 870 | 0.013062
|  | 869 | -0.000418
|  | 868 | -0.010244
|  | 867 | -0.009304
|  | 866 | 0.013486
|  | 865 | 0.033774
|  | 864 | 0.033041
|  | 863 | 0.015685
|  | 862 | -0.005229
|  | 861 | -0.01684
|  | 860 | -0.006947
|  | 859 | 0.004012
|  | 858 | 0.00627
|  | 857 | 0.007509
|  | 856 | 0.011107
|  | 855 | 0.013775
|  | 854 | 0.011513
|  | 853 | 0.008117
|  | 852 | 0.007295
|  | 851 | 0.009041
|  | 850 | 0.009039
|  | 849 | 0.008827
|  | 848 | 0.009539
|  | 847 | 0.008922
|  | 846 | 0.009432
|  | 845 | 0.007893
|  | 844 | 0.010241
|  | 843 | 0.010536
|  | 842 | 0.010637
|  | 841 | 0.008485
|  | 840 | 0.00848
|  | 839 | 0.00868
|  | 838 | 0.010101
|  | 837 | 0.011012
|  | 836 | 0.012226
|  | 835 | 0.01018
|  | 834 | 0.010176
|  | 833 | 0.010274
|  | 832 | 0.013214
|  | 831 | 0.013507
|  | 830 | 0.013498
|  | 829 | 0.011565
|  | 828 | 0.012372
|  | 827 | 0.011863
|  | 826 | 0.015603
|  | 825 | 0.016405
|  | 824 | 0.017006
|  | 823 | 0.015585
|  | 822 | 0.015783
|  | 821 | 0.015585
|  | 820 | 0.018416
|  | 819 | 0.020026
|  | 818 | 0.020729
|  | 817 | 0.020522
|  | 816 | 0.021227
|  | 815 | 0.022339
|  | 814 | 0.02385
|  | 813 | 0.025971
|  | 812 | 0.027993
|  | 811 | 0.0286
|  | 810 | 0.029108
|  | 809 | 0.029729
|  | 808 | 0.032758
|  | 807 | 0.033969
|  | 806 | 0.036705
|  | 805 | 0.042168
|  | 804 | 0.045498
|  | 803 | 0.046915
|  | 802 | 0.049041
|  | 801 | 0.049765
|  | 800 | 0.055048
|  | 799 | 0.058774
|  | 798 | 0.064031
|  | 797 | 0.067781
|  | 796 | 0.072236
|  | 795 | 0.074301
|  | 794 | 0.082519
|  | 793 | 0.087366
|  | 792 | 0.094242
|  | 791 | 0.100942
|  | 790 | 0.106302
|  | 789 | 0.112744
|  | 788 | 0.122617
|  | 787 | 0.130772
|  | 786 | 0.142743
|  | 785 | 0.152485
|  | 784 | 0.162316
|  | 783 | 0.171886
|  | 782 | 0.184828
|  | 781 | 0.201842
|  | 780 | 0.215773
|  | 779 | 0.231403
|  | 778 | 0.246517
|  | 777 | 0.263936
|  | 776 | 0.284478
|  | 775 | 0.307805
|  | 774 | 0.330671
|  | 773 | 0.354195
|  | 772 | 0.378038
|  | 771 | 0.404834
|  | 770 | 0.435083
|  | 769 | 0.467329
|  | 768 | 0.504067
|  | 767 | 0.54294
|  | 766 | 0.581288
|  | 765 | 0.623367
|  | 764 | 0.670293
|  | 763 | 0.71834
|  | 762 | 0.769981
|  | 761 | 0.826877
|  | 760 | 0.882546
|  | 759 | 0.945108
|  | 758 | 1.013692
|  | 757 | 1.086242
|  | 756 | 1.164603
|  | 755 | 1.245711
|  | 754 | 1.328505
|  | 753 | 1.416999
|  | 752 | 1.511176
|  | 751 | 1.610809
|  | 750 | 1.717743
|  | 749 | 1.832507
|  | 748 | 1.945307
|  | 747 | 2.072615
|  | 746 | 2.208514
|  | 745 | 2.347961
|  | 744 | 2.493892
|  | 743 | 2.647343
|  | 742 | 2.798096
|  | 741 | 2.962967
|  | 740 | 3.138323
|  | 739 | 3.32174
|  | 738 | 3.514022
|  | 737 | 3.715196
|  | 736 | 3.917592
|  | 735 | 4.13277
|  | 734 | 4.348283
|  | 733 | 4.563754
|  | 732 | 4.786332
|  | 731 | 5.010067
|  | 730 | 5.233227
|  | 729 | 5.468494
|  | 728 | 5.699049
|  | 727 | 5.925313
|  | 726 | 6.153433
|  | 725 | 6.371408
|  | 724 | 6.571252
|  | 723 | 6.767851
|  | 722 | 6.949749
|  | 721 | 7.109712
|  | 720 | 7.257632
|  | 719 | 7.377088
|  | 718 | 7.47181
|  | 717 | 7.544389
|  | 716 | 7.580877
|  | 715 | 7.574985
|  | 714 | 7.544415
|  | 713 | 7.472267
|  | 712 | 7.366611
|  | 711 | 7.230408
|  | 710 | 7.069145
|  | 709 | 6.870686
|  | 708 | 6.658919
|  | 707 | 6.42232
|  | 706 | 6.172299
|  | 705 | 5.924218
|  | 704 | 5.677601
|  | 703 | 5.422965
|  | 702 | 5.180182
|  | 701 | 4.935584
|  | 700 | 4.686415
|  | 699 | 4.429923
|  | 698 | 4.169564
|  | 697 | 3.888712
|  | 696 | 3.610727
|  | 695 | 3.313842
|  | 694 | 3.021176
|  | 693 | 2.727658
|  | 692 | 2.441201
|  | 691 | 2.158825
|  | 690 | 1.89143
|  | 689 | 1.626678
|  | 688 | 1.38863
|  | 687 | 1.17557
|  | 686 | 0.981842
|  | 685 | 0.814219
|  | 684 | 0.672204
|  | 683 | 0.550553
|  | 682 | 0.441944
|  | 681 | 0.353467
|  | 680 | 0.278286
|  | 679 | 0.214181
|  | 678 | 0.166117
|  | 677 | 0.123151
|  | 676 | 0.088622
|  | 675 | 0.060127
|  | 674 | 0.042989
|  | 673 | 0.028612
|  | 672 | 0.020716
|  | 671 | 0.013235
|  | 670 | 0.005644
|  | 669 | -0.000616
|  | 668 | -0.000821
|  | 667 | -0.00277
|  | 666 | 0.00195
|  | 665 | 0.000411
|  | 664 | -0.00349
|  | 663 | -0.005545
|  | 662 | -0.00267
|  | 661 | -0.00503
|  | 660 | -0.000308
|  | 659 | -0.001335
|  | 658 | -0.004827
|  | 657 | -0.005444
|  | 656 | -0.001028
|  | 655 | -0.00534
|  | 654 | 0.000308
|  | 653 | -0.001951
|  | 652 | -0.005855
|  | 651 | -0.006269
|  | 650 | -0.002261
|  | 649 | -0.006167
|  | 648 | -0.000205
|  | 647 | -0.00113
|  | 646 | -0.003391
|  | 645 | -0.00442
|  | 644 | -0.001645
|  | 643 | -0.004726
|  | 642 | -0.001336
|  | 641 | -0.000822
|  | 640 | -0.003597
|  | 639 | -0.005141
|  | 638 | -0.002673
|  | 637 | -0.005345
|  | 636 | -0.000308
|  | 635 | -0.001542
|  | 634 | -0.004421
|  | 633 | -0.004834
|  | 632 | -0.002468
|  | 631 | -0.004318
|  | 630 | -0.000308
|  | 629 | -0.001337
|  | 628 | -0.004421
|  | 627 | -0.005452
|  | 626 | -0.002572
|  | 625 | -0.004113
|  | 624 | -0.000514
|  | 623 | -0.002468
|  | 622 | -0.00545
|  | 621 | -0.003909
|  | 620 | -0.002983
|  | 619 | -0.00473
|  | 618 | -0.00144
|  | 617 | -0.001851
|  | 616 | -0.005245
|  | 615 | -0.00463
|  | 614 | -0.003498
|  | 613 | -0.003805
|  | 612 | -0.001954
|  | 611 | -0.001646
|  | 610 | -0.005863
|  | 609 | -0.004526
|  | 608 | -0.00288
|  | 607 | -0.00329
|  | 606 | -0.001337
|  | 605 | -0.002057
|  | 604 | -0.006169
|  | 603 | -0.005245
|  | 602 | -0.003909
|  | 601 | -0.004113
|  | 600 | -0.001645
|  | 599 | -0.002365
|  | 598 | -0.005451
|  | 597 | -0.004011
|  | 596 | -0.003497
|  | 595 | -0.004421
|  | 594 | -0.001543
|  | 593 | -0.002777
|  | 592 | -0.006069
|  | 591 | -0.004423
|  | 590 | -0.003395
|  | 589 | -0.004422
|  | 588 | -0.002263
|  | 587 | -0.002469
|  | 586 | -0.005556
|  | 585 | -0.004836
|  | 584 | -0.00319
|  | 583 | -0.004526
|  | 582 | -0.002366
|  | 581 | -0.003292
|  | 580 | -0.005968
|  | 579 | -0.004323
|  | 578 | -0.003602
|  | 577 | -0.004424
|  | 576 | -0.001544
|  | 575 | -0.002985
|  | 574 | -0.005866
|  | 573 | -0.005353
|  | 572 | -0.0035
|  | 571 | -0.003911
|  | 570 | -0.001955
|  | 569 | -0.002882
|  | 568 | -0.005353
|  | 567 | -0.004839
|  | 566 | -0.003089
|  | 565 | -0.003705
|  | 564 | -0.001647
|  | 563 | -0.002984
|  | 562 | -0.005555
|  | 561 | -0.005345
|  | 560 | -0.006165
|  | 559 | -0.005241
|  | 558 | -0.003906
|  | 557 | -0.005035
|  | 556 | -0.002157
|  | 555 | -0.002055
|  | 554 | -0.005138
|  | 553 | -0.004523
|  | 552 | -0.003392
|  | 551 | -0.003802
|  | 550 | -0.001644
|  | 549 | -0.00226
|  | 548 | -0.005653
|  | 547 | -0.005244
|  | 546 | -0.003906
|  | 545 | -0.004624
|  | 544 | -0.002363
|  | 543 | -0.003288
|  | 542 | -0.006167
|  | 541 | -0.004833
|  | 540 | -0.004113
|  | 539 | -0.004111
|  | 538 | -0.001439
|  | 537 | -0.002775
|  | 536 | -0.00586
|  | 535 | -0.004833
|  | 534 | -0.003598
|  | 533 | -0.00442
|  | 532 | -0.001953
|  | 531 | -0.003393
|  | 530 | -0.006478
|  | 529 | -0.005142
|  | 528 | -0.003806
|  | 527 | -0.004217
|  | 526 | -0.001646
|  | 525 | -0.003189
|  | 524 | -0.005968
|  | 523 | -0.005042
|  | 522 | -0.004528
|  | 521 | -0.004939
|  | 520 | -0.00144
|  | 519 | -0.00319
|  | 518 | -0.006586
|  | 517 | -0.005456
|  | 516 | -0.00453
|  | 515 | -0.005043
|  | 514 | -0.001956
|  | 513 | -0.003603
|  | 512 | -0.006384
|  | 511 | -0.005047
|  | 510 | -0.004223
|  | 509 | -0.004015
|  | 508 | -0.001544
|  | 507 | -0.00381
|  | 506 | -0.006283
|  | 505 | -0.005048
|  | 504 | -0.004532
|  | 503 | -0.004325
|  | 502 | -0.001957
|  | 501 | -0.004016
|  | 500 | -0.005973
|  | 499 | -0.004738
|  | 498 | -0.00484
|  | 497 | -0.004324
|  | 496 | -0.00175
|  | 495 | -0.00381
|  | 494 | -0.006076
|  | 493 | -0.004841
|  | 492 | -0.00484
|  | 491 | -0.003809
|  | 490 | -0.00175
|  | 489 | -0.00381
|  | 488 | -0.00618
|  | 487 | -0.004532
|  | 486 | -0.004222
|  | 485 | -0.003397
|  | 484 | -0.001441
|  | 483 | -0.003398
|  | 482 | -0.005767
|  | 481 | -0.004327
|  | 480 | -0.004017
|  | 479 | -0.003502
|  | 478 | -0.00206
|  | 477 | -0.004224
|  | 476 | -0.006802
|  | 475 | -0.005155
|  | 474 | -0.004639
|  | 473 | -0.003917
|  | 472 | -0.002165
|  | 471 | -0.004847
|  | 470 | -0.006189
|  | 469 | -0.00423
|  | 468 | -0.004333
|  | 467 | -0.003198
|  | 466 | -0.001858
|  | 465 | -0.004645
|  | 464 | -0.006093
|  | 463 | -0.004442
|  | 462 | -0.004441
|  | 461 | -0.003304
|  | 460 | -0.002066
|  | 459 | -0.004752
|  | 458 | -0.006199
|  | 457 | -0.004651
|  | 456 | -0.004547
|  | 455 | -0.00341
|  | 454 | -0.001861
|  | 453 | -0.004963
|  | 452 | -0.005895
|  | 451 | -0.004449
|  | 450 | -0.004138
|  | 449 | -0.002586
|  | 448 | -0.001035
|  | 447 | -0.004139
|  | 446 | -0.006004
|  | 445 | -0.004245
|  | 444 | -0.004452
|  | 443 | -0.003417
|  | 442 | -0.001864
|  | 441 | -0.004246
|  | 440 | -0.006319
|  | 439 | -0.004249
|  | 438 | -0.004456
|  | 437 | -0.003627
|  | 436 | -0.00228
|  | 435 | -0.004457
|  | 434 | -0.006223
|  | 433 | -0.004047
|  | 432 | -0.004046
|  | 431 | -0.002283
|  | 430 | -0.001349
|  | 429 | -0.004671
|  | 428 | -0.006436
|  | 427 | -0.003946
|  | 426 | -0.004985
|  | 425 | -0.003428
|  | 424 | -0.001558
|  | 423 | -0.003844
|  | 422 | -0.00634
|  | 421 | -0.003431
|  | 420 | -0.004366
|  | 419 | -0.002703
|  | 418 | -0.001872
|  | 417 | -0.004473
|  | 416 | -0.005515
|  | 415 | -0.003539
|  | 414 | -0.00458
|  | 413 | -0.002082
|  | 412 | -0.002082
|  | 411 | -0.004478
|  | 410 | -0.004167
|  | 409 | -0.003022
|  | 408 | -0.003751
|  | 407 | -0.004898
|  | 406 | -0.006566
|  | 405 | -0.006463
|  | 404 | -0.006257
|  | 403 | -0.004486
|  | 402 | -0.004485
|  | 401 | -0.000417
|  | 400 | 0.001774
|  | 399 | 0.0048
|  | 398 | 0.011586
|  | 397 | 0.035396
|  | 396 | 0.075082
|  | 395 | 0.146818
|  | 394 | 0.264727
|  | 393 | 0.459887
|  | 392 | 0.758036
|  | 391 | 1.213245
|  | 390 | 1.878327
|  | 389 | 2.806151
|  | 388 | 4.039447
|  | 387 | 5.607359
|  | 386 | 7.559963
|  | 385 | 9.844611
|  | 384 | 12.458486
|  | 383 | 15.412045
|  | 382 | 18.624714
|  | 381 | 22.127507
|  | 380 | 25.862092
|  | 379 | 29.733917
|  | 378 | 34.021402
|  | 377 | 37.954949
|  | 376 | 41.70024
|  | 375 | 45.272183
|  | 374 | 48.667292
|  | 373 | 51.900131
|  | 372 | 54.898424
|  | 371 | 57.773037
|  | 370 | 60.539368
|  | 369 | 63.133168
|  | 368 | 65.490287
|  | 367 | 67.744653
|  | 366 | 69.778989
|  | 365 | 71.572221
|  | 364 | 73.281854
|  | 363 | 74.787332
|  | 362 | 76.188148
|  | 361 | 77.499327
|  | 360 | 78.697056
|  | 359 | 79.745876
|  | 358 | 80.739957
|  | 357 | 81.647191
|  | 356 | 82.475411
|  | 355 | 83.227473
|  | 354 | 83.872121
|  | 353 | 84.414778
|  | 352 | 84.989008
|  | 351 | 85.546612
|  | 350 | 86.002074
|  | 349 | 86.445363
|  | 348 | 86.866332
|  | 347 | 87.130939
|  | 346 | 87.513678
|  | 345 | 87.805518
|  | 344 | 88.079511
|  | 343 | 88.372708
|  | 342 | 88.617551
|  | 341 | 88.830404
|  | 340 | 89.112839
|  | 339 | 89.334797
|  | 338 | 89.549852
|  | 337 | 89.776805
|  | 336 | 89.966008
|  | 335 | 90.074507
|  | 334 | 90.223279
|  | 333 | 90.338293
|  | 332 | 90.435779
|  | 331 | 90.50007
|  | 330 | 90.629257
|  | 329 | 90.58018
|  | 328 | 90.649448
|  | 327 | 90.688883
|  | 326 | 90.701832
|  | 325 | 90.689045
|  | 324 | 90.632379
|  | 323 | 90.583453
|  | 322 | 90.621718
|  | 321 | 90.561295
|  | 320 | 90.463918
|  | 319 | 90.412059
|  | 318 | 90.370318
|  | 317 | 90.273207
|  | 316 | 90.233469
|  | 315 | 90.111741
|  | 314 | 89.96655
|  | 313 | 89.896322
|  | 312 | 89.742772
|  | 311 | 89.621272
|  | 310 | 89.429694
|  | 309 | 89.290917
|  | 308 | 89.055705
|  | 307 | 88.880681
|  | 306 | 88.625832
|  | 305 | 88.370601
|  | 304 | 88.138163
|  | 303 | 87.815285
|  | 302 | 87.448605
|  | 301 | 87.134076
|  | 300 | 86.685731
|  | 299 | 86.172865
|  | 298 | 85.711704
|  | 297 | 85.176132
|  | 296 | 84.563106
|  | 295 | 83.985688
|  | 294 | 83.296347
|  | 293 | 82.489024
|  | 292 | 81.703406
|  | 291 | 80.790787
|  | 290 | 79.781796
|  | 289 | 78.699504
|  | 288 | 77.430579
|  | 287 | 75.924529
|  | 286 | 74.39878
|  | 285 | 72.843041
|  | 284 | 71.259669
|  | 283 | 69.749056
|  | 282 | 68.130086
|  | 281 | 66.300598
|  | 280 | 64.471525
|  | 279 | 62.568227
|  | 278 | 60.460026
|  | 277 | 58.315633
|  | 276 | 56.03051
|  | 275 | 53.565021
|  | 274 | 51.118297
|  | 273 | 48.514728
|  | 272 | 45.706525
|  | 271 | 42.795561
|  | 270 | 39.825025
|  | 269 | 36.929439
|  | 268 | 34.229047
|  | 267 | 31.608442
|  | 266 | 28.987324
|  | 265 | 26.388176
|  | 264 | 23.826176
|  | 263 | 21.305114
|  | 262 | 18.875212
|  | 261 | 16.524093
|  | 260 | 14.269683
|  | 259 | 12.125042
|  | 258 | 10.105147
|  | 257 | 8.251533
|  | 256 | 6.585733
|  | 255 | 5.153809
|  | 254 | 3.935239
|  | 253 | 2.92468
|  | 252 | 2.102766
|  | 251 | 1.441562
|  | 250 | 0.949185
|  | 249 | 0.592707
|  | 248 | 0.353011
|  | 247 | 0.199123
|  | 246 | 0.104829
|  | 245 | 0.048434
|  | 244 | 0.019809
|  | 243 | 0.006353
|  | 242 | 0.00156
|  | 241 | -0.000935
|  | 240 | -0.002179
|  | 239 | -0.005383
|  | 238 | -0.004753
|  | 237 | -0.002475
|  | 236 | -0.003706
|  | 235 | -0.001336
|  | 234 | -0.002361
|  | 233 | -0.005738
|  | 232 | -0.004604
|  | 231 | -0.003474
|  | 230 | -0.002755
|  | 229 | -0.00153
|  | 228 | -0.001732
|  | 227 | -0.005803
|  | 226 | -0.004579
|  | 225 | -0.002543
|  | 224 | -0.00356
|  | 223 | -0.00173
|  | 222 | -0.001424
|  | 221 | -0.005695
|  | 220 | -0.004778
|  | 219 | -0.002644
|  | 218 | -0.00417
|  | 217 | -0.001933
|  | 216 | -0.002848
|  | 215 | -0.005794
|  | 214 | -0.004878
|  | 213 | -0.005487
|  | 212 | -0.003454
|  | 211 | -0.002437
|  | 210 | -0.003146
|  | 209 | -0.006491
|  | 208 | -0.005573
|  | 207 | -0.00334
|  | 206 | -0.005257
|  | 205 | -0.002221
|  | 204 | -0.00403
|  | 203 | -0.007333
|  | 202 | -0.007008
|  | 201 | -0.005682
|  | 200 | -0.00784