## Red Hot Mirror
|  | Wavelength (nm) | Reflectance (%) | Transmission (%)
|  | 1400 | 20.04734 | 79.80115
|  | 1399 | 20.085633 | 79.76242
|  | 1398 | 20.1185894 | 79.72363
|  | 1397 | 20.186056 | 79.66396
Product Raw Data |  | 1396 | 20.2426742 | 79.60248
Red Hot Mirror, AOI: 45° |  | 1395 | 20.2928502 | 79.56441
|  | 1394 | 20.3283982 | 79.5246
Item # | FM02, FM202, FM02R | 1393 | 20.3558964 | 79.49117
DISCLAIMER: The data presented here are typical. Slight variations in performance data will occur from lot to lot. Please contact Technical Support with any questions regarding the use or reliability of this data. |  | 1392 | 20.3703176 | 79.48729
|  | 1391 | 20.3783546 | 79.46939
|  | 1390 | 20.3715838 | 79.48265
|  | 1389 | 20.3584616 | 79.49396
|  | 1388 | 20.331578 | 79.52054
|  | 1387 | 20.294772 | 79.55586
This data may be used in publications. However, please cite Thorlabs as the source. |  | 1386 | 20.247412 | 79.60455
|  | 1385 | 20.1929934 | 79.65726
|  | 1384 | 20.1271436 | 79.73259
Additional Information: |  | 1383 | 20.052717 | 79.79018
|  | 1382 | 19.9704132 | 79.88935
|  | 1381 | 19.8781436 | 79.97637
|  | 1380 | 19.7776546 | 80.07719
|  | 1379 | 19.668994 | 80.17982
|  | 1378 | 19.5522024 | 80.30049
|  | 1377 | 19.4274322 | 80.42192
|  | 1376 | 19.296769 | 80.55115
|  | 1375 | 19.153533 | 80.68906
|  | 1374 | 19.004111 | 80.85319
|  | 1373 | 18.8508296 | 80.98976
|  | 1372 | 18.687568 | 81.16967
|  | 1371 | 18.5169732 | 81.33271
|  | 1370 | 18.3405492 | 81.51556
|  | 1369 | 18.1540342 | 81.69557
|  | 1368 | 17.9534892 | 81.90144
|  | 1367 | 17.7456978 | 82.10303
|  | 1366 | 17.529172 | 82.32755
|  | 1365 | 17.3075028 | 82.55036
|  | 1364 | 17.0791908 | 82.76152
|  | 1363 | 16.8472668 | 82.99676
|  | 1362 | 16.6101892 | 83.23569
|  | 1361 | 16.3668558 | 83.47984
|  | 1360 | 16.1186754 | 83.73943
|  | 1359 | 15.8697758 | 83.97494
|  | 1358 | 15.6238108 | 84.22017
|  | 1357 | 15.3794634 | 84.46372
|  | 1356 | 15.13772 | 84.70501
|  | 1355 | 14.8981406 | 84.94904
|  | 1354 | 14.6622062 | 85.19175
|  | 1353 | 14.428358 | 85.42198
|  | 1352 | 14.1993478 | 85.64273
|  | 1351 | 13.9771718 | 85.88013
|  | 1350 | 13.7638856 | 86.0897
|  | 1349 | 13.556162 | 86.29156
|  | 1348 | 13.355991 | 86.49957
|  | 1347 | 13.166192 | 86.68211
|  | 1346 | 12.9876884 | 86.86158
|  | 1345 | 12.817376 | 87.04214
|  | 1344 | 12.6581776 | 87.18698
|  | 1343 | 12.5123974 | 87.34471
|  | 1342 | 12.3756234 | 87.48158
|  | 1341 | 12.2459548 | 87.61077
|  | 1340 | 12.1322894 | 87.72306
|  | 1339 | 12.0325028 | 87.81053
|  | 1338 | 11.9471602 | 87.90171
|  | 1337 | 11.8735602 | 87.98381
|  | 1336 | 11.8179002 | 88.03462
|  | 1335 | 11.7725752 | 88.06816
|  | 1334 | 11.7418764 | 88.10684
|  | 1333 | 11.7230016 | 88.13598
|  | 1332 | 11.7200724 | 88.12208
|  | 1331 | 11.7314794 | 88.12268
|  | 1330 | 11.7578568 | 88.09221
|  | 1329 | 11.795847 | 88.05872
|  | 1328 | 11.8477708 | 88.00788
|  | 1327 | 11.9169142 | 87.92846
|  | 1326 | 11.9968006 | 87.85027
|  | 1325 | 12.0902812 | 87.75822
|  | 1324 | 12.1963834 | 87.65125
|  | 1323 | 12.3169746 | 87.52334
|  | 1322 | 12.4472694 | 87.40176
|  | 1321 | 12.5924418 | 87.25248
|  | 1320 | 12.7483516 | 87.10742
|  | 1319 | 12.9165092 | 86.92513
|  | 1318 | 13.0924038 | 86.75865
|  | 1317 | 13.2804618 | 86.56911
|  | 1316 | 13.475987 | 86.37557
|  | 1315 | 13.6802338 | 86.16402
|  | 1314 | 13.8919554 | 85.96408
|  | 1313 | 14.1124882 | 85.74399
|  | 1312 | 14.336963 | 85.5078
|  | 1311 | 14.566309 | 85.27931
|  | 1310 | 14.7978144 | 85.06146
|  | 1309 | 15.0359414 | 84.80589
|  | 1308 | 15.2755232 | 84.56484
|  | 1307 | 15.5195478 | 84.32576
|  | 1306 | 15.7650268 | 84.08639
|  | 1305 | 16.0146244 | 83.82628
|  | 1304 | 16.26024 | 83.59931
|  | 1303 | 16.5056942 | 83.35198
|  | 1302 | 16.7494294 | 83.09062
|  | 1301 | 16.9917018 | 82.86753
|  | 1300 | 17.2309548 | 82.6213
|  | 1299 | 17.4677826 | 82.37255
|  | 1298 | 17.7008644 | 82.14764
|  | 1297 | 17.9287522 | 81.93025
|  | 1296 | 18.1538106 | 81.69845
|  | 1295 | 18.374254 | 81.47392
|  | 1294 | 18.5910228 | 81.24899
|  | 1293 | 18.8039234 | 81.03762
|  | 1292 | 19.0097562 | 80.84662
|  | 1291 | 19.20628 | 80.63927
|  | 1290 | 19.39764 | 80.44683
|  | 1289 | 19.5857106 | 80.2624
|  | 1288 | 19.7681168 | 80.0843
|  | 1287 | 19.9429238 | 79.91013
|  | 1286 | 20.1104434 | 79.74111
|  | 1285 | 20.2701276 | 79.57887
|  | 1284 | 20.4181294 | 79.4376
|  | 1283 | 20.5534126 | 79.28677
|  | 1282 | 20.6787246 | 79.17329
|  | 1281 | 20.7939574 | 79.05117
|  | 1280 | 20.8946674 | 78.95869
|  | 1279 | 20.9845112 | 78.87063
|  | 1278 | 21.0615398 | 78.79237
|  | 1277 | 21.1263302 | 78.7311
|  | 1276 | 21.1743598 | 78.68466
|  | 1275 | 21.2071968 | 78.63658
|  | 1274 | 21.2223426 | 78.62016
|  | 1273 | 21.221711 | 78.63538
|  | 1272 | 21.203231 | 78.64491
|  | 1271 | 21.1702768 | 78.68843
|  | 1270 | 21.1191482 | 78.73311
|  | 1269 | 21.050083 | 78.80896
|  | 1268 | 20.9630462 | 78.89662
|  | 1267 | 20.859125 | 78.99082
|  | 1266 | 20.737493 | 79.10774
|  | 1265 | 20.6003016 | 79.24001
|  | 1264 | 20.4472646 | 79.41028
|  | 1263 | 20.2784216 | 79.56361
|  | 1262 | 20.096228 | 79.75088
|  | 1261 | 19.9017624 | 79.94218
|  | 1260 | 19.694762 | 80.16415
|  | 1259 | 19.4781692 | 80.36364
|  | 1258 | 19.2523288 | 80.59357
|  | 1257 | 19.0125374 | 80.83743
|  | 1256 | 18.7613792 | 81.08254
|  | 1255 | 18.501499 | 81.3413
|  | 1254 | 18.2331058 | 81.62108
|  | 1253 | 17.9547482 | 81.90056
|  | 1252 | 17.670705 | 82.17309
|  | 1251 | 17.3826796 | 82.47557
|  | 1250 | 17.091425 | 82.75257
|  | 1249 | 16.7953524 | 83.05063
|  | 1248 | 16.4975278 | 83.34506
|  | 1247 | 16.2007536 | 83.64764
|  | 1246 | 15.9036942 | 83.93702
|  | 1245 | 15.606747 | 84.23557
|  | 1244 | 15.3129324 | 84.52755
|  | 1243 | 15.0248254 | 84.83002
|  | 1242 | 14.742885 | 85.11077
|  | 1241 | 14.4699024 | 85.38477
|  | 1240 | 14.205823 | 85.64042
|  | 1239 | 13.9532618 | 85.89164
|  | 1238 | 13.7162464 | 86.14346
|  | 1237 | 13.495501 | 86.35207
|  | 1236 | 13.2905678 | 86.5668
|  | 1235 | 13.1061894 | 86.73961
|  | 1234 | 12.944412 | 86.90799
|  | 1233 | 12.803955 | 87.03871
|  | 1232 | 12.6866016 | 87.165
|  | 1231 | 12.5946228 | 87.25265
|  | 1230 | 12.5293992 | 87.31468
|  | 1229 | 12.488749 | 87.35983
|  | 1228 | 12.4735508 | 87.38141
|  | 1227 | 12.4849164 | 87.37022
|  | 1226 | 12.5235764 | 87.3194
|  | 1225 | 12.5889462 | 87.25244
|  | 1224 | 12.679579 | 87.18012
|  | 1223 | 12.7937366 | 87.06376
|  | 1222 | 12.9319354 | 86.91634
|  | 1221 | 13.0917982 | 86.74988
|  | 1220 | 13.2719916 | 86.5813
|  | 1219 | 13.4738342 | 86.38427
|  | 1218 | 13.6950536 | 86.14895
|  | 1217 | 13.9322696 | 85.92107
|  | 1216 | 14.1872188 | 85.66677
|  | 1215 | 14.4584446 | 85.38688
|  | 1214 | 14.7429528 | 85.10201
|  | 1213 | 15.0415642 | 84.799
|  | 1212 | 15.352385 | 84.50657
|  | 1211 | 15.6731348 | 84.18426
|  | 1210 | 16.0027222 | 83.83947
|  | 1209 | 16.3394688 | 83.51072
|  | 1208 | 16.6819792 | 83.17789
|  | 1207 | 17.0312366 | 82.8188
|  | 1206 | 17.386959 | 82.4665
|  | 1205 | 17.7472958 | 82.10022
|  | 1204 | 18.110856 | 81.73033
|  | 1203 | 18.477904 | 81.36259
|  | 1202 | 18.8496584 | 80.99731
|  | 1201 | 19.2209144 | 80.63368
|  | 1200 | 19.5903898 | 80.25413
|  | 1199 | 19.958766 | 79.89828
|  | 1198 | 20.3230802 | 79.52247
|  | 1197 | 20.679812 | 79.17606
|  | 1196 | 21.0305606 | 78.82733
|  | 1195 | 21.3724308 | 78.48195
|  | 1194 | 21.7063954 | 78.15224
|  | 1193 | 22.0331412 | 77.80733
|  | 1192 | 22.3471874 | 77.4982
|  | 1191 | 22.646773 | 77.19947
|  | 1190 | 22.9327858 | 76.91432
|  | 1189 | 23.2023076 | 76.64183
|  | 1188 | 23.4553762 | 76.4009
|  | 1187 | 23.6938122 | 76.15115
|  | 1186 | 23.9170182 | 75.93605
|  | 1185 | 24.124703 | 75.73149
|  | 1184 | 24.3167672 | 75.52799
|  | 1183 | 24.4887766 | 75.36732
|  | 1182 | 24.640679 | 75.20871
|  | 1181 | 24.7735516 | 75.07534
|  | 1180 | 24.886341 | 74.96797
|  | 1179 | 24.9802462 | 74.85983
|  | 1178 | 25.05429 | 74.7949
|  | 1177 | 25.1063328 | 74.75243
|  | 1176 | 25.135281 | 74.71568
|  | 1175 | 25.1398426 | 74.70755
|  | 1174 | 25.1166986 | 74.72573
|  | 1173 | 25.0687036 | 74.79097
|  | 1172 | 24.9970254 | 74.85651
|  | 1171 | 24.900467 | 74.94487
|  | 1170 | 24.778068 | 75.06903
|  | 1169 | 24.6298364 | 75.22438
|  | 1168 | 24.4514958 | 75.40331
|  | 1167 | 24.2439002 | 75.6112
|  | 1166 | 24.0074844 | 75.83536
|  | 1165 | 23.743319 | 76.09964
|  | 1164 | 23.4498584 | 76.4076
|  | 1163 | 23.128075 | 76.71675
|  | 1162 | 22.7766436 | 77.07806
|  | 1161 | 22.398308 | 77.45975
|  | 1160 | 21.9931788 | 77.85622
|  | 1159 | 21.5649658 | 78.27853
|  | 1158 | 21.1175244 | 78.73605
|  | 1157 | 20.6553548 | 79.19867
|  | 1156 | 20.1747446 | 79.6791
|  | 1155 | 19.680691 | 80.16743
|  | 1154 | 19.1733658 | 80.66771
|  | 1153 | 18.658894 | 81.18403
|  | 1152 | 18.1372242 | 81.70831
|  | 1151 | 17.6176398 | 82.22764
|  | 1150 | 17.1034274 | 82.73901
|  | 1149 | 16.6027272 | 83.24538
|  | 1148 | 16.1161704 | 83.73365
|  | 1147 | 15.6509906 | 84.20185
|  | 1146 | 15.2086994 | 84.64454
|  | 1145 | 14.7954086 | 85.05839
|  | 1144 | 14.414241 | 85.44062
|  | 1143 | 14.0698378 | 85.78557
|  | 1142 | 13.765945 | 86.07664
|  | 1141 | 13.5045328 | 86.33886
|  | 1140 | 13.285408 | 86.56547
|  | 1139 | 13.110426 | 86.74483
|  | 1138 | 12.9793232 | 86.87317
|  | 1137 | 12.8918078 | 86.95724
|  | 1136 | 12.8519926 | 86.99929
|  | 1135 | 12.8582932 | 86.98371
|  | 1134 | 12.9091406 | 86.93482
|  | 1133 | 13.0089572 | 86.84103
|  | 1132 | 13.1547396 | 86.6944
|  | 1131 | 13.3421156 | 86.49856
|  | 1130 | 13.5697332 | 86.28293
|  | 1129 | 13.8388888 | 86.00789
|  | 1128 | 14.146878 | 85.69314
|  | 1127 | 14.4899558 | 85.35616
|  | 1126 | 14.8673106 | 84.98519
|  | 1125 | 15.2822814 | 84.57424
|  | 1124 | 15.7244722 | 84.12695
|  | 1123 | 16.1898328 | 83.65515
|  | 1122 | 16.67955 | 83.17334
|  | 1121 | 17.1883682 | 82.65583
|  | 1120 | 17.7103608 | 82.14886
|  | 1119 | 18.245702 | 81.61311
|  | 1118 | 18.7916522 | 81.05012
|  | 1117 | 19.3474036 | 80.498
|  | 1116 | 19.9116718 | 79.94182
|  | 1115 | 20.4780358 | 79.37835
|  | 1114 | 21.0461966 | 78.79488
|  | 1113 | 21.6166014 | 78.22886
|  | 1112 | 22.184264 | 77.66318
|  | 1111 | 22.7486838 | 77.10823
|  | 1110 | 23.3080898 | 76.53394
|  | 1109 | 23.861359 | 75.9897
|  | 1108 | 24.4084374 | 75.43362
|  | 1107 | 24.9404818 | 74.90027
|  | 1106 | 25.4619102 | 74.39413
|  | 1105 | 25.9736038 | 73.88313
|  | 1104 | 26.471747 | 73.38153
|  | 1103 | 26.952516 | 72.89741
|  | 1102 | 27.4227092 | 72.4242
|  | 1101 | 27.8686698 | 71.98123
|  | 1100 | 28.2969026 | 71.56194
|  | 1099 | 28.7084802 | 71.13584
|  | 1098 | 29.0961594 | 70.75186
|  | 1097 | 29.462133 | 70.39699
|  | 1096 | 29.8081844 | 70.04889
|  | 1095 | 30.1263776 | 69.72646
|  | 1094 | 30.4182164 | 69.42389
|  | 1093 | 30.6830438 | 69.17107
|  | 1092 | 30.9154262 | 68.93311
|  | 1091 | 31.116021 | 68.72856
|  | 1090 | 31.2866018 | 68.56101
|  | 1089 | 31.4210684 | 68.42887
|  | 1088 | 31.5187438 | 68.32736
|  | 1087 | 31.5834882 | 68.26983
|  | 1086 | 31.6097726 | 68.24467
|  | 1085 | 31.590157 | 68.2664
|  | 1084 | 31.5269796 | 68.32708
|  | 1083 | 31.4222748 | 68.4347
|  | 1082 | 31.2642004 | 68.57662
|  | 1081 | 31.0599268 | 68.78251
|  | 1080 | 30.8031926 | 69.04373
|  | 1079 | 30.4943988 | 69.35503
|  | 1078 | 30.1324342 | 69.72347
|  | 1077 | 29.7195178 | 70.12331
|  | 1076 | 29.2519914 | 70.60368
|  | 1075 | 28.7417056 | 71.11202
|  | 1074 | 28.1790046 | 71.67057
|  | 1073 | 27.5736602 | 72.2775
|  | 1072 | 26.9258646 | 72.92294
|  | 1071 | 26.2473416 | 73.59495
|  | 1070 | 25.5372344 | 74.30771
|  | 1069 | 24.8146782 | 75.03385
|  | 1068 | 24.0730944 | 75.77296
|  | 1067 | 23.3303854 | 76.51048
|  | 1066 | 22.5856644 | 77.26507
|  | 1065 | 21.85255 | 77.997
|  | 1064 | 21.1347726 | 78.70539
|  | 1063 | 20.4493488 | 79.39867
|  | 1062 | 19.7952482 | 80.06067
|  | 1061 | 19.1828904 | 80.6687
|  | 1060 | 18.622462 | 81.22721
|  | 1059 | 18.1163856 | 81.7276
|  | 1058 | 17.6771838 | 82.16968
|  | 1057 | 17.3032842 | 82.54529
|  | 1056 | 17.0032806 | 82.8486
|  | 1055 | 16.7723726 | 83.07348
|  | 1054 | 16.6163484 | 83.23443
|  | 1053 | 16.522621 | 83.33155
|  | 1052 | 16.5054442 | 83.34339
|  | 1051 | 16.5567714 | 83.29893
|  | 1050 | 16.6753592 | 83.18329
|  | 1049 | 16.8549956 | 82.98773
|  | 1048 | 17.1006984 | 82.74958
|  | 1047 | 17.3968522 | 82.44839
|  | 1046 | 17.741886 | 82.1161
|  | 1045 | 18.136082 | 81.72086
|  | 1044 | 18.5706628 | 81.27997
|  | 1043 | 19.0382036 | 80.81437
|  | 1042 | 19.538101 | 80.3126
|  | 1041 | 20.0574284 | 79.79668
|  | 1040 | 20.5964524 | 79.24764
|  | 1039 | 21.1521662 | 78.69508
|  | 1038 | 21.7189662 | 78.13203
|  | 1037 | 22.2931632 | 77.55543
|  | 1036 | 22.8845194 | 76.96873
|  | 1035 | 23.4687764 | 76.38913
|  | 1034 | 24.0598002 | 75.78539
|  | 1033 | 24.6429558 | 75.21498
|  | 1032 | 25.2301398 | 74.61225
|  | 1031 | 25.8062014 | 74.03731
|  | 1030 | 26.3853408 | 73.46219
|  | 1029 | 26.9515354 | 72.89358
|  | 1028 | 27.5240806 | 72.31711
|  | 1027 | 28.0824366 | 71.76145
|  | 1026 | 28.6395678 | 71.20666
|  | 1025 | 29.184234 | 70.6704
|  | 1024 | 29.722886 | 70.13131
|  | 1023 | 30.244122 | 69.5962
|  | 1022 | 30.7600256 | 69.09242
|  | 1021 | 31.2536012 | 68.60477
|  | 1020 | 31.730635 | 68.11279
|  | 1019 | 32.1857282 | 67.6686
|  | 1018 | 32.6171538 | 67.23828
|  | 1017 | 33.0179444 | 66.82458
|  | 1016 | 33.3895276 | 66.45674
|  | 1015 | 33.7270388 | 66.13233
|  | 1014 | 34.0346926 | 65.81832
|  | 1013 | 34.3026296 | 65.54711
|  | 1012 | 34.5213176 | 65.33837
|  | 1011 | 34.6994216 | 65.159
|  | 1010 | 34.8315502 | 65.01669
|  | 1009 | 34.9071458 | 64.93752
|  | 1008 | 34.9301852 | 64.92861
|  | 1007 | 34.9032276 | 64.95029
|  | 1006 | 34.812178 | 65.03245
|  | 1005 | 34.6588076 | 65.19447
|  | 1004 | 34.4392654 | 65.41254
|  | 1003 | 34.1566586 | 65.68914
|  | 1002 | 33.802547 | 66.05332
|  | 1001 | 33.3861698 | 66.46271
|  | 1000 | 32.9032612 | 66.93925
|  | 999 | 32.3657844 | 67.4798
|  | 998 | 31.7689654 | 68.07808
|  | 997 | 31.1203964 | 68.72149
|  | 996 | 30.4246536 | 69.42642
|  | 995 | 29.70151 | 70.15751
|  | 994 | 28.9409182 | 70.91563
|  | 993 | 28.160052 | 71.68163
|  | 992 | 27.3830528 | 72.45811
|  | 991 | 26.60979 | 73.24123
|  | 990 | 25.846978 | 74.01013
|  | 989 | 25.1170962 | 74.72483
|  | 988 | 24.4228454 | 75.43503
|  | 987 | 23.765329 | 76.09322
|  | 986 | 23.161151 | 76.68736
|  | 985 | 22.6115384 | 77.23228
|  | 984 | 22.1266918 | 77.7275
|  | 983 | 21.7086286 | 78.14454
|  | 982 | 21.3585012 | 78.50134
|  | 981 | 21.0748528 | 78.77962
|  | 980 | 20.8673468 | 78.98755
|  | 979 | 20.7200206 | 79.12109
|  | 978 | 20.6325156 | 79.21454
|  | 977 | 20.6054578 | 79.25271
|  | 976 | 20.6259634 | 79.22908
|  | 975 | 20.6847692 | 79.16481
|  | 974 | 20.7892528 | 79.05213
|  | 973 | 20.9235548 | 78.92104
|  | 972 | 21.08152 | 78.7726
|  | 971 | 21.261 | 78.5941
|  | 970 | 21.4562196 | 78.39366
|  | 969 | 21.6565002 | 78.20078
|  | 968 | 21.8720868 | 77.96803
|  | 967 | 22.0914088 | 77.75288
|  | 966 | 22.312543 | 77.53098
|  | 965 | 22.536579 | 77.31342
|  | 964 | 22.7588402 | 77.09133
|  | 963 | 22.9726412 | 76.87268
|  | 962 | 23.1803704 | 76.66032
|  | 961 | 23.388235 | 76.45498
|  | 960 | 23.5914132 | 76.25613
|  | 959 | 23.7905678 | 76.05477
|  | 958 | 23.9871802 | 75.85295
|  | 957 | 24.1858268 | 75.65623
|  | 956 | 24.3835506 | 75.46668
|  | 955 | 24.573231 | 75.27675
|  | 954 | 24.7595716 | 75.09009
|  | 953 | 24.9411764 | 74.90133
|  | 952 | 25.1163212 | 74.72712
|  | 951 | 25.2798936 | 74.57834
|  | 950 | 25.4402854 | 74.40741
|  | 949 | 25.5957136 | 74.24929
|  | 948 | 25.7481516 | 74.102
|  | 947 | 25.8896644 | 73.95205
|  | 946 | 26.0306008 | 73.81314
|  | 945 | 26.1624636 | 73.69722
|  | 944 | 26.2818628 | 73.57656
|  | 943 | 26.3977714 | 73.45015
|  | 942 | 26.5125498 | 73.33102
|  | 941 | 26.6214182 | 73.22563
|  | 940 | 26.7395506 | 73.11778
|  | 939 | 26.8684328 | 72.97813
|  | 938 | 26.997369 | 72.85922
|  | 937 | 27.1334828 | 72.72596
|  | 936 | 27.282945 | 72.56321
|  | 935 | 27.4436598 | 72.40919
|  | 934 | 27.616439 | 72.232
|  | 933 | 27.7939488 | 72.06591
|  | 932 | 27.9910784 | 71.85641
|  | 931 | 28.1911298 | 71.66534
|  | 930 | 28.4036338 | 71.44431
|  | 929 | 28.6215066 | 71.2251
|  | 928 | 28.8543054 | 71.00566
|  | 927 | 29.0763308 | 70.7736
|  | 926 | 29.3043102 | 70.54949
|  | 925 | 29.5177664 | 70.33543
|  | 924 | 29.726123 | 70.12765
|  | 923 | 29.9071792 | 69.94236
|  | 922 | 30.0625138 | 69.77923
|  | 921 | 30.1920802 | 69.66622
|  | 920 | 30.2861788 | 69.57063
|  | 919 | 30.328253 | 69.52956
|  | 918 | 30.3378084 | 69.50981
|  | 917 | 30.3134704 | 69.54642
|  | 916 | 30.230975 | 69.61777
|  | 915 | 30.0870796 | 69.75323
|  | 914 | 29.8885856 | 69.96397
|  | 913 | 29.6213306 | 70.22056
|  | 912 | 29.2906344 | 70.5597
|  | 911 | 28.9044798 | 70.94117
|  | 910 | 28.4610066 | 71.37915
|  | 909 | 27.9608412 | 71.89822
|  | 908 | 27.4065118 | 72.4367
|  | 907 | 26.8067412 | 73.04158
|  | 906 | 26.1651588 | 73.68227
|  | 905 | 25.506436 | 74.34311
|  | 904 | 24.8462448 | 75.00993
|  | 903 | 24.2107448 | 75.64455
|  | 902 | 23.6066468 | 76.25179
|  | 901 | 23.0652686 | 76.7811
|  | 900 | 22.606024 | 77.25225
|  | 899 | 22.2478528 | 77.59995
|  | 898 | 22.0114862 | 77.84595
|  | 897 | 21.913944 | 77.94055
|  | 896 | 21.9646816 | 77.88079
|  | 895 | 22.184107 | 77.65891
|  | 894 | 22.5805904 | 77.27181
|  | 893 | 23.1489998 | 76.70777
|  | 892 | 23.887761 | 75.96796
|  | 891 | 24.7176924 | 75.1226
|  | 890 | 25.8746068 | 73.97937
|  | 889 | 27.3308094 | 72.52266
|  | 888 | 29.062012 | 70.7919
|  | 887 | 31.0074392 | 68.85191
|  | 886 | 33.1642158 | 66.69171
|  | 885 | 35.2045138 | 64.64567
|  | 884 | 37.0705326 | 62.78598
|  | 883 | 38.706933 | 61.1396
|  | 882 | 40.10175 | 59.7413
|  | 881 | 41.263463 | 58.58314
|  | 880 | 42.1963056 | 57.66315
|  | 879 | 42.9144702 | 56.94121
|  | 878 | 43.439259 | 56.40826
|  | 877 | 43.7883808 | 56.0619
|  | 876 | 43.9862292 | 55.85404
|  | 875 | 44.0566014 | 55.80069
|  | 874 | 44.034132 | 55.81381
|  | 873 | 43.9468642 | 55.91177
|  | 872 | 43.8221878 | 56.03606
|  | 871 | 43.684972 | 56.17135
|  | 870 | 43.571857 | 56.27648
|  | 869 | 43.5016852 | 56.34581
|  | 868 | 43.503095 | 56.35372
|  | 867 | 43.601698 | 56.25435
|  | 866 | 43.8101428 | 56.03128
|  | 865 | 44.144389 | 55.70523
|  | 864 | 44.6108574 | 55.24353
|  | 863 | 45.2064698 | 54.65059
|  | 862 | 45.933326 | 53.91671
|  | 861 | 46.7889602 | 53.06196
|  | 860 | 47.7538782 | 52.10131
|  | 859 | 48.8132664 | 51.02922
|  | 858 | 49.9486754 | 49.8923
|  | 857 | 51.1143918 | 48.72636
|  | 856 | 52.2679202 | 47.57531
|  | 855 | 53.354108 | 46.49305
|  | 854 | 54.3132624 | 45.54269
|  | 853 | 55.1005918 | 44.74313
|  | 852 | 55.6643768 | 44.18146
|  | 851 | 55.9898654 | 43.85375
|  | 850 | 56.0704738 | 43.78338
|  | 849 | 55.9459456 | 43.90085
|  | 848 | 55.6800592 | 44.16574
|  | 847 | 55.385624 | 44.45539
|  | 846 | 55.1748852 | 44.68476
|  | 845 | 55.1820046 | 44.66763
|  | 844 | 55.5159134 | 44.3389
|  | 843 | 56.2500284 | 43.59764
|  | 842 | 57.4186914 | 42.43567
|  | 841 | 58.9982092 | 40.84545
|  | 840 | 60.9246788 | 38.92378
|  | 839 | 63.0873112 | 36.75412
|  | 838 | 65.3436402 | 34.50998
|  | 837 | 67.5252802 | 32.3284
|  | 836 | 69.4924696 | 30.36361
|  | 835 | 71.1415822 | 28.71405
|  | 834 | 72.4059198 | 27.44324
|  | 833 | 73.2767206 | 26.56729
|  | 832 | 73.790225 | 26.06649
|  | 831 | 73.9992012 | 25.84887
|  | 830 | 73.9365942 | 25.91644
|  | 829 | 73.6360114 | 26.22308
|  | 828 | 73.1189494 | 26.72638
|  | 827 | 72.4015 | 27.44836
|  | 826 | 71.5000124 | 28.34778
|  | 825 | 70.4421302 | 29.39955
|  | 824 | 69.254496 | 30.59967
|  | 823 | 67.976114 | 31.87525
|  | 822 | 66.6420672 | 33.204
|  | 821 | 65.2917288 | 34.56396
|  | 820 | 63.9762386 | 35.86539
|  | 819 | 62.7495906 | 37.09371
|  | 818 | 61.676247 | 38.16566
|  | 817 | 60.831629 | 39.02449
|  | 816 | 60.267253 | 39.58294
|  | 815 | 60.0167078 | 39.82556
|  | 814 | 60.126017 | 39.72216
|  | 813 | 60.5875196 | 39.25792
|  | 812 | 61.3902914 | 38.45812
|  | 811 | 62.5159802 | 37.32819
|  | 810 | 63.9313216 | 35.91816
|  | 809 | 65.5667034 | 34.28775
|  | 808 | 67.3389192 | 32.50349
|  | 807 | 69.155648 | 30.68905
|  | 806 | 70.9099072 | 28.94442
|  | 805 | 72.5203052 | 27.33047
|  | 804 | 73.9354632 | 25.92002
|  | 803 | 75.149816 | 24.70124
|  | 802 | 76.1881508 | 23.66042
|  | 801 | 77.1137872 | 22.73914
|  | 800 | 78.0082808 | 21.83435
|  | 799 | 78.9475374 | 20.90376
|  | 798 | 79.984324 | 19.85973
|  | 797 | 81.1391054 | 18.71913
|  | 796 | 82.4003932 | 17.44481
|  | 795 | 83.7137632 | 16.12762
|  | 794 | 85.0000764 | 14.85621
|  | 793 | 86.1833846 | 13.66397
|  | 792 | 87.2094886 | 12.64488
|  | 791 | 88.0380042 | 11.81797
|  | 790 | 88.6687162 | 11.18342
|  | 789 | 89.1214004 | 10.72002
|  | 788 | 89.4216032 | 10.43085
|  | 787 | 89.6038902 | 10.24706
|  | 786 | 89.6972896 | 10.15363
|  | 785 | 89.7063162 | 10.1371
|  | 784 | 89.6398838 | 10.20203
|  | 783 | 89.5008248 | 10.34097
|  | 782 | 89.2750848 | 10.56933
|  | 781 | 88.9409092 | 10.9145
|  | 780 | 88.4932878 | 11.36306
|  | 779 | 87.9176956 | 11.93448
|  | 778 | 87.199709 | 12.64063
|  | 777 | 86.3455418 | 13.49596
|  | 776 | 85.391791 | 14.45849
|  | 775 | 84.356423 | 15.49045
|  | 774 | 83.2779732 | 16.56325
|  | 773 | 82.204545 | 17.64539
|  | 772 | 81.1652 | 18.68456
|  | 771 | 80.1949154 | 19.65954
|  | 770 | 79.3428124 | 20.50899
|  | 769 | 78.6663614 | 21.1817
|  | 768 | 78.2272384 | 21.62978
|  | 767 | 78.0891562 | 21.76746
|  | 766 | 78.297687 | 21.56081
|  | 765 | 78.8682588 | 20.98036
|  | 764 | 79.7879472 | 20.06466
|  | 763 | 81.015472 | 18.83296
|  | 762 | 82.4870766 | 17.35749
|  | 761 | 84.1045466 | 15.73722
|  | 760 | 85.7707382 | 14.07004
|  | 759 | 87.3742798 | 12.46962
|  | 758 | 88.8246178 | 11.02673
|  | 757 | 90.0640706 | 9.786134
|  | 756 | 91.0698592 | 8.77722
|  | 755 | 91.8549724 | 8.001019
|  | 754 | 92.4547428 | 7.397852
|  | 753 | 92.9096872 | 6.93672
|  | 752 | 93.2580128 | 6.598182
|  | 751 | 93.5306366 | 6.313373
|  | 750 | 93.7356694 | 6.117435
|  | 749 | 93.8998774 | 5.948415
|  | 748 | 94.0403288 | 5.818142
|  | 747 | 94.1452886 | 5.706589
|  | 746 | 94.220298 | 5.63891
|  | 745 | 94.2761432 | 5.582212
|  | 744 | 94.300234 | 5.555807
|  | 743 | 94.2867044 | 5.565503
|  | 742 | 94.2317756 | 5.618712
|  | 741 | 94.1113398 | 5.739714
|  | 740 | 93.9091854 | 5.934729
|  | 739 | 93.6203886 | 6.228824
|  | 738 | 93.2339868 | 6.612988
|  | 737 | 92.7707336 | 7.078055
|  | 736 | 92.2613476 | 7.578772
|  | 735 | 91.732536 | 8.122283
|  | 734 | 91.2017542 | 8.640202
|  | 733 | 90.6987784 | 9.149176
|  | 732 | 90.2482632 | 9.605861
|  | 731 | 89.8849348 | 9.968364
|  | 730 | 89.6455172 | 10.19757
|  | 729 | 89.5692944 | 10.2725
|  | 728 | 89.6770582 | 10.16818
|  | 727 | 89.9617396 | 9.897043
|  | 726 | 90.401354 | 9.448998
|  | 725 | 90.9720744 | 8.88334
|  | 724 | 91.6455794 | 8.213492
|  | 723 | 92.3841438 | 7.464206
|  | 722 | 93.1442346 | 6.701468
|  | 721 | 93.8758044 | 5.980549
|  | 720 | 94.5218802 | 5.336851
|  | 719 | 95.0363746 | 4.807313
|  | 718 | 95.4138508 | 4.429168
|  | 717 | 95.6685494 | 4.189323
|  | 716 | 95.8271154 | 4.029351
|  | 715 | 95.9244326 | 3.932911
|  | 714 | 95.9916938 | 3.862393
|  | 713 | 96.0366664 | 3.812663
|  | 712 | 96.0736718 | 3.770684
|  | 711 | 96.1153588 | 3.742878
|  | 710 | 96.1556434 | 3.693156
|  | 709 | 96.1918438 | 3.655069
|  | 708 | 96.2241592 | 3.628362
|  | 707 | 96.2508876 | 3.592574
|  | 706 | 96.2690078 | 3.574208
|  | 705 | 96.287183 | 3.558217
|  | 704 | 96.3076964 | 3.540922
|  | 703 | 96.3318986 | 3.510853
|  | 702 | 96.358064 | 3.487901
|  | 701 | 96.3837902 | 3.466314
|  | 700 | 96.411186 | 3.432116
|  | 699 | 96.4341188 | 3.41713
|  | 698 | 96.4551232 | 3.401904
|  | 697 | 96.4763786 | 3.368193
|  | 696 | 96.4941586 | 3.356561
|  | 695 | 96.5089796 | 3.343829
|  | 694 | 96.5281872 | 3.314475
|  | 693 | 96.550017 | 3.302437
|  | 692 | 96.5723624 | 3.285176
|  | 691 | 96.5967764 | 3.250495
|  | 690 | 96.6188886 | 3.239035
|  | 689 | 96.6377868 | 3.210899
|  | 688 | 96.6566644 | 3.195779
|  | 687 | 96.6759886 | 3.175017
|  | 686 | 96.6921666 | 3.156365
|  | 685 | 96.7147792 | 3.142068
|  | 684 | 96.742896 | 3.100685
|  | 683 | 96.7668078 | 3.081794
|  | 682 | 96.7873022 | 3.054023
|  | 681 | 96.8063574 | 3.049032
|  | 680 | 96.8280266 | 3.020509
|  | 679 | 96.8527658 | 2.991079
|  | 678 | 96.8764948 | 2.983402
|  | 677 | 96.8973034 | 2.960523
|  | 676 | 96.9196784 | 2.931726
|  | 675 | 96.9336202 | 2.911661
|  | 674 | 96.9400948 | 2.911947
|  | 673 | 96.95256 | 2.906102
|  | 672 | 96.9676988 | 2.885679
|  | 671 | 96.9839434 | 2.862949
|  | 670 | 96.9996096 | 2.854184
|  | 669 | 97.0117448 | 2.837809
|  | 668 | 97.0218918 | 2.825184
|  | 667 | 97.0367436 | 2.8069
|  | 666 | 97.0509562 | 2.804658
|  | 665 | 97.0656804 | 2.784828
|  | 664 | 97.0881754 | 2.770867
|  | 663 | 97.1091138 | 2.745497
|  | 662 | 97.1247574 | 2.732704
|  | 661 | 97.1393046 | 2.719991
|  | 660 | 97.1528904 | 2.68847
|  | 659 | 97.160215 | 2.684395
|  | 658 | 97.169149 | 2.685942
|  | 657 | 97.17991 | 2.663773
|  | 656 | 97.18831 | 2.65628
|  | 655 | 97.1985382 | 2.647545
|  | 654 | 97.2128016 | 2.628835
|  | 653 | 97.2220144 | 2.632986
|  | 652 | 97.2281406 | 2.631257
|  | 651 | 97.2355352 | 2.618962
|  | 650 | 97.2429254 | 2.604247
|  | 649 | 97.2456174 | 2.601759
|  | 648 | 97.2455542 | 2.609042
|  | 647 | 97.244145 | 2.61361
|  | 646 | 97.2373856 | 2.613766
|  | 645 | 97.2282226 | 2.611911
|  | 644 | 97.2139418 | 2.645176
|  | 643 | 97.2019594 | 2.640198
|  | 642 | 97.185369 | 2.667672
|  | 641 | 97.1691872 | 2.675206
|  | 640 | 97.1519272 | 2.696792
|  | 639 | 97.1438764 | 2.710313
|  | 638 | 97.1388466 | 2.714084
|  | 637 | 97.1436072 | 2.715027
|  | 636 | 97.1538706 | 2.704253
|  | 635 | 97.1708756 | 2.679402
|  | 634 | 97.1911878 | 2.660644
|  | 633 | 97.213133 | 2.642028
|  | 632 | 97.2311816 | 2.62651
|  | 631 | 97.2541412 | 2.592342
|  | 630 | 97.2699614 | 2.579215
|  | 629 | 97.2778522 | 2.567936
|  | 628 | 97.2773184 | 2.572786
|  | 627 | 97.275551 | 2.568129
|  | 626 | 97.2676358 | 2.574495
|  | 625 | 97.2578222 | 2.59391
|  | 624 | 97.2474762 | 2.593797
|  | 623 | 97.2406294 | 2.602868
|  | 622 | 97.2356232 | 2.621037
|  | 621 | 97.2330734 | 2.611427
|  | 620 | 97.2427814 | 2.610335
|  | 619 | 97.264187 | 2.064871
|  | 618 | 97.2946878 | 2.0462872
|  | 617 | 97.3310734 | 2.017758
|  | 616 | 97.3785734 | 1.9772992
|  | 615 | 97.4256358 | 1.933767
|  | 614 | 97.4665632 | 1.8936708
|  | 613 | 97.5110376 | 1.853095
|  | 612 | 97.5492592 | 1.8221634
|  | 611 | 97.5662266 | 1.8040826
|  | 610 | 97.5772826 | 1.7949492
|  | 609 | 97.57684 | 1.8014294
|  | 608 | 97.5544924 | 1.8260586
|  | 607 | 97.5232486 | 1.86075
|  | 606 | 97.4834246 | 1.9024036
|  | 605 | 97.420039 | 1.9694712
|  | 604 | 97.3314942 | 2.0557868
|  | 603 | 97.2115164 | 2.1706108
|  | 602 | 97.0447152 | 2.3282134
|  | 601 | 96.816205 | 2.554265
|  | 600 | 96.5080052 | 2.8572268
|  | 599 | 96.0837986 | 3.2721072
|  | 598 | 95.5022308 | 3.8464018
|  | 597 | 94.7101202 | 4.634287
|  | 596 | 93.6342426 | 5.7042248
|  | 595 | 92.183225 | 7.140183
|  | 594 | 90.2964324 | 9.0196312
|  | 593 | 87.8972924 | 11.410052
|  | 592 | 84.916904 | 14.3738554
|  | 591 | 81.3701124 | 17.901039
|  | 590 | 77.3238744 | 21.9372964
|  | 589 | 72.9086562 | 26.3351624
|  | 588 | 68.3497912 | 30.8791776
|  | 587 | 63.9245936 | 35.2898308
|  | 586 | 59.8909992 | 39.300881
|  | 585 | 56.4647112 | 42.6974834
|  | 584 | 53.7673802 | 45.3646834
|  | 583 | 51.810193 | 47.2950488
|  | 582 | 50.5173078 | 48.553722
|  | 581 | 49.7458942 | 49.298682
|  | 580 | 49.326225 | 49.680615
|  | 579 | 49.0899922 | 49.8806116
|  | 578 | 48.8855428 | 50.031029
|  | 577 | 48.5934242 | 50.2703916
|  | 576 | 48.1101906 | 50.6876504
|  | 575 | 47.3605906 | 51.3826432
|  | 574 | 46.2799542 | 52.3970816
|  | 573 | 44.8222216 | 53.789791
|  | 572 | 42.9367164 | 55.6046918
|  | 571 | 40.6115404 | 57.8611434
|  | 570 | 37.8364034 | 60.5555932
|  | 569 | 34.6694412 | 63.6346714
|  | 568 | 31.1920354 | 67.0181366
|  | 567 | 27.5412972 | 70.5782822
|  | 566 | 23.8734062 | 74.1466074
|  | 565 | 20.3698194 | 77.5547412
|  | 564 | 17.1671052 | 80.6631444
|  | 563 | 14.3943426 | 83.3557316
|  | 562 | 12.1094182 | 85.5589338
|  | 561 | 10.322926 | 87.2709278
|  | 560 | 9.0025882 | 88.5367754
|  | 559 | 8.0841984 | 89.4160592
|  | 558 | 7.4684162 | 89.989901
|  | 557 | 7.0757044 | 90.3666048
|  | 556 | 6.8285278 | 90.618739
|  | 555 | 6.6700196 | 90.779388
|  | 554 | 6.5710284 | 90.8877984
|  | 553 | 6.5262406 | 90.941916
|  | 552 | 6.544197 | 90.9205322
|  | 551 | 6.6427462 | 90.8091624
|  | 550 | 6.8354478 | 90.5824548
|  | 549 | 7.125265 | 90.2371434
|  | 548 | 7.500768 | 89.7752976
|  | 547 | 7.934805 | 89.1994554
|  | 546 | 8.3835998 | 88.534861
|  | 545 | 8.7993612 | 87.8090842
|  | 544 | 9.1367612 | 87.0768106
|  | 543 | 9.3580446 | 86.3885786
|  | 542 | 9.4386214 | 85.8233726
|  | 541 | 9.3757056 | 85.4468684
|  | 540 | 9.184267 | 85.3346536
|  | 539 | 8.8957314 | 85.4880972
|  | 538 | 8.5555426 | 85.8923598
|  | 537 | 8.2174752 | 86.4842156
|  | 536 | 7.932696 | 87.1621716
|  | 535 | 7.7401422 | 87.781879
|  | 534 | 7.6627888 | 88.22876
|  | 533 | 7.7053978 | 88.3941608
|  | 532 | 7.855008 | 87.3400146
|  | 531 | 8.082307 | 87.3624336
|  | 530 | 8.3506232 | 87.5508536
|  | 529 | 8.6220412 | 87.8700264
|  | 528 | 8.8619508 | 88.2867752
|  | 527 | 9.047761 | 88.7319866
|  | 526 | 9.1696458 | 89.1297056
|  | 525 | 9.2333174 | 89.4445508
|  | 524 | 9.2553874 | 89.6310658
|  | 523 | 9.260023 | 89.6586772
|  | 522 | 9.2688644 | 89.5541092
|  | 521 | 9.3005818 | 89.3318138
|  | 520 | 9.3640176 | 89.0256514
|  | 519 | 9.4552114 | 88.7004616
|  | 518 | 9.5586158 | 88.4043518
|  | 517 | 9.649094 | 88.154854
|  | 516 | 9.6975342 | 87.9875582
|  | 515 | 9.6752394 | 87.8998222
|  | 514 | 9.5610642 | 87.8551582
|  | 513 | 9.3473294 | 87.8406204
|  | 512 | 9.0399842 | 87.8179218
|  | 511 | 8.661957 | 87.7598458
|  | 510 | 8.250469 | 87.6700866
|  | 509 | 7.852917 | 87.5508064
|  | 508 | 7.5172538 | 87.410325
|  | 507 | 7.2862196 | 87.3038754
|  | 506 | 7.1863498 | 87.2598486
|  | 505 | 7.2237132 | 87.308407
|  | 504 | 7.3803184 | 87.4816134
|  | 503 | 7.6195846 | 87.783881
|  | 502 | 7.894722 | 88.1964864
|  | 501 | 8.153093 | 88.6897102
|  | 500 | 8.3448102 | 89.1960944
|  | 499 | 8.4365774 | 89.660635
|  | 498 | 8.4119996 | 90.0264576
|  | 497 | 8.2768044 | 90.2440202
|  | 496 | 8.0604048 | 90.2897272
|  | 495 | 7.8127734 | 90.1763256
|  | 494 | 7.5830536 | 89.9181054
|  | 493 | 7.4248996 | 89.5695712
|  | 492 | 7.3772314 | 89.2031248
|  | 491 | 7.458745 | 88.8900912
|  | 490 | 7.66229 | 88.678385
|  | 489 | 7.9596046 | 88.62749
|  | 488 | 8.2992048 | 88.7363122
|  | 487 | 8.6190652 | 88.9581738
|  | 486 | 8.8600548 | 89.2564014
|  | 485 | 8.9721534 | 89.5698854
|  | 484 | 8.932742 | 89.8141698
|  | 483 | 8.7424658 | 89.9486626
|  | 482 | 8.4257956 | 89.9442224
|  | 481 | 8.0243516 | 89.7687216
|  | 480 | 7.5936692 | 89.4565414
|  | 479 | 7.1901848 | 89.0674198
|  | 478 | 6.8602552 | 88.6577522
|  | 477 | 6.6373382 | 88.3279878
|  | 476 | 6.5302508 | 88.1465248
|  | 475 | 6.5263216 | 88.1339126
|  | 474 | 6.592373 | 88.3068592
|  | 473 | 6.6878292 | 88.6455804
|  | 472 | 6.7718104 | 89.0788472
|  | 471 | 6.812671 | 89.5547568
|  | 470 | 6.7942294 | 90.0092114
|  | 469 | 6.7177288 | 90.3601102
|  | 468 | 6.6015178 | 90.5737898
|  | 467 | 6.4687892 | 90.6465466
|  | 466 | 6.348046 | 90.585004
|  | 465 | 6.2620358 | 90.449338
|  | 464 | 6.2231596 | 90.2989134
|  | 463 | 6.2284736 | 90.1680848
|  | 462 | 6.2707796 | 90.1095246
|  | 461 | 6.3374834 | 90.144273
|  | 460 | 6.4168646 | 90.250392
|  | 459 | 6.5050418 | 90.4133836
|  | 458 | 6.6093698 | 90.5945892
|  | 457 | 6.7416914 | 90.7361352
|  | 456 | 6.9148898 | 90.8204802
|  | 455 | 7.1375692 | 90.8272988
|  | 454 | 7.4045024 | 90.7528708
|  | 453 | 7.696764 | 90.6378572
|  | 452 | 7.9829754 | 90.4975784
|  | 451 | 8.2232604 | 90.3326682
|  | 450 | 8.4975388 | 90.1805258
|  | 449 | 8.3918568 | 90.042114
|  | 448 | 8.4382792 | 89.8942338
|  | 447 | 8.6405996 | 89.740493
|  | 446 | 8.9811118 | 89.566285
|  | 445 | 9.4207182 | 89.3490224
|  | 444 | 9.8650276 | 89.1131834
|  | 443 | 10.2799444 | 88.8789686
|  | 442 | 10.6285776 | 88.6611624
|  | 441 | 10.863761 | 88.5030272
|  | 440 | 11.0062668 | 88.4096174
|  | 439 | 11.0964978 | 88.349315
|  | 438 | 11.1621836 | 88.3049784
|  | 437 | 11.2564666 | 88.2324784
|  | 436 | 11.439451 | 88.0827878
|  | 435 | 11.7193014 | 87.844979
|  | 434 | 12.08854 | 87.5288286
|  | 433 | 12.5341438 | 87.1519724
|  | 432 | 12.9684608 | 86.7803098
|  | 431 | 13.3092578 | 86.4811522
|  | 430 | 13.4845152 | 86.3110234
|  | 429 | 13.4254392 | 86.3105092
|  | 428 | 13.1174136 | 86.4790042
|  | 427 | 12.6225694 | 86.763882
|  | 426 | 12.0254186 | 87.097162
|  | 425 | 11.441484 | 87.4021112
|  | 424 | 10.9816232 | 87.6065824
|  | 423 | 10.7161738 | 87.6778986
|  | 422 | 10.6492656 | 87.6275488
|  | 421 | 10.766367 | 87.475699
|  | 420 | 10.9896708 | 87.264508
|  | 419 | 11.2564068 | 87.0307322
|  | 418 | 11.5181912 | 86.79872
|  | 417 | 11.7676962 | 86.5689616
|  | 416 | 12.0068464 | 86.3206472
|  | 415 | 12.2547034 | 86.045203
|  | 414 | 12.4977526 | 85.7678476
|  | 413 | 12.7154594 | 85.5169756
|  | 412 | 12.8471352 | 85.352665
|  | 411 | 12.8288312 | 85.3601704
|  | 410 | 12.6436734 | 85.5506466
|  | 409 | 12.343806 | 85.8853348
|  | 408 | 11.9873384 | 86.2886814
|  | 407 | 11.70888 | 86.6287472
|  | 406 | 11.622518 | 86.784459
|  | 405 | 11.7618846 | 86.7079086
|  | 404 | 12.1009834 | 86.4027138
|  | 403 | 12.5478712 | 85.9655378
|  | 402 | 12.932681 | 85.5652228
|  | 401 | 13.1182328 | 85.3281098
|  | 400 | 13.0637906 | 85.3091876
|  | 399 | 12.8364772 | 85.460656
|  | 398 | 12.6270854 | 85.5951546
|  | 397 | 12.6108676 | 85.4963158
|  | 396 | 12.867716 | 85.0226376
|  | 395 | 13.33645 | 84.1477774
|  | 394 | 13.790453 | 83.0161358
|  | 393 | 13.904313 | 81.9360774
|  | 392 | 13.4887934 | 81.2157082
|  | 391 | 12.5827356 | 81.0742238
|  | 390 | 11.4434816 | 81.5475184
|  | 389 | 10.4231638 | 82.4367588
|  | 388 | 9.8221632 | 83.3981628
|  | 387 | 9.7464594 | 84.0870428
|  | 386 | 10.0529958 | 84.2634384
|  | 385 | 10.3994068 | 83.94053
|  | 384 | 10.4597138 | 83.3652846
|  | 383 | 10.0912914 | 82.8736906
|  | 382 | 9.4064104 | 82.7530626
|  | 381 | 8.718675 | 83.1006318
|  | 380 | 8.443888 | 83.7357038
|  | 379 | 8.8516536 | 84.3399486
|  | 378 | 9.8582842 | 84.6346448
|  | 377 | 11.2401248 | 84.4809002
|  | 376 | 12.6039514 | 83.9568406
|  | 375 | 13.5086022 | 83.3131376
|  | 374 | 13.6884978 | 82.8052314
|  | 373 | 13.2145308 | 82.545625
|  | 372 | 12.2607224 | 82.4870204
|  | 371 | 11.1130976 | 82.4831776
|  | 370 | 10.0195908 | 82.4126918
|  | 369 | 9.0829054 | 82.2793326
|  | 368 | 8.3671082 | 82.172565
|  | 367 | 7.9515824 | 82.1547224
|  | 366 | 7.9648304 | 82.1943922
|  | 365 | 8.5941598 | 82.13631
|  | 364 | 9.9844 | 81.7516454
|  | 363 | 11.9689112 | 80.9348956
|  | 362 | 14.1104524 | 79.8331898
|  | 361 | 15.9220822 | 78.7623862
|  | 360 | 17.0788832 | 78.0181904
|  | 359 | 17.5381462 | 77.7067682
|  | 358 | 17.503702 | 77.7080596
|  | 357 | 17.2128798 | 77.7758568
|  | 356 | 16.7620012 | 77.6835392
|  | 355 | 16.1392144 | 77.2716816
|  | 354 | 15.4122844 | 76.3850482
|  | 353 | 14.946689 | 74.760581
|  | 352 | 15.3988938 | 72.0000312
|  | 351 | 17.509749 | 67.7271368
|  | 350 | 21.6265304 | 62.0101484
|  | 349 | 27.3819694 | 55.5893516
|  | 348 | 33.7663728 | 49.6550002
|  | 347 | 39.5167756 | 45.3480434
|  | 346 | 43.545273 | 43.3245326
|  | 345 | 45.3320372 | 43.489168
|  | 344 | 45.0243256 | 45.042455
|  | 343 | 43.1268624 | 46.9033478
|  | 342 | 40.1799538 | 48.2562914
|  | 341 | 36.550203 | 48.8595148
|  | 340 | 32.6193694 | 48.853362
|  | 339 | 29.0600636 | 48.4593598
|  | 338 | 26.7584958 | 47.8717158
|  | 337 | 26.3790482 | 47.2934974
|  | 336 | 27.9892468 | 46.9439024
|  | 335 | 31.0330174 | 46.9632102
|  | 334 | 34.5642412 | 47.2901484
|  | 333 | 37.5731676 | 47.651758
|  | 332 | 39.3515214 | 47.6158598
|  | 331 | 39.7951328 | 46.7692322
|  | 330 | 39.3665416 | 45.042701
|  | 329 | 38.89743 | 42.6610812
|  | 328 | 39.1914932 | 39.8749316
|  | 327 | 40.4937298 | 36.9133594
|  | 326 | 42.4386284 | 33.9982846
|  | 325 | 44.2851182 | 31.3279412
|  | 324 | 45.186047 | 29.0880278
|  | 323 | 44.6386306 | 27.3356928
|  | 322 | 42.8063334 | 25.903268
|  | 321 | 40.4125674 | 24.467368
|  | 320 | 38.4514998 | 22.651427
|  | 319 | 37.5295184 | 20.7130674
|  | 318 | 38.1475866 | 18.906092
|  | 317 | 40.3195954 | 17.4182774
|  | 316 | 43.5014802 | 16.3168854
|  | 315 | 46.4898698 | 15.5656202
|  | 314 | 48.0347654 | 14.6301238
|  | 313 | 47.1703252 | 13.3421966
|  | 312 | 44.3520306 | 11.8474908
|  | 311 | 41.3895824 | 10.3291966
|  | 310 | 40.441142 | 8.8240654
|  | 309 | 42.8592658 | 7.3194392
|  | 308 | 48.5700382 | 5.8856606
|  | 307 | 56.1607548 | 4.6158168
|  | 306 | 63.5663782 | 3.5471074
|  | 305 | 69.0369284 | 2.6914664
|  | 304 | 71.6644156 | 2.0365958
|  | 303 | 71.3011956 | 1.531941
|  | 302 | 68.4747118 | 1.1155142
|  | 301 | 64.2744322 | 0.7738726
|  | 300 | 60.020846 | 0.5210484
|  | 299 | 56.8507492 | 0.3557732
|  | 298 | 55.4399198 | 0.2433054
|  | 297 | 55.7872066 | 0.1635306
|  | 296 | 57.2335624 | 0.1077384
|  | 295 | 58.9475948 | 0.0739126
|  | 294 | 60.411965 | 0.0528674
|  | 293 | 61.5425456 | 0.0393452
|  | 292 | 62.4586712 | 0.0257952
|  | 291 | 63.2551314 | 0.0171612
|  | 290 | 63.869934 | 0.0108838
|  | 289 | 64.19562 | 0.0073664
|  | 288 | 64.1297186 | 0.004426
|  | 287 | 63.5888186 | 0.0039802
|  | 286 | 62.5129922 | 0.002509
|  | 285 | 60.9244626 | 0.0021966
|  | 284 | 58.9327768 | 0.0018402
|  | 283 | 56.8011786 | 0.0018404
|  | 282 | 54.8966432 | 0.0023092
|  | 281 | 53.5257032 | 0.0030676
|  | 280 | 52.7627234 | 0.0028214
|  | 279 | 52.3926944 | 0.0028884
|  | 278 | 52.0384742 | 0.0026204
|  | 277 | 51.2987562 | 0.0023078
|  | 276 | 49.9222774 | 0.002777
|  | 275 | 47.9410126 | 0.003894
|  | 274 | 45.6376648 | 0.0030226
|  | 273 | 43.3560976 | 0.002933
|  | 272 | 41.3491174 | 0.0030448
|  | 271 | 39.763723 | 0.002732
|  | 270 | 38.5601668 | 0.002933
|  | 269 | 37.6074876 | 0.0038492
|  | 268 | 36.7651522 | 0.0032016
|  | 267 | 35.9983422 | 0.0028888
|  | 266 | 35.3259056 | 0.0034248
|  | 265 | 34.8471194 | 0.002017
|  | 264 | 34.659547 | 0.0014582
|  | 263 | 34.860355 | 0.0013458
|  | 262 | 35.4594896 | 0.0017702
|  | 261 | 36.4113584 | 7.18e-05
|  | 260 | 37.6098066 | 0.0015694
|  | 259 | 38.9289124 | 0.0018152
|  | 258 | 40.2558056 | 0.0026196
|  | 257 | 41.507399 | 0.0012534
|  | 256 | 42.6047878 | 0.0024836
|  | 255 | 43.5367858 | 0.0006916
|  | 254 | 44.306017 | 0.0014542
|  | 253 | 44.921266 | 0.0006902
|  | 252 | 45.3605112 | 0.001788
|  | 251 | 45.6503148 | 0.0023734
|  | 250 | 45.786998 | 0.0033598
|  | 249 | 45.7641368 | 0.002484
|  | 248 | 45.5613986 | 0.0035172
|  | 247 | 45.1876804 | 0.0034272
|  | 246 | 44.655864 | 0.0023926
|  | 245 | 43.9393394 | 0.001605
|  | 244 | 43.0486882 | 0.0011776
|  | 243 | 42.0066642 | 0.0008176
|  | 242 | 40.8068662 | 0.000975
|  | 241 | 39.4262046 | 0.0018292
|  | 240 | 37.9063524 | 0.0028864
|  | 239 | 36.2687046 | 0.003404
|  | 238 | 34.5522082 | 0.0037638
|  | 237 | 32.7989806 | 0.003674
|  | 236 | 31.0852464 | 0.0023944
|  | 235 | 29.4289002 | 0.0034706
|  | 234 | 27.886581 | 0.0046824
|  | 233 | 26.4642888 | 0.004862
|  | 232 | 25.2151246 | 0.0047946
|  | 231 | 24.118017 | 0.0056476
|  | 230 | 23.205843 | 0.0044594
|  | 229 | 22.4675108 | 0.0059296
|  | 228 | 21.8790562 | 0.0064952
|  | 227 | 21.378832 | 0.0075342
|  | 226 | 20.95951 | 0.007694
|  | 225 | 20.5563242 | 0.0098482
|  | 224 | 20.1511934 | 0.0098446
|  | 223 | 19.6922378 | 0.0109882
|  | 222 | 19.2330058 | 0.0128626
|  | 221 | 18.696562 | 0.018387
|  | 220 | 18.1133796 | 0.0212592
|  | 219 | 17.4418518 | 0.0255274
|  | 218 | 16.7119094 | 0.0307134
|  | 217 | 15.8630114 | 0.040763
|  | 216 | 14.9924094 | 0.0463168
|  | 215 | 14.0865878 | 0.0544434
|  | 214 | 13.1509278 | 0.0640596
|  | 213 | 12.1971774 | 0.0786096
|  | 212 | 11.3087128 | 0.0904108
|  | 211 | 10.3993466 | 0.1144754
|  | 210 | 9.5612622 | 0.143327
|  | 209 | 8.8422244 | 0.1759528
|  | 208 | 8.2782098 | 0.2049758
|  | 207 | 7.8398596 | 0.2373868
|  | 206 | 7.5912408 | 0.2747816
|  | 205 | 7.4447672 | 0.321212
|  | 204 | 7.5651708 | 0.3776218
|  | 203 | 7.8720124 | 0.4504632
|  | 202 | 8.3938098 | 0.5372626
|  | 201 | 8.64946475 | 0.57967525
|  | 200 | 9.079995 | 0.624396