## Responsivity
DET50B and DET30B
|  | Wavelength (nm) | Responsivity (A/W)
|  | 800 | 0.295
|  | 820 | 0.3152
|  | 840 | 0.3354
|  | 860 | 0.3556
Product Raw Data |  | 880 | 0.3758
Ge Biased Photodetectors |  | 900 | 0.396
|  | 920 | 0.4162
Item # | DET30B and DET50B | 940 | 0.4364
DISCLAIMER: The data presented here are typical. Slight variations in performance data will occur from lot to lot. Please contact Technical Support with any questions regarding the use or reliability of this data. |  | 960 | 0.4566
|  | 980 | 0.4768
|  | 1000 | 0.497
|  | 1020 | 0.517
|  | 1040 | 0.537
|  | 1060 | 0.557
This data may be used in publications. However, please cite Thorlabs as the source. |  | 1080 | 0.577
|  | 1100 | 0.597
|  | 1120 | 0.6172
Additional Information: |  | 1140 | 0.6374
|  | 1160 | 0.6576
|  | 1180 | 0.6778
|  | 1200 | 0.698
|  | 1220 | 0.7068
|  | 1240 | 0.7156
|  | 1260 | 0.7244
|  | 1280 | 0.7332
|  | 1300 | 0.742
|  | 1320 | 0.7504
|  | 1340 | 0.7588
|  | 1360 | 0.7672
|  | 1380 | 0.7756
|  | 1400 | 0.784
|  | 1420 | 0.7974
|  | 1440 | 0.8108
|  | 1460 | 0.8242
|  | 1480 | 0.8376
|  | 1500 | 0.8377
|  | 1520 | 0.841
|  | 1540 | 0.846
|  | 1560 | 0.832
|  | 1580 | 0.684
|  | 1600 | 0.539
|  | 1620 | 0.4892
|  | 1640 | 0.4394
|  | 1660 | 0.3896
|  | 1680 | 0.3398
|  | 1700 | 0.29
|  | 1720 | 0.2604
|  | 1740 | 0.2308
|  | 1760 | 0.2012
|  | 1780 | 0.1716
|  | 1800 | 0.142