## Responsivity
Ge Biased Photodetectors Responsivity
DET50B2 & DET30B2
|  | Wavelength (nm) | Responsivity (A/W)
|  | 800 | 0.295
|  | 820 | 0.3152
|  | 840 | 0.3354
|  | 860 | 0.3556
Product Raw Data |  | 880 | 0.3758
Ge Biased Photodetectors |  | 900 | 0.396
|  | 920 | 0.4162
Item # | DET30B2 & DET50B2 | 940 | 0.4364
DISCLAIMER: The data presented here are typical. Slight variations in performance data will occur from lot to lot. Please contact Technical Support with any questions regarding the use or reliability of this data. |  | 960 | 0.4566
|  | 980 | 0.4768
|  | 1000 | 0.497
|  | 1020 | 0.517
|  | 1040 | 0.537
|  | 1060 | 0.557
This data may be used in publications. However, please cite Thorlabs as the source. |  | 1080 | 0.577
|  | 1100 | 0.597
|  | 1120 | 0.6172
Additional Information: |  | 1140 | 0.6374
|  | 1160 | 0.6576
|  | 1180 | 0.6778
|  | 1200 | 0.698
|  | 1220 | 0.7068
|  | 1240 | 0.7156
|  | 1260 | 0.7244
|  | 1280 | 0.7332
|  | 1300 | 0.742
|  | 1320 | 0.7504
|  | 1340 | 0.7588
|  | 1360 | 0.7672
|  | 1380 | 0.7756
|  | 1400 | 0.784
|  | 1420 | 0.7974
|  | 1440 | 0.8108
|  | 1460 | 0.8242
|  | 1480 | 0.8376
|  | 1500 | 0.8377
|  | 1520 | 0.841
|  | 1540 | 0.846
|  | 1560 | 0.832
|  | 1580 | 0.684
|  | 1600 | 0.539
|  | 1620 | 0.4892
|  | 1640 | 0.4394
|  | 1660 | 0.3896
|  | 1680 | 0.3398
|  | 1700 | 0.29
|  | 1720 | 0.2604
|  | 1740 | 0.2308
|  | 1760 | 0.2012
|  | 1780 | 0.1716
|  | 1800 | 0.142