## Overview
Broadband HR Optical Coatings Sheet
This Excel Spread Sheet contains the reflectance data for Thorlabs' Broadband High-Reflectance Optical Coatings. Each tab contains reflectance data for a different coating, including for p-polarized, s-polarized, and unpolarized light where available.
Product Raw Data |  |  |  |  | Shown below are data for 45 Degrees AOI, Unpolarized light. Each tab below contains more AOIs and Polarization States
HR Optical Coatings
The sheets given below are as follows:
DISCLAIMER: The data presented here are typical. Slight variations in performance data will occur from lot to lot. Please contact Technical Support with any questions regarding the use or reliability of this data. | Coating Name | Description | Design Wavelength Range | Available Data
| E01 | UV Dielectric | 350 - 400 nm | Unpolarized light at 6°; P-Polarized, Unpolarized, and S-Polarized Light at 45°
| E02 | Visible Dielectric | 450 -750 nm | Unpolarized Light at 8°; P-Polarized, Unpolarized, and S-Polarized Light at 45°
This data may be used in publications. However, please cite Thorlabs as the source.
| E03 | NIR Dielectric | 750 - 1100 nm | Unpolarized light at 6°; P-Polarized, Unpolarized, and S-Polarized light at 45°
Additional Information:
| E04 | IR Dielectric | 1280 - 1600 nm | Unpolarized light at 6°; P-Polarized, Unpolarized, and S-Polarized light at 45°
| F01 | UV Enhanced Aluminum | 250 - 450 nm | P-Polarized, S-Polarized and Unpolarized light at 12° and 45°
| G01 | Protected Aluminum | 450 nm - 20 µm | P-Polarized, S-Polarized and Unpolarized light at 12° and 45°
| AG | Ultrafast Silver | 750 nm - 1µm | P-Polarized, S-Polarized and Unpolarized light at 45°
| P01 | Protected Silver | 450 nm - 20 µm | P-Polarized, S-Polarized and Unpolarized light at 12° and 45°
| P02 | Protected Silver | 450 nm - 20 µm | P-Polarized, S-Polarized and Unpolarized light at 45°
| M01 | Protected Gold | 800 nm - 20 µm | P-Polarized, S-Polarized and Unpolarized light at 12° and 45°
| M02 | MIR-Enhanced Gold | 2 - 20 µm | P-Polarized, S-Polarized and Unpolarized light at 10° and 45°
| M03 | Unprotected Gold | 800 - 20 µm | P-Polarized, S-Polarized and Unpolarized light at 45°

## -E01
-E01 Dielectric Coating Reflectance
|  | Reflectance (%) at 6° AOI |  | Reflectance (%) at 45° AOI
|  | Wavelength (µm) | Unpolarized | Wavelength (µm) | P-Polarized | Unpolarized | S-Polarized
|  | 0.25 | 1.866977453 | 0.25 | 2.418972 | 1.53472 | 0.6504578
|  | 0.251 | 1.639858246 | 0.251 | 2.353984 | 1.63206 | 0.9101262
|  | 0.252 | 1.571565866 | 0.252 | 2.110345 | 1.5064 | 0.9024579
|  | 0.253 | 1.714865685 | 0.253 | 2.219083 | 1.6643 | 1.109519
Product Raw Data |  | 0.254 | 1.912320375 | 0.254 | 2.04563 | 1.4907 | 0.9357624
-E01 Reflectance |  | 0.255 | 2.242527723 | 0.255 | 2.045252 | 1.44824 | 0.8512191
|  | 0.256 | 2.411941528 | 0.256 | 1.760565 | 1.2952 | 0.829841
Item # | Ending in -E01 | 0.257 | 2.605617046 | 0.257 | 1.699044 | 1.40958 | 1.120114
DISCLAIMER: The data presented here are typical. Slight variations in performance data will occur from lot to lot. Please contact Technical Support with any questions regarding the use or reliability of this data. |  | 0.258 | 2.727026939 | 0.258 | 1.413007 | 1.344 | 1.274993
|  | 0.259 | 2.542993546 | 0.259 | 1.884825 | 1.82362 | 1.762409
|  | 0.26 | 2.000426531 | 0.26 | 2.515148 | 2.19896 | 1.88278
|  | 0.261 | 1.456369638 | 0.261 | 2.430101 | 2.16856 | 1.907027
|  | 0.262 | 1.105418682 | 0.262 | 3.837781 | 3.13386 | 2.42994
|  | 0.263 | 0.9344124198 | 0.263 | 3.465969 | 2.99657 | 2.527173
This data may be used in publications. However, please cite Thorlabs as the source. |  | 0.264 | 1.02250421 | 0.264 | 3.925653 | 3.5131 | 3.100556
|  | 0.265 | 1.087830305 | 0.265 | 2.800785 | 2.36211 | 1.923437
|  | 0.266 | 1.31171 | 0.266 | 2.771749 | 2.46249 | 2.153234
Additional Information: |  | 0.267 | 1.394641161 | 0.267 | 3.030208 | 2.72187 | 2.413539
|  | 0.268 | 1.51076591 | 0.268 | 2.79973 | 2.50083 | 2.201927
|  | 0.269 | 1.563774586 | 0.269 | 2.79453 | 2.73818 | 2.681827
|  | 0.27 | 1.365324259 | 0.27 | 2.797949 | 2.54124 | 2.284531
|  | 0.271 | 1.06865108 | 0.271 | 3.9402 | 3.65992 | 3.379641
|  | 0.272 | 0.8978955746 | 0.272 | 5.265989 | 4.93426 | 4.602539
|  | 0.273 | 0.8512582779 | 0.273 | 5.732048 | 5.49654 | 5.261026
|  | 0.274 | 1.036728024 | 0.274 | 6.353701 | 6.28526 | 6.216816
|  | 0.275 | 1.373638988 | 0.275 | 8.926061 | 8.40413 | 7.882194
|  | 0.276 | 1.545112967 | 0.276 | 10.90671 | 11.02116 | 11.13562
|  | 0.277 | 1.434792995 | 0.277 | 12.61896 | 13.25264 | 13.88632
|  | 0.278 | 1.363176703 | 0.278 | 14.27602 | 15.32175 | 16.36748
|  | 0.279 | 1.016027331 | 0.279 | 16.04558 | 17.27364 | 18.5017
|  | 0.28 | 1.218210101 | 0.28 | 16.70348 | 17.85279 | 19.00211
|  | 0.281 | 1.329059601 | 0.281 | 16.66057 | 17.252 | 17.84344
|  | 0.282 | 1.533220172 | 0.282 | 17.12551 | 17.12021 | 17.11491
|  | 0.283 | 1.570635676 | 0.283 | 16.2318 | 16.10621 | 15.98063
|  | 0.284 | 1.846981764 | 0.284 | 16.44181 | 16.96213 | 17.48245
|  | 0.285 | 1.987376213 | 0.285 | 16.22431 | 18.86323 | 21.50215
|  | 0.286 | 2.226730585 | 0.286 | 17.39577 | 23.22334 | 29.05091
|  | 0.287 | 2.384651184 | 0.287 | 17.69544 | 27.94148 | 38.18753
|  | 0.288 | 2.269007683 | 0.288 | 18.23887 | 32.87629 | 47.51371
|  | 0.289 | 1.855064392 | 0.289 | 16.80206 | 36.85545 | 56.90884
|  | 0.29 | 1.803165436 | 0.29 | 16.8057 | 40.22339 | 63.64109
|  | 0.291 | 1.759067774 | 0.291 | 17.79928 | 44.21707 | 70.63486
|  | 0.292 | 2.078361273 | 0.292 | 21.01016 | 48.20798 | 75.40581
|  | 0.293 | 2.733017206 | 0.293 | 26.84288 | 53.29552 | 79.74816
|  | 0.294 | 3.123753786 | 0.294 | 34.18633 | 59.18 | 84.17367
|  | 0.295 | 3.453581333 | 0.295 | 41.39513 | 64.16311 | 86.93109
|  | 0.296 | 4.279082775 | 0.296 | 47.63315 | 68.84757 | 90.06199
|  | 0.297 | 4.794388771 | 0.297 | 52.44615 | 72.55617 | 92.66618
|  | 0.298 | 5.957622051 | 0.298 | 57.95421 | 75.22051 | 92.48681
|  | 0.299 | 7.519038677 | 0.299 | 60.78271 | 77.85152 | 94.92032
|  | 0.3 | 10.15115643 | 0.3 | 65.47193 | 80.15455 | 94.83717
|  | 0.301 | 13.95490456 | 0.301 | 68.98576 | 82.60598 | 96.22621
|  | 0.302 | 18.1884861 | 0.302 | 73.68254 | 85.70408 | 97.72561
|  | 0.303 | 21.07889557 | 0.303 | 77.88265 | 87.91556 | 97.94847
|  | 0.304 | 21.62951279 | 0.304 | 82.42529 | 90.10618 | 97.78707
|  | 0.305 | 19.6077404 | 0.305 | 85.83682 | 92.28919 | 98.74156
|  | 0.306 | 16.5363636 | 0.306 | 88.23837 | 93.57602 | 98.91367
|  | 0.307 | 13.39704227 | 0.307 | 90.24332 | 94.6285 | 99.01368
|  | 0.308 | 10.61001587 | 0.308 | 91.90398 | 95.48045 | 99.05692
|  | 0.309 | 8.574721336 | 0.309 | 93.26769 | 96.16224 | 99.05679
|  | 0.31 | 7.56496048 | 0.31 | 94.37709 | 96.701 | 99.02492
|  | 0.311 | 8.038858414 | 0.311 | 95.27044 | 97.12088 | 98.97132
|  | 0.312 | 11.2801199 | 0.312 | 95.98191 | 97.44319 | 98.90446
|  | 0.313 | 17.87109947 | 0.313 | 96.54184 | 97.68664 | 98.83144
|  | 0.314 | 27.43659401 | 0.314 | 96.97699 | 97.86754 | 98.7581
|  | 0.315 | 39.18614578 | 0.315 | 97.31086 | 97.99999 | 98.68912
|  | 0.316 | 50.90213394 | 0.316 | 97.56388 | 98.09601 | 98.62814
|  | 0.317 | 60.0396347 | 0.317 | 97.7537 | 98.16579 | 98.57788
|  | 0.318 | 66.27577972 | 0.318 | 97.89536 | 98.21779 | 98.54021
|  | 0.319 | 69.61654663 | 0.319 | 98.00159 | 98.25893 | 98.51628
|  | 0.32 | 73.81158447 | 0.32 | 98.08296 | 98.29477 | 98.50658
|  | 0.321 | 76.76093292 | 0.321 | 98.14813 | 98.32961 | 98.51108
|  | 0.322 | 81.06367493 | 0.322 | 98.20402 | 98.36663 | 98.52924
|  | 0.323 | 84.55597687 | 0.323 | 98.25599 | 98.40808 | 98.56016
|  | 0.324 | 87.564888 | 0.324 | 98.30807 | 98.45533 | 98.60259
|  | 0.325 | 90.80532837 | 0.325 | 98.36304 | 98.50905 | 98.65506
|  | 0.326 | 92.42855072 | 0.326 | 98.42271 | 98.56931 | 98.71591
|  | 0.327 | 94.11945343 | 0.327 | 98.48794 | 98.63564 | 98.78335
|  | 0.328 | 95.40646362 | 0.328 | 98.55889 | 98.7072 | 98.85552
|  | 0.329 | 96.4404068 | 0.329 | 98.63511 | 98.78283 | 98.93054
|  | 0.33 | 96.93257141 | 0.33 | 98.71563 | 98.86111 | 99.00659
|  | 0.331 | 97.51095581 | 0.331 | 98.79916 | 98.94053 | 99.08189
|  | 0.332 | 97.71391296 | 0.332 | 98.88411 | 99.01945 | 99.15478
|  | 0.333 | 98.28291321 | 0.333 | 98.96875 | 99.09625 | 99.22375
|  | 0.334 | 98.46221161 | 0.334 | 99.05125 | 99.16934 | 99.28744
|  | 0.335 | 98.6081543 | 0.335 | 99.12981 | 99.23725 | 99.34469
|  | 0.336 | 98.61366272 | 0.336 | 99.20269 | 99.29864 | 99.39458
|  | 0.337 | 98.90985107 | 0.337 | 99.26829 | 99.35234 | 99.43638
|  | 0.338 | 98.96088409 | 0.338 | 99.3252 | 99.39741 | 99.46962
|  | 0.339 | 98.76538849 | 0.339 | 99.37223 | 99.43314 | 99.49406
|  | 0.34 | 98.95893097 | 0.34 | 99.40847 | 99.45909 | 99.50971
|  | 0.341 | 99.02763367 | 0.341 | 99.43331 | 99.47506 | 99.51681
|  | 0.342 | 99.01195526 | 0.342 | 99.44643 | 99.48113 | 99.51584
|  | 0.343 | 99.16614532 | 0.343 | 99.44784 | 99.47766 | 99.50749
|  | 0.344 | 99.25431824 | 0.344 | 99.43786 | 99.46525 | 99.49265
|  | 0.345 | 99.07781982 | 0.345 | 99.41713 | 99.44476 | 99.47238
|  | 0.346 | 99.03346252 | 0.346 | 99.38655 | 99.41723 | 99.44791
|  | 0.347 | 99.24859619 | 0.347 | 99.34731 | 99.38394 | 99.42057
|  | 0.348 | 99.31965637 | 0.348 | 99.30079 | 99.34628 | 99.39176
|  | 0.349 | 99.2813797 | 0.349 | 99.24858 | 99.30577 | 99.36296
|  | 0.35 | 99.27583313 | 0.35 | 99.19235 | 99.26397 | 99.3356
|  | 0.351 | 99.5542984 | 0.351 | 99.13385 | 99.22247 | 99.31108
|  | 0.352 | 99.58006287 | 0.352 | 99.07482 | 99.18276 | 99.2907
|  | 0.353 | 99.32815552 | 0.353 | 99.01688 | 99.14623 | 99.27557
|  | 0.354 | 99.31060028 | 0.354 | 98.96147 | 99.11402 | 99.26657
|  | 0.355 | 99.43776703 | 0.355 | 98.90974 | 99.08702 | 99.2643
|  | 0.356 | 99.2386322 | 0.356 | 98.86244 | 99.0657 | 99.26896
|  | 0.357 | 99.54593658 | 0.357 | 98.81979 | 99.05005 | 99.28032
|  | 0.358 | 99.25183868 | 0.358 | 98.78138 | 99.03949 | 99.2976
|  | 0.359 | 99.43973541 | 0.359 | 98.74601 | 99.03271 | 99.3194
|  | 0.36 | 99.38258362 | 0.36 | 98.71157 | 99.0276 | 99.34364
|  | 0.361 | 99.46630859 | 0.361 | 98.67484 | 99.02111 | 99.36739
|  | 0.362 | 99.63861084 | 0.362 | 98.63138 | 99.0091 | 99.38683
|  | 0.363 | 99.45999908 | 0.363 | 98.57533 | 98.98623 | 99.39713
|  | 0.364 | 99.39854431 | 0.364 | 98.49924 | 98.94579 | 99.39234
|  | 0.365 | 99.41086578 | 0.365 | 98.79546 | 99.08036 | 99.36526
|  | 0.366 | 99.52867889 | 0.366 | 99.02961 | 99.11708 | 99.20456
|  | 0.367 | 99.44731903 | 0.367 | 99.10475 | 99.27171 | 99.43867
|  | 0.368 | 99.50374603 | 0.368 | 99.34333 | 99.3076 | 99.27187
|  | 0.369 | 99.56661224 | 0.369 | 99.54168 | 99.09871 | 98.65575
|  | 0.37 | 99.44930267 | 0.37 | 99.55598 | 99.1636 | 98.77122
|  | 0.371 | 99.60649109 | 0.371 | 99.25639 | 98.81356 | 98.37073
|  | 0.372 | 99.45742035 | 0.372 | 99.44691 | 98.91161 | 98.37631
|  | 0.373 | 99.47373199 | 0.373 | 99.2157 | 98.7831 | 98.3505
|  | 0.374 | 99.68657684 | 0.374 | 99.16751 | 98.82185 | 98.47619
|  | 0.375 | 99.71735382 | 0.375 | 99.17874 | 99.16821 | 99.15768
|  | 0.376 | 99.62374878 | 0.376 | 99.14133 | 99.15427 | 99.1672
|  | 0.377 | 99.53296661 | 0.377 | 99.04799 | 99.0573 | 99.06662
|  | 0.378 | 99.6133728 | 0.378 | 98.83226 | 99.09774 | 99.36323
|  | 0.379 | 99.62285614 | 0.379 | 98.96416 | 99.29101 | 99.61786
|  | 0.38 | 99.62114716 | 0.38 | 99.01903 | 99.27094 | 99.52285
|  | 0.381 | 99.72138214 | 0.381 | 98.96488 | 99.19376 | 99.42263
|  | 0.382 | 99.70090485 | 0.382 | 99.0043 | 99.13838 | 99.27247
|  | 0.383 | 99.66197205 | 0.383 | 99.25363 | 99.33194 | 99.41026
|  | 0.384 | 99.68971252 | 0.384 | 99.15126 | 99.25015 | 99.34904
|  | 0.385 | 99.72277832 | 0.385 | 99.25984 | 99.22991 | 99.19999
|  | 0.386 | 99.68874359 | 0.386 | 99.321 | 99.28753 | 99.25406
|  | 0.387 | 99.69586182 | 0.387 | 99.21292 | 99.13754 | 99.06217
|  | 0.388 | 99.67660522 | 0.388 | 99.35281 | 99.21085 | 99.06889
|  | 0.389 | 99.60592651 | 0.389 | 99.31238 | 99.22867 | 99.14496
|  | 0.39 | 99.72319794 | 0.39 | 99.27534 | 99.1567 | 99.03806
|  | 0.391 | 99.66161346 | 0.391 | 99.37461 | 99.24503 | 99.11544
|  | 0.392 | 99.70212555 | 0.392 | 99.20327 | 99.16989 | 99.1365
|  | 0.393 | 99.6723175 | 0.393 | 99.15651 | 99.2277 | 99.2989
|  | 0.394 | 99.64751434 | 0.394 | 99.22211 | 99.22965 | 99.23719
|  | 0.395 | 99.42137909 | 0.395 | 99.15934 | 99.23157 | 99.3038
|  | 0.396 | 99.39920807 | 0.396 | 99.06943 | 99.265 | 99.46058
|  | 0.397 | 99.1413269 | 0.397 | 99.145 | 99.26518 | 99.38537
|  | 0.398 | 98.99072266 | 0.398 | 99.11253 | 99.30143 | 99.49032
|  | 0.399 | 98.88861847 | 0.399 | 99.12453 | 99.27176 | 99.419
|  | 0.4 | 98.93536377 | 0.4 | 98.86185 | 99.14328 | 99.4247
|  | 0.401 | 99.07797241 | 0.401 | 98.82547 | 99.13945 | 99.45343
|  | 0.402 | 99.2542572 | 0.402 | 98.71336 | 98.97604 | 99.23872
|  | 0.403 | 99.37756348 | 0.403 | 98.62963 | 98.9587 | 99.28777
|  | 0.404 | 99.4666748 | 0.404 | 98.50981 | 98.9343 | 99.35878
|  | 0.405 | 99.55796814 | 0.405 | 98.4755 | 98.8999 | 99.3243
|  | 0.406 | 99.58300018 | 0.406 | 98.38994 | 98.91306 | 99.43619
|  | 0.407 | 99.63312531 | 0.407 | 98.46701 | 99.0126 | 99.55819
|  | 0.408 | 99.61574554 | 0.408 | 98.44763 | 98.9647 | 99.48178
|  | 0.409 | 99.67373657 | 0.409 | 98.44711 | 99.05891 | 99.67071
|  | 0.41 | 99.658638 | 0.41 | 98.43894 | 99.0448 | 99.65067
|  | 0.411 | 99.64461517 | 0.411 | 98.46303802 | 99.08246 | 99.70189
|  | 0.412 | 99.64178467 | 0.412 | 98.2722 | 98.94397 | 99.61575
|  | 0.413 | 99.58579254 | 0.413 | 98.10557 | 98.74562 | 99.38568
|  | 0.414 | 99.54647827 | 0.414 | 97.82374 | 98.62921 | 99.43468
|  | 0.415 | 99.51787567 | 0.415 | 97.55372 | 98.48545 | 99.41717
|  | 0.416 | 99.43518066 | 0.416 | 97.08424 | 98.19867 | 99.3131
|  | 0.417 | 99.44696808 | 0.417 | 96.70749 | 98.00487 | 99.30226
|  | 0.418 | 99.36965942 | 0.418 | 96.26133 | 97.81199 | 99.36266
|  | 0.419 | 99.39211273 | 0.419 | 95.86768 | 97.61648 | 99.36528
|  | 0.42 | 99.36263275 | 0.42 | 95.42588 | 97.42537 | 99.42487
|  | 0.421 | 99.40874481 | 0.421 | 94.96191 | 97.26095 | 99.55998
|  | 0.422 | 99.47599792 | 0.422 | 94.37238 | 96.93079 | 99.48919
|  | 0.423 | 99.4801178 | 0.423 | 93.70761 | 96.61757 | 99.52753
|  | 0.424 | 99.54091644 | 0.424 | 92.88058 | 96.22814 | 99.57571
|  | 0.425 | 99.54155731 | 0.425 | 91.81446 | 95.68289 | 99.55132
|  | 0.426 | 99.60071564 | 0.426 | 90.57429 | 94.98486 | 99.39543
|  | 0.427 | 99.56519318 | 0.427 | 89.07061 | 94.27839 | 99.48616
|  | 0.428 | 99.57037354 | 0.428 | 87.37602 | 93.38248 | 99.38895
|  | 0.429 | 99.59209442 | 0.429 | 85.46008 | 92.45947 | 99.45887
|  | 0.43 | 99.52458954 | 0.43 | 83.30402 | 91.35274 | 99.40147
|  | 0.431 | 99.53509521 | 0.431 | 80.84812 | 90.10088 | 99.35363
|  | 0.432 | 99.47901917 | 0.432 | 78.04238 | 88.69954 | 99.3567
|  | 0.433 | 99.45340729 | 0.433 | 74.7822 | 86.97866 | 99.17513
|  | 0.434 | 99.46363068 | 0.434 | 70.85006 | 84.98213 | 99.1142
|  | 0.435 | 99.47595215 | 0.435 | 66.2484 | 82.61713 | 98.98586
|  | 0.436 | 99.45800781 | 0.436 | 61.02952 | 79.92991 | 98.8303
|  | 0.437 | 99.485466 | 0.437 | 55.32427 | 76.98571 | 98.64715
|  | 0.438 | 99.50037384 | 0.438 | 49.31974 | 73.91809 | 98.51644
|  | 0.439 | 99.53276825 | 0.439 | 43.33906 | 70.87531 | 98.41157
|  | 0.44 | 99.57968903 | 0.44 | 37.85503 | 68.05607 | 98.25712
|  | 0.441 | 99.57271576 | 0.441 | 32.80073 | 65.4665 | 98.13226
|  | 0.442 | 99.56326294 | 0.442 | 28.51298 | 63.22027 | 97.92755
|  | 0.443 | 99.59020233 | 0.443 | 25.01621 | 61.2964 | 97.57658
|  | 0.444 | 99.52151489 | 0.444 | 22.42475 | 59.81223 | 97.1997
|  | 0.445 | 99.48399353 | 0.445 | 20.62362 | 58.52563 | 96.42763
|  | 0.446 | 99.39472961 | 0.446 | 19.5774 | 57.48925 | 95.4011
|  | 0.447 | 99.2808609 | 0.447 | 19.04735 | 56.44041 | 93.83348
|  | 0.448 | 99.24611664 | 0.448 | 18.87532 | 55.33429 | 91.79326
|  | 0.449 | 99.18896484 | 0.449 | 18.81472 | 53.98309 | 89.15147
|  | 0.45 | 99.19316864 | 0.45 | 18.71169 | 52.26813 | 85.82457
|  | 0.451 | 99.23960876 | 0.451 | 18.56489 | 50.19807 | 81.83126
|  | 0.452 | 99.29103088 | 0.452 | 18.33728 | 47.69435 | 77.05142
|  | 0.453 | 99.34712219 | 0.453 | 18.07078 | 44.70903 | 71.34728
|  | 0.454 | 99.38594818 | 0.454 | 17.85964 | 41.47266 | 65.08568
|  | 0.455 | 99.36317444 | 0.455 | 17.64337 | 37.96055 | 58.27773
|  | 0.456 | 99.35364532 | 0.456 | 17.44646 | 34.48036 | 51.51426
|  | 0.457 | 99.31293488 | 0.457 | 17.18731 | 31.23536 | 45.28341
|  | 0.458 | 99.23252106 | 0.458 | 16.82138 | 28.50077 | 40.18015
|  | 0.459 | 99.16026306 | 0.459 | 16.27559 | 26.40603 | 36.53646
|  | 0.46 | 99.05485535 | 0.46 | 15.52715 | 25.00632 | 34.4855
|  | 0.461 | 98.9667511 | 0.461 | 14.55721 | 24.19395 | 33.83068
|  | 0.462 | 98.83571625 | 0.462 | 13.43069 | 23.8182 | 34.20571
|  | 0.463 | 98.73194885 | 0.463 | 12.18686 | 23.6305 | 35.07413
|  | 0.464 | 98.61812592 | 0.464 | 10.94629 | 23.41212 | 35.87795
|  | 0.465 | 98.50741577 | 0.465 | 9.746836 | 22.95609 | 36.16535
|  | 0.466 | 98.39868164 | 0.466 | 8.657191 | 22.1531 | 35.64902
|  | 0.467 | 98.23091888 | 0.467 | 7.698978 | 21.04062 | 34.38227
|  | 0.468 | 98.0428009 | 0.468 | 6.938096 | 19.79874 | 32.65939
|  | 0.469 | 97.79258728 | 0.469 | 6.310807 | 18.53184 | 30.75287
|  | 0.47 | 97.46772766 | 0.47 | 5.765702 | 17.35767 | 28.94964
|  | 0.471 | 97.059021 | 0.471 | 5.323021 | 16.45751 | 27.59199
|  | 0.472 | 96.5934906 | 0.472 | 4.874854 | 15.76381 | 26.65276
|  | 0.473 | 96.07261658 | 0.473 | 4.434279 | 15.28031 | 26.12635
|  | 0.474 | 95.52916718 | 0.474 | 3.959712 | 14.87382 | 25.78794
|  | 0.475 | 94.996521 | 0.475 | 3.51941 | 14.49413 | 25.46884
|  | 0.476 | 94.47467041 | 0.476 | 3.080717 | 13.93536 | 24.79
|  | 0.477 | 93.95962524 | 0.477 | 2.715841 | 13.19611 | 23.67638
|  | 0.478 | 93.36325836 | 0.478 | 2.431342 | 12.19251 | 21.95369
|  | 0.479 | 92.67156982 | 0.479 | 2.275582 | 10.99935 | 19.72312
|  | 0.48 | 91.70090485 | 0.48 | 2.290037 | 9.74116 | 17.19228
|  | 0.481 | 90.38755798 | 0.481 | 2.448884 | 8.49042 | 14.53195
|  | 0.482 | 88.47083282 | 0.482 | 2.772548 | 7.41123 | 12.04991
|  | 0.483 | 85.79292297 | 0.483 | 3.208116 | 6.58112 | 9.954126
|  | 0.484 | 82.02779388 | 0.484 | 3.713911 | 5.98291 | 8.251905
|  | 0.485 | 76.96945953 | 0.485 | 4.268673 | 5.65898 | 7.049286
|  | 0.486 | 70.69264984 | 0.486 | 4.775638 | 5.51376 | 6.251874
|  | 0.487 | 63.32335663 | 0.487 | 5.245288 | 5.49237 | 5.739458
|  | 0.488 | 55.40688705 | 0.488 | 5.609748 | 5.48333 | 5.356922
|  | 0.489 | 47.79387283 | 0.489 | 5.861556 | 5.44922 | 5.036879
|  | 0.49 | 41.22359467 | 0.49 | 5.987805 | 5.36581 | 4.743811
|  | 0.491 | 36.01909637 | 0.491 | 6.010932 | 5.27128 | 4.531619
|  | 0.492 | 32.12436676 | 0.492 | 5.929197 | 5.17297 | 4.416751
|  | 0.493 | 29.30965424 | 0.493 | 5.806284 | 5.21548 | 4.62468
|  | 0.494 | 27.20137024 | 0.494 | 5.638889 | 5.44718 | 5.255467
|  | 0.495 | 25.48159027 | 0.495 | 5.473679 | 5.89633 | 6.318979
|  | 0.496 | 24.14051628 | 0.496 | 5.32136 | 6.59206 | 7.862753
|  | 0.497 | 23.30119514 | 0.497 | 5.208352 | 7.47771 | 9.74706
|  | 0.498 | 23.0720787 | 0.498 | 5.136214 | 8.46643 | 11.79665
|  | 0.499 | 23.51012611 | 0.499 | 5.093063 | 9.45411 | 13.81515
|  | 0.5 | 24.51491356 | 0.5 | 5.09796 | 10.34547 | 15.59298
|  | 0.501 | 25.84476089 | 0.501 | 5.116563 | 11.02583 | 16.93509
|  | 0.502 | 27.17497635 | 0.502 | 5.170245 | 11.41547 | 17.66069
|  | 0.503 | 28.22785759 | 0.503 | 5.182985 | 11.42822 | 17.67346
|  | 0.504 | 28.7515316 | 0.504 | 5.203251 | 11.11069 | 17.01813
|  | 0.505 | 28.60688782 | 0.505 | 5.180535 | 10.47127 | 15.762
|  | 0.506 | 27.77306747 | 0.506 | 5.119994886 | 9.64245 | 14.16491
|  | 0.507 | 26.32851028 | 0.507 | 5.026661 | 8.73043 | 12.43419
|  | 0.508 | 24.42148972 | 0.508 | 4.88228 | 7.84033 | 10.79838
|  | 0.509 | 22.29820251 | 0.509 | 4.728233 | 7.13313 | 9.538021
|  | 0.51 | 20.18759918 | 0.51 | 4.533958 | 6.67517 | 8.816392
|  | 0.511 | 18.27590942 | 0.511 | 4.328806 | 6.49042 | 8.652029
|  | 0.512 | 16.76111794 | 0.512 | 4.12909 | 6.62 | 9.110918
|  | 0.513 | 15.7132864 | 0.513 | 3.938265 | 6.99897 | 10.05966
|  | 0.514 | 15.06530476 | 0.514 | 3.758906 | 7.58195 | 11.40499
|  | 0.515 | 14.71048164 | 0.515 | 3.612892 | 8.25624 | 12.89959
|  | 0.516 | 14.465518 | 0.516 | 3.484694 | 8.8909 | 14.2971
|  | 0.517 | 14.17952156 | 0.517 | 3.370873 | 9.40741 | 15.44394
|  | 0.518 | 13.68877029 | 0.518 | 3.273633 | 9.69608 | 16.11853
|  | 0.519 | 12.90190411 | 0.519 | 3.187377 | 9.70646 | 16.22554
|  | 0.52 | 11.80939579 | 0.52 | 3.100636 | 9.41783 | 15.73503
|  | 0.521 | 10.46780777 | 0.521 | 3.019293 | 8.89221 | 14.76513
|  | 0.522 | 8.928513527 | 0.522 | 2.917892 | 8.10743 | 13.29696
|  | 0.523 | 7.342101097 | 0.523 | 2.792768 | 7.19224 | 11.59172
|  | 0.524 | 5.838029861 | 0.524 | 2.668156 | 6.24529 | 9.822422
|  | 0.525 | 4.545808792 | 0.525 | 2.541858 | 5.36378 | 8.185709
|  | 0.526 | 3.543832064 | 0.526 | 2.401506 | 4.60832 | 6.815136
|  | 0.527 | 2.850857735 | 0.527 | 2.26711 | 4.07667 | 5.886228
|  | 0.528 | 2.454865217 | 0.528 | 2.142807 | 3.78987 | 5.436941
|  | 0.529 | 2.306798458 | 0.529 | 2.061291 | 3.75622 | 5.451142
|  | 0.53 | 2.316092253 | 0.53 | 2.021197 | 3.95609 | 5.890979
|  | 0.531 | 2.415922165 | 0.531 | 1.999954 | 4.28517 | 6.570395
|  | 0.532 | 2.547135353 | 0.532 | 2.049576 | 4.74257 | 7.435565
|  | 0.533 | 2.674718142 | 0.533 | 2.154803 | 5.21679 | 8.278787
|  | 0.534 | 2.812029362 | 0.534 | 2.292886 | 5.61799 | 8.943091
|  | 0.535 | 2.987081289 | 0.535 | 2.485909 | 5.90507 | 9.32424
|  | 0.536 | 3.266255617 | 0.536 | 2.723092 | 6.05086 | 9.378624
|  | 0.537 | 3.681759834 | 0.537 | 2.949684 | 5.99314 | 9.036587
|  | 0.538 | 4.285270691 | 0.538 | 3.211443 | 5.81045 | 8.409455
|  | 0.539 | 5.088425159 | 0.539 | 3.430714 | 5.46334 | 7.495967
|  | 0.54 | 6.051448345 | 0.54 | 3.630111 | 5.06799 | 6.505872
|  | 0.541 | 7.138905048 | 0.541 | 3.789197 | 4.6831 | 5.577002
|  | 0.542 | 8.271705627 | 0.542 | 3.902267 | 4.35474 | 4.807206
|  | 0.543 | 9.354491234 | 0.543 | 3.954765 | 4.17755 | 4.400343
|  | 0.544 | 10.27034092 | 0.544 | 3.926048 | 4.12648 | 4.326906
|  | 0.545 | 10.95942497 | 0.545 | 3.850229 | 4.29203 | 4.733834
|  | 0.546 | 11.34323406 | 0.546 | 3.718769 | 4.62519 | 5.531604
|  | 0.547 | 11.39611435 | 0.547 | 3.531933 | 5.13343 | 6.734925
|  | 0.548 | 11.10119629 | 0.548 | 3.326566 | 5.73758 | 8.148592
|  | 0.549 | 10.48892975 | 0.549 | 3.088929 | 6.42116 | 9.753385
|  | 0.55 | 9.616039276 | 0.55 | 2.850811 | 7.07853 | 11.30624
|  | 0.551 | 8.595020294 | 0.551 | 2.623534 | 7.69141 | 12.75929
|  | 0.552 | 7.510313511 | 0.552 | 2.403837 | 8.16311 | 13.92239
|  | 0.553 | 6.496927261 | 0.553 | 2.238927 | 8.47665 | 14.71437
|  | 0.554 | 5.657951832 | 0.554 | 2.087568 | 8.58363 | 15.0797
|  | 0.555 | 5.097119331 | 0.555 | 1.981183 | 8.45406 | 14.92694
|  | 0.556 | 4.87785387 | 0.556 | 1.927391 | 8.15298 | 14.37857
|  | 0.557 | 5.001671791 | 0.557 | 1.89851 | 7.63359 | 13.36868
|  | 0.558 | 5.45434761 | 0.558 | 1.882581 | 6.96278 | 12.04299
|  | 0.559 | 6.145963669 | 0.559 | 1.892306 | 6.19672 | 10.50112
|  | 0.56 | 6.986003399 | 0.56 | 1.916741 | 5.41396 | 8.911185
|  | 0.561 | 7.864090919 | 0.561 | 1.92573 | 4.62682 | 7.327901
|  | 0.562 | 8.676663399 | 0.562 | 1.937359 | 3.93985 | 5.942343
|  | 0.563 | 9.320982933 | 0.563 | 1.923811 | 3.37884 | 4.833878
|  | 0.564 | 9.711196899 | 0.564 | 1.901092 | 2.98938 | 4.077667
|  | 0.565 | 9.825504303 | 0.565 | 1.837563 | 2.76132 | 3.685077
|  | 0.566 | 9.626614571 | 0.566 | 1.764552 | 2.72676 | 3.688978
|  | 0.567 | 9.140574455 | 0.567 | 1.667875 | 2.84753 | 4.02718
|  | 0.568 | 8.395093918 | 0.568 | 1.559751 | 3.10723 | 4.65471
|  | 0.569 | 7.434615612 | 0.569 | 1.458815 | 3.49282 | 5.526819
|  | 0.57 | 6.37702179 | 0.57 | 1.344225 | 3.88573 | 6.427243
|  | 0.571 | 5.308802128 | 0.571 | 1.282236 | 4.31987 | 7.357505
|  | 0.572 | 4.316303253 | 0.572 | 1.216393 | 4.66919 | 8.121986
|  | 0.573 | 3.478538275 | 0.573 | 1.19241 | 4.94918 | 8.70596
|  | 0.574 | 2.864480734 | 0.574 | 1.202292 | 5.10511 | 9.007923
|  | 0.575 | 2.530140638 | 0.575 | 1.249588 | 5.14669 | 9.043784
|  | 0.576 | 2.455765724 | 0.576 | 1.329897 | 5.04071 | 8.751523
|  | 0.577 | 2.631391287 | 0.577 | 1.445507 | 4.81664 | 8.187772
|  | 0.578 | 2.997738123 | 0.578 | 1.573177 | 4.4948 | 7.416422
|  | 0.579 | 3.483729839 | 0.579 | 1.729607 | 4.1254 | 6.521194
|  | 0.58 | 4.004112244 | 0.58 | 1.880908 | 3.73203 | 5.583162
|  | 0.581 | 4.497895718 | 0.581 | 2.027396 | 3.34729 | 4.667183
|  | 0.582 | 4.872374535 | 0.582 | 2.15075 | 3.0207 | 3.890657
|  | 0.583 | 5.102611065 | 0.583 | 2.244728 | 2.78436 | 3.323991
|  | 0.584 | 5.145802021 | 0.584 | 2.31848 | 2.6844 | 3.050323
|  | 0.585 | 4.990532398 | 0.585 | 2.333239 | 2.68049 | 3.027744
|  | 0.586 | 4.661792755 | 0.586 | 2.312148 | 2.81912 | 3.326096
|  | 0.587 | 4.193409443 | 0.587 | 2.254631 | 3.08277 | 3.91091
|  | 0.588 | 3.633635521 | 0.588 | 2.153989 | 3.44147 | 4.728945
|  | 0.589 | 3.050463915 | 0.589 | 2.020913 | 3.85092 | 5.680926
|  | 0.59 | 2.510835648 | 0.59 | 1.869148 | 4.32279 | 6.776441
|  | 0.591 | 2.091821909 | 0.591 | 1.707647 | 4.75889 | 7.810134
|  | 0.592 | 1.854590654 | 0.592 | 1.545066 | 5.20168 | 8.858294
|  | 0.593 | 1.829507589 | 0.593 | 1.399378 | 5.55435 | 9.709316
|  | 0.594 | 2.048725128 | 0.594 | 1.282987 | 5.82328 | 10.36358
|  | 0.595 | 2.502593756 | 0.595 | 1.18737 | 5.96721 | 10.74704
|  | 0.596 | 3.168135166 | 0.596 | 1.136329 | 5.99316 | 10.84999
|  | 0.597 | 3.987687111 | 0.597 | 1.140643 | 5.87862 | 10.61659
|  | 0.598 | 4.905197144 | 0.598 | 1.183348 | 5.66042 | 10.13749
|  | 0.599 | 5.833786964 | 0.599 | 1.276823 | 5.35124 | 9.425664
|  | 0.6 | 6.738219261 | 0.6 | 1.412685 | 4.95749 | 8.502287
|  | 0.601 | 7.521739483 | 0.601 | 1.588114 | 4.53983 | 7.491544
|  | 0.602 | 8.136395454 | 0.602 | 1.787811 | 4.12211 | 6.456409
|  | 0.603 | 8.556237221 | 0.603 | 2.002483 | 3.72177 | 5.441048
|  | 0.604 | 8.745577812 | 0.604 | 2.226232 | 3.41676 | 4.607296
|  | 0.605 | 8.697428703 | 0.605 | 2.446476 | 3.17404 | 3.901599
|  | 0.606 | 8.413211823 | 0.606 | 2.651157 | 3.07749 | 3.503832
|  | 0.607 | 7.907321453 | 0.607 | 2.824308 | 3.11458 | 3.404851
|  | 0.608 | 7.213571072 | 0.608 | 2.969345 | 3.29122 | 3.6131
|  | 0.609 | 6.364990711 | 0.609 | 3.062836 | 3.57619 | 4.089542
|  | 0.61 | 5.430222034 | 0.61 | 3.114279 | 4.00905 | 4.903818
|  | 0.611 | 4.45165205 | 0.611 | 3.111821 | 4.51195 | 5.912072
|  | 0.612 | 3.496110916 | 0.612 | 3.058774 | 5.08044 | 7.102113
|  | 0.613 | 2.639000416 | 0.613 | 2.967795 | 5.68671 | 8.405622
|  | 0.614 | 1.924040198 | 0.614 | 2.821625 | 6.26721 | 9.71279
|  | 0.615 | 1.396859765 | 0.615 | 2.651198 | 6.82277 | 10.99434
|  | 0.616 | 1.080983639 | 0.616 | 2.453027 | 7.30535 | 12.15767
|  | 0.617 | 0.9955444336 | 0.617 | 2.242349 | 7.67856 | 13.11476
|  | 0.618 | 1.118748307 | 0.618 | 2.025884 | 7.94598 | 13.86608
|  | 0.619 | 1.433284521 | 0.619 | 1.818579 | 8.06683 | 14.31508
|  | 0.62 | 1.88627708 | 0.62 | 1.615891 | 8.04206 | 14.46823
|  | 0.621 | 2.422592878 | 0.621 | 1.446606 | 7.89072 | 14.33483
|  | 0.622 | 2.996767521 | 0.622 | 1.309901 | 7.61668 | 13.92345
|  | 0.623 | 3.553432226 | 0.623 | 1.204729 | 7.19559 | 13.18645
|  | 0.624 | 4.033491135 | 0.624 | 1.143388 | 6.69581 | 12.24823
|  | 0.625 | 4.406337261 | 0.625 | 1.123875 | 6.13243 | 11.14098
|  | 0.626 | 4.637376308 | 0.626 | 1.142494 | 5.53322 | 9.92395
|  | 0.627 | 4.716412067 | 0.627 | 1.198487 | 4.91595 | 8.633412
|  | 0.628 | 4.633150101 | 0.628 | 1.283491 | 4.31332 | 7.343142
|  | 0.629 | 4.397963047 | 0.629 | 1.3942 | 3.75791 | 6.121619
|  | 0.63 | 4.019106388 | 0.63 | 1.514934 | 3.30797 | 5.101014
|  | 0.631 | 3.535126209 | 0.631 | 1.647395 | 2.93657 | 4.225746
|  | 0.632 | 2.976268768 | 0.632 | 1.771001 | 2.69423 | 3.617453
|  | 0.633 | 2.39220953 | 0.633 | 1.896923 | 2.59494 | 3.292962
|  | 0.634 | 1.825307131 | 0.634 | 1.992457 | 2.59579 | 3.199131
|  | 0.635 | 1.315485597 | 0.635 | 2.065549 | 2.72602 | 3.386492
|  | 0.636 | 0.9093850851 | 0.636 | 2.109228 | 2.97562 | 3.842011
|  | 0.637 | 0.6422309279 | 0.637 | 2.118451 | 3.30337 | 4.488281
|  | 0.638 | 0.5345693827 | 0.638 | 2.093339 | 3.6919 | 5.290465
|  | 0.639 | 0.6022896171 | 0.639 | 2.045317 | 4.14987 | 6.254413
|  | 0.64 | 0.8344474435 | 0.64 | 1.959635 | 4.60535 | 7.25107
|  | 0.641 | 1.219418168 | 0.641 | 1.846108 | 5.02464 | 8.203181
|  | 0.642 | 1.734401822 | 0.642 | 1.720458 | 5.43514 | 9.149819
|  | 0.643 | 2.336069107 | 0.643 | 1.578116 | 5.74997 | 9.921826
|  | 0.644 | 2.991113663 | 0.644 | 1.430794 | 6.01006 | 10.58933
|  | 0.645 | 3.644394159 | 0.645 | 1.282907 | 6.14753 | 11.01216
|  | 0.646 | 4.264249325 | 0.646 | 1.155455 | 6.22045 | 11.28544
|  | 0.647 | 4.814996719 | 0.647 | 1.033041 | 6.15688 | 11.28073
|  | 0.648 | 5.253291607 | 0.648 | 0.940547 | 6.0096 | 11.07866
|  | 0.649 | 5.563411236 | 0.649 | 0.8703959 | 5.78271 | 10.69502
|  | 0.65 | 5.724147797 | 0.65 | 0.8288185 | 5.48123 | 10.13364
|  | 0.651 | 5.726676941 | 0.651 | 0.820479 | 5.09536 | 9.37024
|  | 0.652 | 5.57309103 | 0.652 | 0.8447893 | 4.68714 | 8.52949
|  | 0.653 | 5.272779942 | 0.653 | 0.9058015 | 4.25466 | 7.603528
|  | 0.654 | 4.833121777 | 0.654 | 0.9919909 | 3.83316 | 6.674329
|  | 0.655 | 4.285533905 | 0.655 | 1.101713 | 3.43489 | 5.768063
|  | 0.656 | 3.670119047 | 0.656 | 1.234252 | 3.09217 | 4.950088
|  | 0.657 | 3.006216049 | 0.657 | 1.380452 | 2.81263 | 4.244809
|  | 0.658 | 2.344277382 | 0.658 | 1.529863 | 2.6041 | 3.678346
|  | 0.659 | 1.722775459 | 0.659 | 1.679292 | 2.5103 | 3.341312
|  | 0.66 | 1.189824343 | 0.66 | 1.822927 | 2.50165 | 3.180375
|  | 0.661 | 0.7757706046 | 0.661 | 1.95226 | 2.59171 | 3.231166
|  | 0.662 | 0.5075492263 | 0.662 | 2.056582 | 2.76331 | 3.470032
|  | 0.663 | 0.4148603082 | 0.663 | 2.136616 | 3.02644 | 3.916271
|  | 0.664 | 0.4998734593 | 0.664 | 2.182652 | 3.34039 | 4.498138
|  | 0.665 | 0.7671295404 | 0.665 | 2.211311 | 3.74046 | 5.269616
|  | 0.666 | 1.206704259 | 0.666 | 2.19466 | 4.15287 | 6.111085
|  | 0.667 | 1.79223752 | 0.667 | 2.146418 | 4.56945 | 6.992491
|  | 0.668 | 2.487795591 | 0.668 | 2.07609 | 5.00234 | 7.928586
|  | 0.669 | 3.26376605 | 0.669 | 1.967893 | 5.36895 | 8.770014
|  | 0.67 | 4.085454941 | 0.67 | 1.850804 | 5.7322 | 9.613598
|  | 0.671 | 4.904996395 | 0.671 | 1.708256 | 6.00515 | 10.30205
|  | 0.672 | 5.674948215 | 0.672 | 1.555757 | 6.21542 | 10.87509
|  | 0.673 | 6.386788845 | 0.673 | 1.403943 | 6.33398 | 11.26401
|  | 0.674 | 6.997077942 | 0.674 | 1.246905 | 6.37599 | 11.50507
|  | 0.675 | 7.470748425 | 0.675 | 1.105877 | 6.35733 | 11.60879
|  | 0.676 | 7.804082394 | 0.676 | 0.9848503 | 6.22831 | 11.47176
|  | 0.677 | 7.981771946 | 0.677 | 0.8786343 | 6.02675 | 11.17487
|  | 0.678 | 7.99416399 | 0.678 | 0.8029289 | 5.75896 | 10.71499
|  | 0.679 | 7.845396042 | 0.679 | 0.7581809 | 5.41961 | 10.08104
|  | 0.68 | 7.545498848 | 0.68 | 0.7525078 | 5.08783 | 9.423147
|  | 0.681 | 7.098258972 | 0.681 | 0.7883994 | 4.72088 | 8.653361
|  | 0.682 | 6.523436546 | 0.682 | 0.8406123 | 4.31123 | 7.781857
|  | 0.683 | 5.858242989 | 0.683 | 0.9384051 | 3.94628 | 6.954164
|  | 0.684 | 5.116497993 | 0.684 | 1.066923 | 3.59617 | 6.125412
|  | 0.685 | 4.334183216 | 0.685 | 1.226111 | 3.32709 | 5.428066
|  | 0.686 | 3.534926414 | 0.686 | 1.396333 | 3.07041 | 4.744478
|  | 0.687 | 2.769394398 | 0.687 | 1.59394 | 2.9343 | 4.274669
|  | 0.688 | 2.069438457 | 0.688 | 1.789076 | 2.86408 | 3.939077
|  | 0.689 | 1.451713443 | 0.689 | 1.996298 | 2.88506 | 3.77382
|  | 0.69 | 0.9577960968 | 0.69 | 2.197511 | 3.00502 | 3.812521
|  | 0.691 | 0.6105123758 | 0.691 | 2.382852 | 3.21637 | 4.049882
|  | 0.692 | 0.4075686932 | 0.692 | 2.547953 | 3.49367 | 4.439385
|  | 0.693 | 0.3661009669 | 0.693 | 2.698928 | 3.85559 | 5.012243
|  | 0.694 | 0.4794297814 | 0.694 | 2.82187 | 4.3078 | 5.793721
|  | 0.695 | 0.7284625173 | 0.695 | 2.908669 | 4.74332 | 6.57797
|  | 0.696 | 1.10737443 | 0.696 | 2.96217 | 5.23714 | 7.51212
|  | 0.697 | 1.588188887 | 0.697 | 2.975162 | 5.73398 | 8.4928
|  | 0.698 | 2.142130136 | 0.698 | 2.960381 | 6.24126 | 9.522133
|  | 0.699 | 2.729814768 | 0.699 | 2.900319 | 6.6799 | 10.45948
|  | 0.7 | 3.341235161 | 0.7 | 2.810848 | 7.11961 | 11.42836
|  | 0.701 | 3.928599834 | 0.701 | 2.692551 | 7.5074 | 12.32224
|  | 0.702 | 4.470261097 | 0.702 | 2.545937 | 7.79719 | 13.04845
|  | 0.703 | 4.94318819 | 0.703 | 2.383571 | 8.02985 | 13.67613
|  | 0.704 | 5.333940506 | 0.704 | 2.200345 | 8.1808 | 14.16125
|  | 0.705 | 5.619785786 | 0.705 | 2.005232976 | 8.27358 | 14.54192
|  | 0.706 | 5.795179844 | 0.706 | 1.806725 | 8.24975 | 14.69278
|  | 0.707 | 5.849776268 | 0.707 | 1.609694 | 8.13785 | 14.666
|  | 0.708 | 5.79047823 | 0.708 | 1.425782 | 7.96539 | 14.50499
|  | 0.709 | 5.609584808 | 0.709 | 1.234637 | 7.68913 | 14.14361
|  | 0.71 | 5.33609724 | 0.71 | 1.083558 | 7.36297 | 13.64238
|  | 0.711 | 4.961091518 | 0.711 | 0.9408111 | 6.98509 | 13.02936
|  | 0.712 | 4.505520821 | 0.712 | 0.8342292 | 6.56256 | 12.29088
|  | 0.713 | 3.990723848 | 0.713 | 0.7446773 | 6.09716 | 11.44963
|  | 0.714 | 3.436573982 | 0.714 | 0.6929742 | 5.62219 | 10.5514
|  | 0.715 | 2.868490934 | 0.715 | 0.6766107 | 5.16875 | 9.660885
|  | 0.716 | 2.305261374 | 0.716 | 0.6709109 | 4.66035 | 8.649797
|  | 0.717 | 1.776192307 | 0.717 | 0.7212217 | 4.24464 | 7.768063
|  | 0.718 | 1.308227777 | 0.718 | 0.7744081 | 3.81334 | 6.852272
|  | 0.719 | 0.9071066976 | 0.719 | 0.8471009 | 3.41556 | 5.984018
|  | 0.72 | 0.6422563195 | 0.72 | 1.017686 | 3.09745 | 5.177217
|  | 0.721 | 0.4565340877 | 0.721 | 1.113365 | 2.88817 | 4.662969
|  | 0.722 | 0.3892845809 | 0.722 | 1.22854 | 2.76261 | 4.296688
|  | 0.723 | 0.4352982044 | 0.723 | 1.363127 | 2.73552 | 4.107919
|  | 0.724 | 0.6004187465 | 0.724 | 1.458048 | 2.7557 | 4.053356
|  | 0.725 | 0.8754364252 | 0.725 | 1.649988 | 2.90618 | 4.162363
|  | 0.726 | 1.230720758 | 0.726 | 1.729781 | 3.06227 | 4.39475
|  | 0.727 | 1.678116798 | 0.727 | 1.822028 | 3.30029 | 4.778561
|  | 0.728 | 2.182684183 | 0.728 | 1.90033 | 3.58923 | 5.278138
|  | 0.729 | 2.706494808 | 0.729 | 1.944506 | 3.89204 | 5.839568
|  | 0.73 | 3.262848377 | 0.73 | 2.014201 | 4.26196 | 6.509711
|  | 0.731 | 3.823004246 | 0.731 | 2.059041 | 4.64866 | 7.238287
|  | 0.732 | 4.324946404 | 0.732 | 2.013155 | 4.9753 | 7.937454
|  | 0.733 | 4.800109386 | 0.733 | 1.983375 | 5.32475 | 8.666128
|  | 0.734 | 5.216493607 | 0.734 | 1.949556 | 5.66575 | 9.381937
|  | 0.735 | 5.542350769 | 0.735 | 1.916987 | 5.96957 | 10.02215
|  | 0.736 | 5.791046143 | 0.736 | 1.835948 | 6.22101 | 10.60607
|  | 0.737 | 5.951701641 | 0.737 | 1.734006 | 6.42836 | 11.1227
|  | 0.738 | 6.003099918 | 0.738 | 1.576379 | 6.54234 | 11.5083
|  | 0.739 | 5.965775013 | 0.739 | 1.484248 | 6.64209 | 11.79993
|  | 0.74 | 5.825082779 | 0.74 | 1.415657 | 6.69632 | 11.97698
|  | 0.741 | 5.597634792 | 0.741 | 1.243634 | 6.63629 | 12.02894
|  | 0.742 | 5.295424938 | 0.742 | 1.092818 | 6.52557 | 11.95831
|  | 0.743 | 4.895265579 | 0.743 | 1.004147 | 6.38312 | 11.76209
|  | 0.744 | 4.45072031 | 0.744 | 0.8857329 | 6.17641 | 11.46708
|  | 0.745 | 3.978104115 | 0.745 | 0.7719367 | 5.92085 | 11.06977
|  | 0.746 | 3.454499722 | 0.746 | 0.7404086 | 5.66464 | 10.58886
|  | 0.747 | 2.929293156 | 0.747 | 0.6502246 | 5.33258 | 10.01493
|  | 0.748 | 2.429162979 | 0.748 | 0.6514913 | 5.02902 | 9.406553
|  | 0.749 | 1.939181805 | 0.749 | 0.665203 | 4.69143 | 8.717656
|  | 0.75 | 1.500230789 | 0.75 | 0.6547771 | 4.33478 | 8.014776
|  | 0.751 | 1.144704342 | 0.751 | 0.6942412 | 4.0258 | 7.357358
|  | 0.752 | 0.8571090102 | 0.752 | 0.7837858 | 3.73534 | 6.686892
|  | 0.753 | 0.6618515849 | 0.753 | 0.8362552 | 3.44037 | 6.044477
|  | 0.754 | 0.5765647888 | 0.754 | 0.950941 | 3.2293 | 5.507661
|  | 0.755 | 0.5916712284 | 0.755 | 1.056631 | 3.03417 | 5.011703
|  | 0.756 | 0.7177340984 | 0.756 | 1.177187 | 2.89975 | 4.622318
|  | 0.757 | 0.9427914619 | 0.757 | 1.342407 | 2.84657 | 4.350734
|  | 0.758 | 1.263164163 | 0.758 | 1.465306 | 2.82769 | 4.190074
|  | 0.759 | 1.677470088 | 0.759 | 1.614793 | 2.88365 | 4.1525
|  | 0.76 | 2.159898996 | 0.76 | 1.762527 | 2.99757 | 4.232619
|  | 0.761 | 2.691059828 | 0.761 | 1.879166 | 3.15355 | 4.427941
|  | 0.762 | 3.297226429 | 0.762 | 2.065709 | 3.41668 | 4.767656
|  | 0.763 | 3.908066511 | 0.763 | 2.190721 | 3.69814 | 5.205555
|  | 0.764 | 4.511464596 | 0.764 | 2.326617 | 4.02365 | 5.72069
|  | 0.765 | 5.119493961 | 0.765 | 2.417694 | 4.37979 | 6.341892
|  | 0.766 | 5.699289322 | 0.766 | 2.496024 | 4.75772 | 7.019422
|  | 0.767 | 6.220544815 | 0.767 | 2.577449 | 5.15639 | 7.735331
|  | 0.768 | 6.707329273 | 0.768 | 2.659971 | 5.58374 | 8.507507
|  | 0.769 | 7.130250931 | 0.769 | 2.632722 | 5.9602 | 9.287677
|  | 0.77 | 7.453232288 | 0.77 | 2.655364 | 6.3436 | 10.03183
|  | 0.771 | 7.705020905 | 0.771 | 2.617917 | 6.69601 | 10.7741
|  | 0.772 | 7.865467548 | 0.772 | 2.587118 | 7.03571 | 11.48431
|  | 0.773 | 7.940643311 | 0.773 | 2.497736 | 7.29771 | 12.09768
|  | 0.774 | 7.915464878 | 0.774 | 2.403299 | 7.54552 | 12.68774
|  | 0.775 | 7.796581745 | 0.775 | 2.316783 | 7.75597 | 13.19515
|  | 0.776 | 7.605911732 | 0.776 | 2.196828 | 7.88724 | 13.57766
|  | 0.777 | 7.313732624 | 0.777 | 2.069907 | 7.97999 | 13.89007
|  | 0.778 | 6.950770855 | 0.778 | 1.913954 | 7.99879 | 14.08363
|  | 0.779 | 6.528870583 | 0.779 | 1.792921 | 7.9859 | 14.17887
|  | 0.78 | 6.051679134 | 0.78 | 1.592719 | 7.87461 | 14.1565
|  | 0.781 | 5.501951218 | 0.781 | 1.524027 | 7.7816 | 14.03918
|  | 0.782 | 4.944110394 | 0.782 | 1.332696 | 7.56646 | 13.80023
|  | 0.783 | 4.383796215 | 0.783 | 1.251147 | 7.36931 | 13.48748
|  | 0.784 | 3.795039654 | 0.784 | 1.043547 | 7.04623 | 13.04892
|  | 0.785 | 3.223902464 | 0.785 | 0.9624094 | 6.75668 | 12.55095
|  | 0.786 | 2.687548399 | 0.786 | 0.881484 | 6.4315 | 11.98151
|  | 0.787 | 2.174785376 | 0.787 | 0.7556884 | 6.04052 | 11.32536
|  | 0.788 | 1.714138865 | 0.788 | 0.7200237 | 5.66742 | 10.61481
|  | 0.789 | 1.34514606 | 0.789 | 0.6336068 | 5.26983 | 9.906047
|  | 0.79 | 1.030743837 | 0.79 | 0.6355815 | 4.89477 | 9.153952
|  | 0.791 | 0.8007040024 | 0.791 | 0.6235257 | 4.51023 | 8.396943
|  | 0.792 | 0.6694769263 | 0.792 | 0.6754761 | 4.18532 | 7.695157
|  | 0.793 | 0.6163527369 | 0.793 | 0.667215 | 3.82023 | 6.973249
|  | 0.794 | 0.660318017 | 0.794 | 0.7382134 | 3.52601 | 6.313815
|  | 0.795 | 0.7813192606 | 0.795 | 0.8105094 | 3.27425 | 5.737985
|  | 0.796 | 0.9904527068 | 0.796 | 0.9277849 | 3.08456 | 5.241339
|  | 0.797 | 1.266534567 | 0.797 | 1.005999 | 2.90233 | 4.798662
|  | 0.798 | 1.60229826 | 0.798 | 1.13571 | 2.81126 | 4.486805
|  | 0.799 | 1.976057529 | 0.799 | 1.290677 | 2.78167 | 4.272656
|  | 0.8 | 2.438678503 | 0.8 | 1.412257 | 2.77971 | 4.147159
|  | 0.801 | 2.879922867 | 0.801 | 1.58097 | 2.8695 | 4.158033
|  | 0.802 | 3.330433846 | 0.802 | 1.673521 | 2.96594 | 4.258367
|  | 0.803 | 3.791341543 | 0.803 | 1.822371 | 3.15077 | 4.479179
|  | 0.804 | 4.228964806 | 0.804 | 1.988279 | 3.39769 | 4.807108
|  | 0.805 | 4.639363766 | 0.805 | 2.092653 | 3.65105 | 5.209446
|  | 0.806 | 5.024003029 | 0.806 | 2.259931 | 3.9877 | 5.715475
|  | 0.807 | 5.365880489 | 0.807 | 2.337616 | 4.31305 | 6.288478
|  | 0.808 | 5.638199806 | 0.808 | 2.40009965 | 4.64328 | 6.886454
|  | 0.809 | 5.86471653 | 0.809 | 2.518932 | 5.03845 | 7.557964
|  | 0.81 | 6.03222847 | 0.81 | 2.588495 | 5.42704 | 8.26558
|  | 0.811 | 6.123562336 | 0.811 | 2.636651 | 5.79469 | 8.952736
|  | 0.812 | 6.156081676 | 0.812 | 2.632623 | 6.15006 | 9.6675
|  | 0.813 | 6.115174294 | 0.813 | 2.668614 | 6.52788 | 10.38716
|  | 0.814 | 6.01746273 | 0.814 | 2.651547 | 6.84584 | 11.04014
|  | 0.815 | 5.847397804 | 0.815 | 2.611883 | 7.13845 | 11.66502
|  | 0.816 | 5.620583534 | 0.816 | 2.569689 | 7.4113 | 12.2529
|  | 0.817 | 5.344508171 | 0.817 | 2.489339 | 7.62646 | 12.76359
|  | 0.818 | 5.020442009 | 0.818 | 2.409437 | 7.81104 | 13.21264
|  | 0.819 | 4.644536018 | 0.819 | 2.329462 | 7.96297 | 13.59648
|  | 0.82 | 4.253843307 | 0.82 | 2.16691 | 8.028 | 13.88909
|  | 0.821 | 3.843520641 | 0.821 | 2.059259 | 8.08073 | 14.10219
|  | 0.822 | 3.409904718 | 0.822 | 1.937097 | 8.084 | 14.23091
|  | 0.823 | 2.982527494 | 0.823 | 1.81275 | 8.04106 | 14.26936
|  | 0.824 | 2.575177908 | 0.824 | 1.627347 | 7.92106 | 14.21476
|  | 0.825 | 2.165358067 | 0.825 | 1.513327 | 7.79632 | 14.07931
|  | 0.826 | 1.798372149 | 0.826 | 1.396443269 | 7.62746 | 13.85847
|  | 0.827 | 1.483643293 | 0.827 | 1.259376 | 7.41232 | 13.56526
|  | 0.828 | 1.207334161 | 0.828 | 1.133536 | 7.1587 | 13.18386
|  | 0.829 | 0.9841666818 | 0.829 | 1.02964 | 6.88348 | 12.73731
|  | 0.83 | 0.8327491283 | 0.83 | 0.9392412 | 6.59646 | 12.25369
|  | 0.831 | 0.7412264943 | 0.831 | 0.779139 | 6.22866 | 11.67819
|  | 0.832 | 0.7212320566 | 0.832 | 0.7394483 | 5.90236 | 11.06528
|  | 0.833 | 0.7728222013 | 0.833 | 0.6935952 | 5.58187 | 10.47015
|  | 0.834 | 0.8956073523 | 0.834 | 0.6233911 | 5.21309 | 9.802792
|  | 0.835 | 1.083970666 | 0.835 | 0.592365 | 4.86292 | 9.133466
|  | 0.836 | 1.330995202 | 0.836 | 0.6177065 | 4.55809 | 8.498483
|  | 0.837 | 1.634991765 | 0.837 | 0.6030523 | 4.22805 | 7.853038
|  | 0.838 | 2.005173683 | 0.838 | 0.6282155 | 3.91844 | 7.208666
|  | 0.839 | 2.399279356 | 0.839 | 0.6889984 | 3.66291 | 6.63682
|  | 0.84 | 2.824934721 | 0.84 | 0.7275593 | 3.42371 | 6.119857
|  | 0.841 | 3.284324408 | 0.841 | 0.8104601 | 3.22396 | 5.637458
|  | 0.842 | 3.745175123 | 0.842 | 0.905873 | 3.07022 | 5.234572
|  | 0.843 | 4.21175909 | 0.843 | 0.9763638 | 2.94022 | 4.904066
|  | 0.844 | 4.689806461 | 0.844 | 1.09425 | 2.87164 | 4.64903
|  | 0.845 | 5.146339417 | 0.845 | 1.232131 | 2.8568 | 4.48147
|  | 0.846 | 5.56440258 | 0.846 | 1.354935 | 2.87992 | 4.404906
|  | 0.847 | 5.966518879 | 0.847 | 1.491849 | 2.95518 | 4.418506
|  | 0.848 | 6.332483292 | 0.848 | 1.635821 | 3.07582 | 4.515812
|  | 0.849 | 6.639010429 | 0.849 | 1.749211 | 3.2192 | 4.689197
|  | 0.85 | 6.921382427 | 0.85 | 1.899058 | 3.42626 | 4.953463
|  | 0.851 | 7.144264698 | 0.851 | 2.03241 | 3.66556 | 5.298713
|  | 0.852 | 7.297889709 | 0.852 | 2.145124 | 3.91867 | 5.692209
|  | 0.853 | 7.404075623 | 0.853 | 2.262366 | 4.21174 | 6.161124
|  | 0.854 | 7.451795578 | 0.854 | 2.371496 | 4.52815 | 6.684806
|  | 0.855 | 7.437501907 | 0.855 | 2.450981 | 4.8391 | 7.227226
|  | 0.856 | 7.365818977 | 0.856 | 2.541853 | 5.18107 | 7.820281
|  | 0.857 | 7.230446339 | 0.857 | 2.622735 | 5.53826 | 8.453775
|  | 0.858 | 7.048596382 | 0.858 | 2.671415 | 5.86886 | 9.066307
|  | 0.859 | 6.813857555 | 0.859 | 2.698959 | 6.19048 | 9.682009
|  | 0.86 | 6.52391386 | 0.86 | 2.723902 | 6.51669 | 10.30948
|  | 0.861 | 6.199092388 | 0.861 | 2.729372 | 6.816 | 10.90262
|  | 0.862 | 5.836247444 | 0.862 | 2.722987 | 7.09576 | 11.46853
|  | 0.863 | 5.428155422 | 0.863 | 2.694542 | 7.35832 | 12.0221
|  | 0.864 | 5.00409317 | 0.864 | 2.667963 | 7.5977 | 12.52744
|  | 0.865 | 4.575739384 | 0.865 | 2.609589 | 7.7857 | 12.96182
|  | 0.866 | 4.12266016 | 0.866 | 2.540249 | 7.95117 | 13.3621
|  | 0.867 | 3.666912794 | 0.867 | 2.457043 | 8.08155 | 13.70606
|  | 0.868 | 3.238196373 | 0.868 | 2.37132 | 8.17271 | 13.97409
|  | 0.869 | 2.797166348 | 0.869 | 2.268365 | 8.2304 | 14.19243
|  | 0.87 | 2.382240057 | 0.87 | 2.157977 | 8.2506 | 14.34323
|  | 0.871 | 2.020152569 | 0.871 | 2.049063 | 8.2325 | 14.41594
|  | 0.872 | 1.678443551 | 0.872 | 1.91794 | 8.17417 | 14.43041
|  | 0.873 | 1.380563378 | 0.873 | 1.801712 | 8.08757 | 14.37342
|  | 0.874 | 1.140907288 | 0.874 | 1.682732 | 7.97058 | 14.25843
|  | 0.875 | 0.95009619 | 0.875 | 1.537618 | 7.80146 | 14.0653
|  | 0.876 | 0.8128924966 | 0.876 | 1.418471 | 7.61503 | 13.81158
|  | 0.877 | 0.7430409789 | 0.877 | 1.306048 | 7.41167 | 13.5173
|  | 0.878 | 0.7314172983 | 0.878 | 1.199022 | 7.18055 | 13.16208
|  | 0.879 | 0.7817232013 | 0.879 | 1.088546 | 6.91982 | 12.7511
|  | 0.88 | 0.8884852529 | 0.88 | 0.9976782 | 6.65467 | 12.31165
|  | 0.881 | 1.05434227 | 0.881 | 0.9130296 | 6.37135 | 11.82967
|  | 0.882 | 1.277443171 | 0.882 | 0.8356731 | 6.07404 | 11.31241
|  | 0.883 | 1.547767401 | 0.883 | 0.7715943 | 5.77262 | 10.77364
|  | 0.884 | 1.853536963 | 0.884 | 0.7236199 | 5.48135 | 10.23909
|  | 0.885 | 2.201463223 | 0.885 | 0.6912428 | 5.18869 | 9.686144
|  | 0.886 | 2.585525513 | 0.886 | 0.6778803 | 4.90462 | 9.131362
|  | 0.887 | 2.976476669 | 0.887 | 0.6671053 | 4.63609 | 8.605073
|  | 0.888 | 3.403877735 | 0.888 | 0.6791982 | 4.37556 | 8.071915
|  | 0.889 | 3.835255384 | 0.889 | 0.7047862 | 4.14026 | 7.575728
|  | 0.89 | 4.251767159 | 0.89 | 0.7417057 | 3.93428 | 7.126849
|  | 0.891 | 4.674261093 | 0.891 | 0.796186 | 3.75479 | 6.713401
|  | 0.892 | 5.087325573 | 0.892 | 0.8553028 | 3.59648 | 6.337663
|  | 0.893 | 5.471454144 | 0.893 | 0.9378347 | 3.48307 | 6.028295
|  | 0.894 | 5.840660095 | 0.894 | 1.026157 | 3.39806 | 5.769958
|  | 0.895 | 6.185922146 | 0.895 | 1.128331 | 3.35017 | 5.572017
|  | 0.896 | 6.485035419 | 0.896 | 1.235132 | 3.34132 | 5.447514
|  | 0.897 | 6.748719692 | 0.897 | 1.347077 | 3.36627 | 5.385453
|  | 0.898 | 6.977855206 | 0.898 | 1.473219 | 3.43313 | 5.393043
|  | 0.899 | 7.156105518 | 0.899 | 1.590663 | 3.52871 | 5.466767
|  | 0.9 | 7.292509079 | 0.9 | 1.71431 | 3.66116 | 5.608013
|  | 0.901 | 7.383460522 | 0.901 | 1.849457 | 3.83429 | 5.819123
|  | 0.902 | 7.425628662 | 0.902 | 1.971826 | 4.02879 | 6.085758
|  | 0.903 | 7.41960907 | 0.903 | 2.095937 | 4.25019 | 6.404436
|  | 0.904 | 7.364795208 | 0.904 | 2.21938 | 4.50107 | 6.782753
|  | 0.905 | 7.263986111 | 0.905 | 2.331733 | 4.76813 | 7.20452
|  | 0.906 | 7.124217033 | 0.906 | 2.438769 | 5.04376 | 7.648758
|  | 0.907 | 6.932621956 | 0.907 | 2.539214 | 5.34613 | 8.153045
|  | 0.908 | 6.7000947 | 0.908 | 2.633476 | 5.65722 | 8.680971
|  | 0.909 | 6.443912506 | 0.909 | 2.710138 | 5.95511 | 9.200091
|  | 0.91 | 6.145949841 | 0.91 | 2.780275 | 6.26714 | 9.754005
|  | 0.911 | 5.81704855 | 0.911 | 2.840536 | 6.57601 | 10.31148
|  | 0.912 | 5.477481842 | 0.912 | 2.882692 | 6.86451 | 10.84633
|  | 0.913 | 5.105243683 | 0.913 | 2.915145 | 7.15646 | 11.39778
|  | 0.914 | 4.710432053 | 0.914 | 2.934963 | 7.43694 | 11.93891
|  | 0.915 | 4.328052998 | 0.915 | 2.942978 | 7.68824 | 12.4335
|  | 0.916 | 3.937182903 | 0.916 | 2.934758 | 7.9218 | 12.90885
|  | 0.917 | 3.539738894 | 0.917 | 2.913042 | 8.1374 | 13.36177
|  | 0.918 | 3.166516781 | 0.918 | 2.879578 | 8.32177 | 13.76397
|  | 0.919 | 2.796642303 | 0.919 | 2.834865 | 8.48584 | 14.13681
|  | 0.92 | 2.436001778 | 0.92 | 2.774101 | 8.62511 | 14.47612
|  | 0.921 | 2.117779016 | 0.921 | 2.70943 | 8.73105 | 14.75267
|  | 0.922 | 1.829585075 | 0.922 | 2.628529 | 8.80152 | 14.97451
|  | 0.923 | 1.568029642 | 0.923 | 2.541034 | 8.84931 | 15.15758
|  | 0.924 | 1.346397638 | 0.924 | 2.440646 | 8.86213 | 15.28362
|  | 0.925 | 1.173446774 | 0.925 | 2.342325 | 8.84936 | 15.3564
|  | 0.926 | 1.03276968 | 0.926 | 2.229031 | 8.80266 | 15.37629
|  | 0.927 | 0.9431893229 | 0.927 | 2.112601 | 8.72488 | 15.33716
|  | 0.928 | 0.9034560323 | 0.928 | 1.995749 | 8.62559 | 15.25543
|  | 0.929 | 0.9091640711 | 0.929 | 1.875631 | 8.49558 | 15.11554
|  | 0.93 | 0.9630299211 | 0.93 | 1.751785 | 8.33683 | 14.92188
|  | 0.931 | 1.058186412 | 0.931 | 1.637087 | 8.16364 | 14.69019
|  | 0.932 | 1.204066277 | 0.932 | 1.51509 | 7.95704 | 14.399
|  | 0.933 | 1.394480228 | 0.933 | 1.395113 | 7.72735 | 14.05958
|  | 0.934 | 1.611364484 | 0.934 | 1.284916 | 7.49177 | 13.69862
|  | 0.935 | 1.869404674 | 0.935 | 1.182149 | 7.23763 | 13.29311
|  | 0.936 | 2.163993835 | 0.936 | 1.076888 | 6.96153 | 12.84618
|  | 0.937 | 2.46860075 | 0.937 | 0.9879169 | 6.69012 | 12.39231
|  | 0.938 | 2.805800438 | 0.938 | 0.9026542 | 6.39907 | 11.89548
|  | 0.939 | 3.165555716 | 0.939 | 0.8280309 | 6.10178 | 11.37553
|  | 0.94 | 3.525604248 | 0.94 | 0.7667001 | 5.81346 | 10.86023
|  | 0.941 | 3.890204906 | 0.941 | 0.7142158 | 5.52751 | 10.3408
|  | 0.942 | 4.263173103 | 0.942 | 0.6746204 | 5.24094 | 9.807261
|  | 0.943 | 4.634536266 | 0.943 | 0.6454386 | 4.96025 | 9.275071
|  | 0.944 | 4.982530594 | 0.944 | 0.6294296 | 4.7024 | 8.775366
|  | 0.945 | 5.341454029 | 0.945 | 0.6251287 | 4.44171 | 8.258282
|  | 0.946 | 5.676776886 | 0.946 | 0.6376835 | 4.20726 | 7.776836
|  | 0.947 | 5.977767467 | 0.947 | 0.6590049 | 3.99923 | 7.339449
|  | 0.948 | 6.26763916 | 0.948 | 0.6937905 | 3.80628 | 6.918765
|  | 0.949 | 6.530377865 | 0.949 | 0.7419283 | 3.63913 | 6.536329
|  | 0.95 | 6.756269932 | 0.95 | 0.7983801 | 3.5043 | 6.210211
|  | 0.951 | 6.957758427 | 0.951 | 0.8682921 | 3.39301 | 5.917734
|  | 0.952 | 7.130253315 | 0.952 | 0.9496547 | 3.31095 | 5.672244
|  | 0.953 | 7.256309509 | 0.953 | 1.035488 | 3.26474 | 5.49399
|  | 0.954 | 7.35175848 | 0.954 | 1.132891 | 3.24835 | 5.363801
|  | 0.955 | 7.411709309 | 0.955 | 1.238576 | 3.26339 | 5.288202
|  | 0.956 | 7.433680534 | 0.956 | 1.347494 | 3.30927 | 5.27105
|  | 0.957 | 7.421833992 | 0.957 | 1.464868 | 3.38863 | 5.312391
|  | 0.958 | 7.37053442 | 0.958 | 1.589816 | 3.50059 | 5.411373
|  | 0.959 | 7.287778854 | 0.959 | 1.71038 | 3.63641 | 5.562449
|  | 0.96 | 7.170204639 | 0.96 | 1.835215 | 3.80089 | 5.766566
|  | 0.961 | 7.01908493 | 0.961 | 1.963016 | 3.99406 | 6.02511
|  | 0.962 | 6.836347103 | 0.962 | 2.090558 | 4.21144 | 6.332327
|  | 0.963 | 6.632957458 | 0.963 | 2.211397 | 4.44135 | 6.671308
|  | 0.964 | 6.390485764 | 0.964 | 2.339543 | 4.70675 | 7.07395
|  | 0.965 | 6.128115177 | 0.965 | 2.457613 | 4.98048 | 7.503356
|  | 0.966 | 5.856310844 | 0.966 | 2.568682 | 5.2574 | 7.94611
|  | 0.967 | 5.556645393 | 0.967 | 2.676933 | 5.55499 | 8.433056
|  | 0.968 | 5.2450037 | 0.968 | 2.77893 | 5.85841 | 8.937883
|  | 0.969 | 4.929928303 | 0.969 | 2.870536 | 6.15858 | 9.446625
|  | 0.97 | 4.599495411 | 0.97 | 2.955863 | 6.46968 | 9.98349
|  | 0.971 | 4.26262188 | 0.971 | 3.034976 | 6.78462 | 10.53427
|  | 0.972 | 3.945214033 | 0.972 | 3.099018 | 7.07594 | 11.05287
|  | 0.973 | 3.62215519 | 0.973 | 3.155995 | 7.37067 | 11.58534
|  | 0.974 | 3.304324389 | 0.974 | 3.203317 | 7.65881 | 12.1143
|  | 0.975 | 3.012872934 | 0.975 | 3.237886 | 7.92422 | 12.61055
|  | 0.976 | 2.727100372 | 0.976 | 3.263547 | 8.18707 | 13.1106
|  | 0.977 | 2.459146261 | 0.977 | 3.276864 | 8.43369 | 13.59051
|  | 0.978 | 2.224056721 | 0.978 | 3.279204 | 8.6551 | 14.03099
|  | 0.979 | 2.01433301 | 0.979 | 3.271276 | 8.85704 | 14.44281
|  | 0.98 | 1.831182122 | 0.98 | 3.250032 | 9.04194 | 14.83385
|  | 0.981 | 1.680245042 | 0.981 | 3.219597 | 9.20258 | 15.18555
|  | 0.982 | 1.565141916 | 0.982 | 3.178588 | 9.33751 | 15.49644
|  | 0.983 | 1.481991768 | 0.983 | 3.125334 | 9.45451 | 15.78369
|  | 0.984 | 1.437473536 | 0.984 | 3.064277 | 9.54308 | 16.02189
|  | 0.985 | 1.429560661 | 0.985 | 2.995746 | 9.60393 | 16.21212
|  | 0.986 | 1.45844543 | 0.986 | 2.916952 | 9.64356 | 16.37016
|  | 0.987 | 1.523991942 | 0.987 | 2.828184 | 9.65526 | 16.48234
|  | 0.988 | 1.621222138 | 0.988 | 2.737482 | 9.64372 | 16.54997
|  | 0.989 | 1.757238388 | 0.989 | 2.635591 | 9.60582 | 16.57604
|  | 0.99 | 1.929242015 | 0.99 | 2.527294 | 9.54091 | 16.55454
|  | 0.991 | 2.119288921 | 0.991 | 2.42254 | 9.45974 | 16.49693
|  | 0.992 | 2.345056295 | 0.992 | 2.307472 | 9.35017 | 16.39286
|  | 0.993 | 2.596913338 | 0.993 | 2.19017 | 9.21822 | 16.24627
|  | 0.994 | 2.857748508 | 0.994 | 2.075945 | 9.07199 | 16.06804
|  | 0.995 | 3.150671244 | 0.995 | 1.956843 | 8.90035 | 15.84386
|  | 0.996 | 3.462505341 | 0.996 | 1.83464434 | 8.70596 | 15.57727
|  | 0.997 | 3.771221161 | 0.997 | 1.720631 | 8.50599 | 15.29135
|  | 0.998 | 4.093176842 | 0.998 | 1.604986 | 8.28445 | 14.96391
|  | 0.999 | 4.424594879 | 0.999 | 1.492552 | 8.04896 | 14.60538
|  | 1 | 4.74947834 | 1 | 1.384808 | 7.80473 | 14.22465
|  | 1.001 | 5.073987961 | 1.001 | 1.282439 | 7.55013 | 13.81782
|  | 1.002 | 5.401874065 | 1.002 | 1.181046 | 7.27831 | 13.37558
|  | 1.003 | 5.716393948 | 1.003 | 1.0887 | 7.00664 | 12.92458
|  | 1.004 | 6.007760048 | 1.004 | 1.005791 | 6.74099 | 12.47618
|  | 1.005 | 6.299951553 | 1.005 | 0.9252396 | 6.45925 | 11.99326
|  | 1.006 | 6.572576046 | 1.006 | 0.8558346 | 6.18121 | 11.50658
|  | 1.007 | 6.818029404 | 1.007 | 0.795576 | 5.91256 | 11.02955
|  | 1.008 | 7.053328991 | 1.008 | 0.7410599 | 5.6368 | 10.53253
|  | 1.009 | 7.265092373 | 1.009 | 0.696895 | 5.36805 | 10.03921
|  | 1.01 | 7.441509724 | 1.01 | 0.6634353 | 5.12205 | 9.580669
|  | 1.011 | 7.601279736 | 1.011 | 0.6381424 | 4.87746 | 9.116782
|  | 1.012 | 7.734472275 | 1.012 | 0.6219907 | 4.63935 | 8.656709
|  | 1.013 | 7.83372879 | 1.013 | 0.6167136 | 4.43109 | 8.245466
|  | 1.014 | 7.910300255 | 1.014 | 0.6209435 | 4.22523 | 7.829512
|  | 1.015 | 7.955156326 | 1.015 | 0.6343703 | 4.03829 | 7.442216
|  | 1.016 | 7.972319603 | 1.016 | 0.6565093 | 3.88016 | 7.103803
|  | 1.017 | 7.959331512 | 1.017 | 0.6874572 | 3.73766 | 6.787858
|  | 1.018 | 7.916160107 | 1.018 | 0.7289543 | 3.61465 | 6.50034
|  | 1.019 | 7.84791708 | 1.019 | 0.7770399 | 3.51701 | 6.256988
|  | 1.02 | 7.752295017 | 1.02 | 0.8318136 | 3.44301 | 6.054197
|  | 1.021 | 7.623158932 | 1.021 | 0.8980795 | 3.39146 | 5.884834
|  | 1.022 | 7.471477985 | 1.022 | 0.9678475 | 3.36377 | 5.7597
|  | 1.023 | 7.302387714 | 1.023 | 1.043111 | 3.36237 | 5.681621
|  | 1.024 | 7.10060358 | 1.024 | 1.124658 | 3.3837 | 5.642752
|  | 1.025 | 6.881716728 | 1.025 | 1.211117 | 3.42966 | 5.64821
|  | 1.026 | 6.647865295 | 1.026 | 1.299571 | 3.49619 | 5.692812
|  | 1.027 | 6.388569832 | 1.027 | 1.394579 | 3.58875 | 5.78293
|  | 1.028 | 6.1102705 | 1.028 | 1.492885 | 3.70556 | 5.918226
|  | 1.029 | 5.834621429 | 1.029 | 1.587663 | 3.83442 | 6.081172
|  | 1.03 | 5.53966713 | 1.03 | 1.687436 | 3.98648 | 6.285521
|  | 1.031 | 5.23129797 | 1.031 | 1.787349 | 4.15905 | 6.530747
|  | 1.032 | 4.935453415 | 1.032 | 1.882094 | 4.33616 | 6.790232
|  | 1.033 | 4.616977692 | 1.033 | 1.980044 | 4.53907 | 7.098098
|  | 1.034 | 4.298330307 | 1.034 | 2.076764 | 4.75503 | 7.433291
|  | 1.035 | 3.997991323 | 1.035 | 2.166812 | 4.97034 | 7.773872
|  | 1.036 | 3.696357727 | 1.036 | 2.257335 | 5.20212 | 8.146911
|  | 1.037 | 3.39997673 | 1.037 | 2.341528 | 5.43997 | 8.538421
|  | 1.038 | 3.121957302 | 1.038 | 2.420886 | 5.67751 | 8.934124
|  | 1.039 | 2.855245829 | 1.039 | 2.495367 | 5.9183 | 9.341233
|  | 1.04 | 2.594395638 | 1.04 | 2.568019 | 6.17142 | 9.774821
|  | 1.041 | 2.362977266 | 1.041 | 2.630069 | 6.41162 | 10.19317
|  | 1.042 | 2.156474829 | 1.042 | 2.685627 | 6.64497 | 10.60432
|  | 1.043 | 1.964466691 | 1.043 | 2.735654 | 6.88366 | 11.03166
|  | 1.044 | 1.801485896 | 1.044 | 2.779935 | 7.11201 | 11.44409
|  | 1.045 | 1.665772319 | 1.045 | 2.814796 | 7.33011 | 11.84542
|  | 1.046 | 1.553584218 | 1.046 | 2.845801 | 7.54962 | 12.25344
|  | 1.047 | 1.472134829 | 1.047 | 2.865373 | 7.75225 | 12.63913
|  | 1.048 | 1.423948169 | 1.048 | 2.876566 | 7.93291 | 12.98926
|  | 1.049 | 1.403242707 | 1.049 | 2.882692 | 8.10531 | 13.32793
|  | 1.05 | 1.660963655 | 1.05 | 2.756866 | 8.17082 | 13.58477
|  | 1.051 | 1.707337618 | 1.051 | 2.744112 | 8.29778 | 13.85145
|  | 1.052 | 1.781242728 | 1.052 | 2.725529 | 8.41852 | 14.11152
|  | 1.053 | 1.881418943 | 1.053 | 2.696555 | 8.52261 | 14.34867
|  | 1.054 | 2.002713919 | 1.054 | 2.667766 | 8.60573 | 14.54369
|  | 1.055 | 2.151483536 | 1.055 | 2.625401 | 8.67401 | 14.72261
|  | 1.056 | 2.324811459 | 1.056 | 2.580658 | 8.72816 | 14.87566
|  | 1.057 | 2.514216185 | 1.057 | 2.526577 | 8.75977 | 14.99297
|  | 1.058 | 2.724263906 | 1.058 | 2.472233 | 8.78007 | 15.08791
|  | 1.059 | 2.961577177 | 1.059 | 2.40841 | 8.78081 | 15.1532
|  | 1.06 | 3.205215931 | 1.06 | 2.343417 | 8.76499 | 15.18657
|  | 1.061 | 3.462364912 | 1.061 | 2.269882 | 8.73067 | 15.19146
|  | 1.062 | 3.738351107 | 1.062 | 2.195091 | 8.68119 | 15.1673
|  | 1.063 | 4.018046856 | 1.063 | 2.118304 | 8.61693 | 15.11556
|  | 1.064 | 4.301827431 | 1.064 | 2.040209 | 8.53799 | 15.03578
|  | 1.065 | 4.604100227 | 1.065 | 1.94899 | 8.43549 | 14.92199
|  | 1.066 | 4.907109261 | 1.066 | 1.866504 | 8.32495 | 14.78341
|  | 1.067 | 5.19574976 | 1.067 | 1.779788 | 8.19947 | 14.61915
|  | 1.068 | 5.494761467 | 1.068 | 1.694085 | 8.06114 | 14.4282
|  | 1.069 | 5.791644096 | 1.069 | 1.6013 | 7.90407 | 14.20685
|  | 1.07 | 6.066399097 | 1.07 | 1.516672 | 7.74683 | 13.97699
|  | 1.071 | 6.351023674 | 1.071 | 1.433379 | 7.57148 | 13.70957
|  | 1.072 | 6.626853466 | 1.072 | 1.341052 | 7.37963 | 13.41821
|  | 1.073 | 6.87361002 | 1.073 | 1.262692 | 7.19326 | 13.12383
|  | 1.074 | 7.116902828 | 1.074 | 1.186749 | 6.99719 | 12.80763
|  | 1.075 | 7.346734524 | 1.075 | 1.106156 | 6.78651 | 12.46686
|  | 1.076 | 7.55168581 | 1.076 | 1.039681 | 6.58506 | 12.13044
|  | 1.077 | 7.743790627 | 1.077 | 0.9727942 | 6.37407 | 11.77534
|  | 1.078 | 7.91895628 | 1.078 | 0.9027579 | 6.14827 | 11.39379
|  | 1.079 | 8.074474335 | 1.079 | 0.8467533 | 5.93757 | 11.02839
|  | 1.08 | 8.206447601 | 1.08 | 0.7935084 | 5.7249 | 10.65628
|  | 1.081 | 8.320191383 | 1.081 | 0.7460827 | 5.50913 | 10.27218
|  | 1.082 | 8.410847664 | 1.082 | 0.7072615 | 5.30292 | 9.898585
|  | 1.083 | 8.477495193 | 1.083 | 0.6723557 | 5.10061 | 9.528869
|  | 1.084 | 8.527007103 | 1.084 | 0.6412237 | 4.89598 | 9.150737
|  | 1.085 | 8.547010422 | 1.085 | 0.6265467 | 4.70877 | 8.790986
|  | 1.086 | 8.550492287 | 1.086 | 0.6056792 | 4.52538 | 8.445082
|  | 1.087 | 8.527336121 | 1.087 | 0.6011545 | 4.35677 | 8.112395
|  | 1.088 | 8.482189178 | 1.088 | 0.6007262 | 4.19269 | 7.78466
|  | 1.089 | 8.420282364 | 1.089 | 0.6058545 | 4.04891 | 7.491974
|  | 1.09 | 8.330739975 | 1.09 | 0.6152196 | 3.90619 | 7.197157
|  | 1.091 | 8.217987061 | 1.091 | 0.6415415 | 3.78678 | 6.93202
|  | 1.092 | 8.095784187 | 1.092 | 0.6622635 | 3.68082 | 6.699375
|  | 1.093 | 7.945696354 | 1.093 | 0.6996636 | 3.59184 | 6.48402
|  | 1.094 | 7.781048298 | 1.094 | 0.7396818 | 3.51665 | 6.293622
|  | 1.095 | 7.604120731 | 1.095 | 0.7865678 | 3.46324 | 6.139913
|  | 1.096 | 7.406666756 | 1.096 | 0.8378303 | 3.4214 | 6.004967
|  | 1.097 | 7.189290047 | 1.097 | 0.8934124 | 3.39761 | 5.9018
|  | 1.098 | 6.967226982 | 1.098 | 0.955665 | 3.39268 | 5.829703
|  | 1.099 | 6.730134964 | 1.099 | 1.021565 | 3.40782 | 5.794069
|  | 1.1 | 6.480316639 | 1.1 | 1.095114 | 3.43794 | 5.780772
|  | 1.101 | 6.227166176 | 1.101 | 1.16717 | 3.48562 | 5.804077
|  | 1.102 | 5.965754509 | 1.102 | 1.246101 | 3.55087 | 5.855634
|  | 1.103 | 5.689327717 | 1.103 | 1.33673 | 3.63921 | 5.941691
|  | 1.104 | 5.414642334 | 1.104 | 1.418913 | 3.73669 | 6.054461
|  | 1.105 | 5.146725178 | 1.105 | 1.501836 | 3.84747 | 6.193113
|  | 1.106 | 4.870973587 | 1.106 | 1.595232 | 3.97975 | 6.364276
|  | 1.107 | 4.592892647 | 1.107 | 1.689544 | 4.12809 | 6.566631
|  | 1.108 | 4.333055973 | 1.108 | 1.773351 | 4.27447 | 6.775594
|  | 1.109 | 4.060800552 | 1.109 | 1.868715 | 4.44993 | 7.03115
|  | 1.11 | 3.795558691 | 1.11 | 1.964028 | 4.63518 | 7.306336
|  | 1.111 | 3.559010744 | 1.111 | 2.053484 | 4.81855 | 7.583622
|  | 1.112 | 3.316324234 | 1.112 | 2.142082 | 5.01889 | 7.895707
|  | 1.113 | 3.089220285 | 1.113 | 2.230589 | 5.22216 | 8.21374
|  | 1.114 | 2.880571127 | 1.114 | 2.314966 | 5.43063 | 8.546285
|  | 1.115 | 2.68030262 | 1.115 | 2.40093 | 5.65282 | 8.904712
|  | 1.116 | 2.491035938 | 1.116 | 2.482864 | 5.87355 | 9.264243
|  | 1.117 | 2.330227375 | 1.117 | 2.555785 | 6.09353 | 9.631276
|  | 1.118 | 2.184498072 | 1.118 | 2.630194 | 6.31868 | 10.00717
|  | 1.119 | 2.053818226 | 1.119 | 2.696958 | 6.53986 | 10.38276
|  | 1.12 | 1.948559999 | 1.12 | 2.766158 | 6.7657 | 10.76525
|  | 1.121 | 1.862867117 | 1.121 | 2.831007 | 6.98791 | 11.14481
|  | 1.122 | 1.79588902 | 1.122 | 2.88729 | 7.21134 | 11.53539
|  | 1.123 | 1.751975775 | 1.123 | 2.934974 | 7.4236 | 11.91223
|  | 1.124 | 1.731282115 | 1.124 | 2.983234 | 7.62961 | 12.27599
|  | 1.125 | 1.72873497 | 1.125 | 3.023284 | 7.83155 | 12.63982
|  | 1.126 | 1.750223756 | 1.126 | 3.058834 | 8.03074 | 13.00265
|  | 1.127 | 1.791739225 | 1.127 | 3.086128 | 8.20647 | 13.3268
|  | 1.128 | 1.854686975 | 1.128 | 3.105187 | 8.38658 | 13.66798
|  | 1.129 | 1.939798355 | 1.129 | 3.125243 | 8.55665 | 13.98805
|  | 1.13 | 2.039514303 | 1.13 | 3.130216 | 8.70082 | 14.27143
|  | 1.131 | 2.161118984 | 1.131 | 3.136769 | 8.85258 | 14.56839
|  | 1.132 | 2.299082041 | 1.132 | 3.132127 | 8.98059 | 14.82906
|  | 1.133 | 2.449830294 | 1.133 | 3.13 | 9.10593 | 15.08186
|  | 1.134 | 2.618408918 | 1.134 | 3.114006 | 9.21584 | 15.31767
|  | 1.135 | 2.808944225 | 1.135 | 3.092887 | 9.30912 | 15.52536
|  | 1.136 | 2.999465466 | 1.136 | 3.072391 | 9.39517 | 15.71796
|  | 1.137 | 3.202825785 | 1.137 | 3.034894 | 9.46297 | 15.89105
|  | 1.138 | 3.424722433 | 1.138 | 3.003599 | 9.5127 | 16.0218
|  | 1.139 | 3.639296532 | 1.139 | 2.959143 | 9.55519 | 16.15123
|  | 1.14 | 3.86803031 | 1.14 | 2.912096 | 9.58219 | 16.25229
|  | 1.141 | 4.105943203 | 1.141 | 2.856811 | 9.59467 | 16.33252
|  | 1.142 | 4.342088223 | 1.142 | 2.803557 | 9.59349 | 16.38343
|  | 1.143 | 4.577434063 | 1.143 | 2.742642 | 9.57913 | 16.41562
|  | 1.144 | 4.817490101 | 1.144 | 2.681694 | 9.55498 | 16.42827
|  | 1.145 | 5.057440758 | 1.145 | 2.608944 | 9.50855 | 16.40816
|  | 1.146 | 5.284277916 | 1.146 | 2.538669 | 9.45342 | 16.36818
|  | 1.147 | 5.522922516 | 1.147 | 2.460055 | 9.38424 | 16.30843
|  | 1.148 | 5.753463745 | 1.148 | 2.383167 | 9.30398 | 16.22479
|  | 1.149 | 5.964700222 | 1.149 | 2.303452 | 9.20974 | 16.11602
|  | 1.15 | 6.176420212 | 1.15 | 2.222916 | 9.10973 | 15.99655
|  | 1.151 | 6.382671833 | 1.151 | 2.139969 | 8.995 | 15.85002
|  | 1.152 | 6.571327209 | 1.152 | 2.05778 | 8.86748 | 15.67719
|  | 1.153 | 6.752631664 | 1.153 | 1.973413 | 8.73511 | 15.49681
|  | 1.154 | 6.928962708 | 1.154 | 1.883575 | 8.58374 | 15.2839
|  | 1.155 | 7.080600262 | 1.155 | 1.798587 | 8.42745 | 15.05631
|  | 1.156 | 7.22362709 | 1.156 | 1.716397 | 8.26816 | 14.81993
|  | 1.157 | 7.353174686 | 1.157 | 1.63175 | 8.10312 | 14.57449
|  | 1.158 | 7.468839645 | 1.158 | 1.547353 | 7.91936 | 14.29137
|  | 1.159 | 7.56873703 | 1.159 | 1.46566 | 7.73482 | 14.00399
|  | 1.16 | 7.655096054 | 1.16 | 1.385096 | 7.54336 | 13.70162
|  | 1.161 | 7.717494011 | 1.161 | 1.306208 | 7.35261 | 13.39902
|  | 1.162 | 7.780954838 | 1.162 | 1.232977 | 7.15342 | 13.07386
|  | 1.163 | 7.815056801 | 1.163 | 1.161871 | 6.95438 | 12.7469
|  | 1.164 | 7.833375931 | 1.164 | 1.093091 | 6.7518 | 12.4105
|  | 1.165 | 7.838309765 | 1.165 | 1.027321 | 6.55348 | 12.07964
|  | 1.166 | 7.826094151 | 1.166 | 0.9694028 | 6.35161 | 11.73382
|  | 1.167 | 7.797327042 | 1.167 | 0.9105267 | 6.13995 | 11.36937
|  | 1.168 | 7.754950047 | 1.168 | 0.859902 | 5.94792 | 11.03593
|  | 1.169 | 7.695934296 | 1.169 | 0.8108353 | 5.74816 | 10.68549
|  | 1.17 | 7.622140884 | 1.17 | 0.7706552 | 5.55386 | 10.33707
|  | 1.171 | 7.534546375 | 1.171 | 0.7322443 | 5.36743 | 10.00262
|  | 1.172 | 7.431010723 | 1.172 | 0.6997694 | 5.18374 | 9.667717
|  | 1.173 | 7.312891006 | 1.173 | 0.6703682 | 4.99753 | 9.324686
|  | 1.174 | 7.187743664 | 1.174 | 0.646234 | 4.82732 | 9.008414
|  | 1.175 | 7.045698166 | 1.175 | 0.6332523 | 4.66694 | 8.700632
|  | 1.176 | 6.889593601 | 1.176 | 0.6172525 | 4.50588 | 8.394516
|  | 1.177 | 6.729115009 | 1.177 | 0.6161572 | 4.3705 | 8.124844
|  | 1.178 | 6.554772854 | 1.178 | 0.6141926 | 4.22897 | 7.843757
|  | 1.179 | 6.368304729 | 1.179 | 0.625313 | 4.10535 | 7.585386
|  | 1.18 | 6.178586006 | 1.18 | 0.629095 | 3.98868 | 7.348266
|  | 1.181 | 5.982273579 | 1.181 | 0.6434389 | 3.88724 | 7.131051
|  | 1.182 | 5.772493362 | 1.182 | 0.6709989 | 3.7992 | 6.927405
|  | 1.183 | 5.567546844 | 1.183 | 0.6926004 | 3.71683 | 6.741061
|  | 1.184 | 5.360754967 | 1.184 | 0.7232443 | 3.65637 | 6.589489
|  | 1.185 | 5.137459755 | 1.185 | 0.7639757 | 3.6081 | 6.452222
|  | 1.186 | 4.914146423 | 1.186 | 0.8045069 | 3.56807 | 6.331628
|  | 1.187 | 4.702286243 | 1.187 | 0.8485378 | 3.54451 | 6.240485
|  | 1.188 | 4.483034134 | 1.188 | 0.8992637 | 3.53513 | 6.171004
|  | 1.189 | 4.267419338 | 1.189 | 0.9553355 | 3.54019 | 6.125039
|  | 1.19 | 4.057756901 | 1.19 | 1.01081 | 3.55948 | 6.108142
|  | 1.191 | 3.84507823 | 1.191 | 1.072402 | 3.58814 | 6.103887
|  | 1.192 | 3.635095119 | 1.192 | 1.137936 | 3.63385 | 6.129773
|  | 1.193 | 3.445294142 | 1.193 | 1.203134615 | 3.6915 | 6.179859
|  | 1.194 | 3.254056454 | 1.194 | 1.275777 | 3.76526 | 6.254736
|  | 1.195 | 3.066207409 | 1.195 | 1.353924 | 3.85074 | 6.347546
|  | 1.196 | 2.901580811 | 1.196 | 1.424329 | 3.94278 | 6.461233
|  | 1.197 | 2.733677149 | 1.197 | 1.502944 | 4.0527 | 6.602447
|  | 1.198 | 2.580470085 | 1.198 | 1.584069 | 4.17382 | 6.76357
|  | 1.199 | 2.446026802 | 1.199 | 1.657439 | 4.29407 | 6.930699
|  | 1.2 | 2.316701889 | 1.2 | 1.728449 | 4.39855 | 7.068657
|  | 1.201 | 2.203235626 | 1.201 | 1.813436 | 4.54696 | 7.280494
|  | 1.202 | 2.102587223 | 1.202 | 1.897088 | 4.70404 | 7.510995
|  | 1.203 | 2.020753145 | 1.203 | 1.972342 | 4.86092 | 7.749505
|  | 1.204 | 1.946242094 | 1.204 | 2.060482 | 5.03879 | 8.017104
|  | 1.205 | 1.891247392 | 1.205 | 2.140911 | 5.21959 | 8.298264
|  | 1.206 | 1.853943944 | 1.206 | 2.218135 | 5.39186 | 8.565587
|  | 1.207 | 1.829038024 | 1.207 | 2.301372 | 5.58095 | 8.860527
|  | 1.208 | 1.823219299 | 1.208 | 2.378548 | 5.77542 | 9.172292
|  | 1.209 | 1.831889749 | 1.209 | 2.452023 | 5.96454 | 9.477063
|  | 1.21 | 1.856120825 | 1.21 | 2.526799 | 6.16307 | 9.799335
|  | 1.211 | 1.898810506 | 1.211 | 2.59956 | 6.36647 | 10.13338
|  | 1.212 | 1.954413772 | 1.212 | 2.66779 | 6.55852 | 10.44924
|  | 1.213 | 2.024929047 | 1.213 | 2.736883 | 6.75796 | 10.77903
|  | 1.214 | 2.11299634 | 1.214 | 2.799866 | 6.95621 | 11.11255
|  | 1.215 | 2.21006465 | 1.215 | 2.852295 | 7.14234 | 11.43239
|  | 1.216 | 2.32582593 | 1.216 | 2.913097 | 7.34029 | 11.76749
|  | 1.217 | 2.456664801 | 1.217 | 2.968688 | 7.53635 | 12.10401
|  | 1.218 | 2.593650579 | 1.218 | 3.019304 | 7.72017 | 12.42103
|  | 1.219 | 2.74300313 | 1.219 | 3.06355 | 7.89718 | 12.73081
|  | 1.22 | 2.906971693 | 1.22 | 3.100505 | 8.07216 | 13.04381
|  | 1.221 | 3.079823256 | 1.221 | 3.140807 | 8.24707 | 13.35334
|  | 1.222 | 3.256489277 | 1.222 | 3.172701 | 8.40929 | 13.64588
|  | 1.223 | 3.449932098 | 1.223 | 3.199525 | 8.5684 | 13.93727
|  | 1.224 | 3.649086952 | 1.224 | 3.222735 | 8.71762 | 14.2125
|  | 1.225 | 3.848026037 | 1.225 | 3.243542 | 8.86129 | 14.47904
|  | 1.226 | 4.055633545 | 1.226 | 3.259595 | 8.99875 | 14.73791
|  | 1.227 | 4.268256664 | 1.227 | 3.267462 | 9.12496 | 14.98247
|  | 1.228 | 4.481510162 | 1.228 | 3.275156 | 9.24058 | 15.20601
|  | 1.229 | 4.700799465 | 1.229 | 3.275074 | 9.34994 | 15.42481
|  | 1.23 | 4.926234722 | 1.23 | 3.269262 | 9.45005 | 15.63085
|  | 1.231 | 5.136872292 | 1.231 | 3.264135 | 9.54267 | 15.82121
|  | 1.232 | 5.358649731 | 1.232 | 3.248821 | 9.62132 | 15.99381
|  | 1.233 | 5.578173161 | 1.233 | 3.23064 | 9.69153 | 16.15242
|  | 1.234 | 5.785377502 | 1.234 | 3.212763 | 9.75133 | 16.2899
|  | 1.235 | 6.001013756 | 1.235 | 3.184842 | 9.79785 | 16.41085
|  | 1.236 | 6.210654736 | 1.236 | 3.156991 | 9.84731 | 16.53763
|  | 1.237 | 6.409539223 | 1.237 | 3.12105 | 9.87429 | 16.62752
|  | 1.238 | 6.605957508 | 1.238 | 3.083535 | 9.89453 | 16.70553
|  | 1.239 | 6.795678139 | 1.239 | 3.041928 | 9.90246 | 16.76298
|  | 1.24 | 6.976967335 | 1.24 | 3.000585 | 9.90418 | 16.80777
|  | 1.241 | 7.151146889 | 1.241 | 2.951592 | 9.89416 | 16.83673
|  | 1.242 | 7.322679996 | 1.242 | 2.89404 | 9.87008 | 16.84611
|  | 1.243 | 7.47897768 | 1.243 | 2.837547 | 9.83835 | 16.83915
|  | 1.244 | 7.625596046 | 1.244 | 2.782126 | 9.81086 | 16.8396
|  | 1.245 | 7.767964363 | 1.245 | 2.723323 | 9.75216 | 16.781
|  | 1.246 | 7.89361763 | 1.246 | 2.657785 | 9.69185 | 16.72591
|  | 1.247 | 7.998429298 | 1.247 | 2.590669 | 9.62299 | 16.65531
|  | 1.248 | 8.113458633 | 1.248 | 2.528025 | 9.54287 | 16.55771
|  | 1.249 | 8.208603859 | 1.249 | 2.455217 | 9.4586 | 16.46198
|  | 1.25 | 8.289209366 | 1.25 | 2.390306 | 9.37099 | 16.35168
|  | 1.251 | 8.36315918 | 1.251 | 2.318798 | 9.26971 | 16.22062
|  | 1.252 | 8.424085617 | 1.252 | 2.240814 | 9.15525 | 16.06969
|  | 1.253 | 8.46462059 | 1.253 | 2.172634 | 9.04235 | 15.91207
|  | 1.254 | 8.498472214 | 1.254 | 2.092337 | 8.91523 | 15.73813
|  | 1.255 | 8.513949394 | 1.255 | 2.019888 | 8.78354 | 15.54719
|  | 1.256 | 8.525537491 | 1.256 | 1.945116 | 8.6595 | 15.37389
|  | 1.257 | 8.524173737 | 1.257 | 1.870584528 | 8.50936 | 15.14814
|  | 1.258 | 8.508210182 | 1.258 | 1.791866 | 8.35129 | 14.91072
|  | 1.259 | 8.486849785 | 1.259 | 1.722063 | 8.20857 | 14.69507
|  | 1.26 | 8.445560455 | 1.26 | 1.648057 | 8.05199 | 14.45592
|  | 1.261 | 8.387955666 | 1.261 | 1.575361 | 7.88516 | 14.19496
|  | 1.262 | 8.324713707 | 1.262 | 1.505217 | 7.72268 | 13.94014
|  | 1.263 | 8.254926682 | 1.263 | 1.438223 | 7.56359 | 13.68895
|  | 1.264 | 8.168959618 | 1.264 | 1.367679 | 7.38424 | 13.40081
|  | 1.265 | 8.071698189 | 1.265 | 1.301673 | 7.21621 | 13.13075
|  | 1.266 | 7.970240116 | 1.266 | 1.241646 | 7.04663 | 12.8516
|  | 1.267 | 7.851852417 | 1.267 | 1.178332 | 6.86796 | 12.55758
|  | 1.268 | 7.7226758 | 1.268 | 1.119961 | 6.69193 | 12.2639
|  | 1.269 | 7.593548298 | 1.269 | 1.065426 | 6.52336 | 11.98129
|  | 1.27 | 7.445158958 | 1.27 | 1.017665 | 6.35368 | 11.68969
|  | 1.271 | 7.295885086 | 1.271 | 0.9599601 | 6.1752 | 11.39043
|  | 1.272 | 7.14532423 | 1.272 | 0.9141575 | 6.01177 | 11.10937
|  | 1.273 | 6.976170063 | 1.273 | 0.8745012 | 5.8436 | 10.81271
|  | 1.274 | 6.798810482 | 1.274 | 0.8330696 | 5.67357 | 10.51407
|  | 1.275 | 6.625506878 | 1.275 | 0.796138 | 5.5175 | 10.23886
|  | 1.276 | 6.444625378 | 1.276 | 0.7666545 | 5.36244 | 9.958234
|  | 1.277 | 6.258570194 | 1.277 | 0.736677 | 5.20996 | 9.683245
|  | 1.278 | 6.068757057 | 1.278 | 0.7116704 | 5.06404 | 9.416409
|  | 1.279 | 5.880240917 | 1.279 | 0.6901976 | 4.92649 | 9.162779
|  | 1.28 | 5.67773819 | 1.28 | 0.6724568 | 4.78528 | 8.898101
|  | 1.281 | 5.482188225 | 1.281 | 0.6573715 | 4.6567 | 8.656032
|  | 1.282 | 5.288005829 | 1.282 | 0.6465256 | 4.53489 | 8.423257
|  | 1.283 | 5.087762833 | 1.283 | 0.641168 | 4.41875 | 8.196325
|  | 1.284 | 4.892049313 | 1.284 | 0.6393459 | 4.31323 | 7.987116
|  | 1.285 | 4.699038029 | 1.285 | 0.6411018 | 4.2155 | 7.789902
|  | 1.286 | 4.503092766 | 1.286 | 0.6489436 | 4.12378 | 7.598616
|  | 1.287 | 4.306987762 | 1.287 | 0.6598856 | 4.04219 | 7.424493
|  | 1.288 | 4.127779007 | 1.288 | 0.6714975 | 3.969 | 7.2665
|  | 1.289 | 3.942692995 | 1.289 | 0.69109 | 3.90572 | 7.120349
|  | 1.29 | 3.760899544 | 1.29 | 0.7106717 | 3.85121 | 6.991757
|  | 1.291 | 3.596457481 | 1.291 | 0.7367523 | 3.80789 | 6.879028
|  | 1.292 | 3.424474955 | 1.292 | 0.7654756 | 3.77118 | 6.776879
|  | 1.293 | 3.262686253 | 1.293 | 0.7927034 | 3.74118 | 6.689657
|  | 1.294 | 3.114520073 | 1.294 | 0.8315086 | 3.73043 | 6.629349
|  | 1.295 | 2.971955299 | 1.295 | 0.8706754 | 3.7247 | 6.578726
|  | 1.296 | 2.836070776 | 1.296 | 0.9103752 | 3.7265 | 6.542633
|  | 1.297 | 2.712471962 | 1.297 | 0.9558109 | 3.7444 | 6.53299
|  | 1.298 | 2.597292423 | 1.298 | 1.003236 | 3.76647 | 6.529696
|  | 1.299 | 2.488198519 | 1.299 | 1.053705 | 3.80104 | 6.548367
|  | 1.3 | 2.393375158 | 1.3 | 1.105483 | 3.84412 | 6.582757
|  | 1.301 | 2.310434818 | 1.301 | 1.160519 | 3.89561 | 6.630705
|  | 1.302 | 2.236451864 | 1.302 | 1.213802 | 3.95408 | 6.694349
|  | 1.303 | 2.175616026 | 1.303 | 1.275947 | 4.02658 | 6.777203
|  | 1.304 | 2.126277447 | 1.304 | 1.336205 | 4.10641 | 6.876624
|  | 1.305 | 2.087920427 | 1.305 | 1.401808 | 4.196 | 6.990191
|  | 1.306 | 2.060859919 | 1.306 | 1.462003 | 4.28829 | 7.114573
|  | 1.307 | 2.048368692 | 1.307 | 1.525504 | 4.3905 | 7.255489
|  | 1.308 | 2.046453238 | 1.308 | 1.59116 | 4.4995 | 7.407842
|  | 1.309 | 2.056256056 | 1.309 | 1.65691 | 4.61646 | 7.576017
|  | 1.31 | 2.076719046 | 1.31 | 1.721994 | 4.7344 | 7.746798
|  | 1.311 | 2.111556053 | 1.311 | 1.79251 | 4.8686 | 7.944699
|  | 1.312 | 2.157932997 | 1.312 | 1.86225 | 5.00772 | 8.153196
|  | 1.313 | 2.212912321 | 1.313 | 1.925621 | 5.1402 | 8.354782
|  | 1.314 | 2.282345533 | 1.314 | 1.993357 | 5.28299 | 8.572625
|  | 1.315 | 2.359977722 | 1.315 | 2.059917 | 5.43255 | 8.805176
|  | 1.316 | 2.448108912 | 1.316 | 2.127851 | 5.58307 | 9.038297
|  | 1.317 | 2.546406031 | 1.317 | 2.194822 | 5.73765 | 9.280481
|  | 1.318 | 2.658769846 | 1.318 | 2.256818 | 5.89617 | 9.535524
|  | 1.319 | 2.776020288 | 1.319 | 2.321226 | 6.05226 | 9.783302
|  | 1.32 | 2.898648262 | 1.32 | 2.383403 | 6.21339 | 10.04337
|  | 1.321 | 3.0376122 | 1.321 | 2.443405 | 6.37343 | 10.30345
|  | 1.322 | 3.17880559 | 1.322 | 2.501525 | 6.53288 | 10.56424
|  | 1.323 | 3.325173378 | 1.323 | 2.556524 | 6.69215 | 10.82777
|  | 1.324 | 3.485448599 | 1.324 | 2.614803 | 6.8583 | 11.10179
|  | 1.325 | 3.648571253 | 1.325 | 2.673323 | 7.02503 | 11.37673
|  | 1.326 | 3.810609102 | 1.326 | 2.723653 | 7.18004 | 11.63642
|  | 1.327 | 3.984323025 | 1.327 | 2.771992 | 7.33671 | 11.90144
|  | 1.328 | 4.163312435 | 1.328 | 2.820233 | 7.49781 | 12.17538
|  | 1.329 | 4.33696413 | 1.329 | 2.863755 | 7.64506 | 12.42636
|  | 1.33 | 4.521890163 | 1.33 | 2.905377 | 7.79956 | 12.69375
|  | 1.331 | 4.712790012 | 1.331 | 2.948307 | 7.95159 | 12.95487
|  | 1.332 | 4.893221378 | 1.332 | 2.986458 | 8.09362 | 13.20078
|  | 1.333 | 5.081443787 | 1.333 | 3.017286 | 8.23322 | 13.44916
|  | 1.334 | 5.271689892 | 1.334 | 3.049855 | 8.36976 | 13.68967
|  | 1.335 | 5.454328537 | 1.335 | 3.077379 | 8.49839 | 13.91939
|  | 1.336 | 5.640388012 | 1.336 | 3.10184 | 8.62533 | 14.14881
|  | 1.337 | 5.832951069 | 1.337 | 3.126164 | 8.75167 | 14.37717
|  | 1.338 | 6.010680199 | 1.338 | 3.141982 | 8.86296 | 14.58395
|  | 1.339 | 6.191738605 | 1.339 | 3.159166 | 8.97375 | 14.78833
|  | 1.34 | 6.36997366 | 1.34 | 3.173125 | 9.08177 | 14.99042
|  | 1.341 | 6.539402008 | 1.341 | 3.184021 | 9.17851 | 15.17301
|  | 1.342 | 6.709199905 | 1.342 | 3.188104 | 9.26974 | 15.35137
|  | 1.343 | 6.880601406 | 1.343 | 3.193267 | 9.35784 | 15.52242
|  | 1.344 | 7.039569378 | 1.344 | 3.190724 | 9.43768 | 15.68464
|  | 1.345 | 7.191774845 | 1.345 | 3.189691 | 9.50637 | 15.82306
|  | 1.346 | 7.34018755 | 1.346 | 3.184252 | 9.57697 | 15.96968
|  | 1.347 | 7.486393929 | 1.347 | 3.176021 | 9.63704 | 16.09806
|  | 1.348 | 7.620989323 | 1.348 | 3.160678 | 9.68846 | 16.21624
|  | 1.349 | 7.751630783 | 1.349 | 3.146963 | 9.73403 | 16.3211
|  | 1.35 | 7.876662254 | 1.35 | 3.128298 | 9.77449 | 16.42068
|  | 1.351 | 7.987379074 | 1.351 | 3.106446 | 9.8037 | 16.50094
|  | 1.352 | 8.099705696 | 1.352 | 3.081629 | 9.82489 | 16.56816
|  | 1.353 | 8.198575974 | 1.353 | 3.058126 | 9.84768 | 16.63724
|  | 1.354 | 8.289733887 | 1.354 | 3.023698 | 9.85156 | 16.67943
|  | 1.355 | 8.375692368 | 1.355 | 2.993472 | 9.85795 | 16.72244
|  | 1.356 | 8.452513695 | 1.356 | 2.962076 | 9.85701 | 16.75195
|  | 1.357 | 8.521537781 | 1.357 | 2.925074 | 9.84648 | 16.76789
|  | 1.358 | 8.57979393 | 1.358 | 2.885858 | 9.82806 | 16.77027
|  | 1.359 | 8.63182354 | 1.359 | 2.84437 | 9.80677 | 16.76917
|  | 1.36 | 8.673107147 | 1.36 | 2.799335 | 9.77307 | 16.74681
|  | 1.361 | 8.705997467 | 1.361 | 2.750571 | 9.73213 | 16.71368
|  | 1.362 | 8.733649254 | 1.362 | 2.70034 | 9.68704 | 16.67374
|  | 1.363 | 8.748250008 | 1.363 | 2.648827 | 9.63393 | 16.61902
|  | 1.364 | 8.757348061 | 1.364 | 2.597611 | 9.57939 | 16.56116
|  | 1.365 | 8.752311707 | 1.365 | 2.542139 | 9.51288 | 16.48362
|  | 1.366 | 8.741868019 | 1.366 | 2.487315 | 9.43993 | 16.39254
|  | 1.367 | 8.722912788 | 1.367 | 2.433174 | 9.37059 | 16.308
|  | 1.368 | 8.692150116 | 1.368 | 2.372494 | 9.28568 | 16.19887
|  | 1.369 | 8.652848244 | 1.369 | 2.310306 | 9.19228 | 16.07424
|  | 1.37 | 8.609194756 | 1.37 | 2.253167 | 9.10031 | 15.94746
|  | 1.371 | 8.55411911 | 1.371 | 2.191224 | 9.00385 | 15.81648
|  | 1.372 | 8.492090225 | 1.372 | 2.129994 | 8.90094 | 15.67189
|  | 1.373 | 8.423892975 | 1.373 | 2.069731 | 8.79215 | 15.51457
|  | 1.374 | 8.347477913 | 1.374 | 2.007493 | 8.68348 | 15.35946
|  | 1.375 | 8.263264656 | 1.375 | 1.943998 | 8.56469 | 15.18538
|  | 1.376 | 8.175704002 | 1.376 | 1.886885 | 8.45357 | 15.02025
|  | 1.377 | 8.079183578 | 1.377 | 1.827091 | 8.33393 | 14.84077
|  | 1.378 | 7.973381042 | 1.378 | 1.763941 | 8.20614 | 14.64833
|  | 1.379 | 7.862260342 | 1.379 | 1.701198 | 8.07464 | 14.44808
|  | 1.38 | 7.743946552 | 1.38 | 1.639583 | 7.93914 | 14.2387
|  | 1.381 | 7.611926079 | 1.381 | 1.574998 | 7.79315 | 14.0113
|  | 1.382 | 7.473590851 | 1.382 | 1.514888 | 7.65132 | 13.78775
|  | 1.383 | 7.340098858 | 1.383 | 1.452361 | 7.50515 | 13.55793
|  | 1.384 | 7.192789078 | 1.384 | 1.393539 | 7.35845 | 13.32335
|  | 1.385 | 7.046102524 | 1.385 | 1.336046 | 7.21283 | 13.08961
|  | 1.386 | 6.904479027 | 1.386 | 1.280895 | 7.07232 | 12.86375
|  | 1.387 | 6.750118732 | 1.387 | 1.229647 | 6.92955 | 12.62944
|  | 1.388 | 6.596748352 | 1.388 | 1.178308 | 6.78343 | 12.38856
|  | 1.389 | 6.450803757 | 1.389 | 1.130153 | 6.64762 | 12.16509
|  | 1.39 | 6.294121742 | 1.39 | 1.083994 | 6.50793 | 11.93187
|  | 1.391 | 6.134724617 | 1.391 | 1.041213 | 6.36621 | 11.6912
|  | 1.392 | 5.974850655 | 1.392 | 0.996146 | 6.22609 | 11.45603
|  | 1.393 | 5.809559345 | 1.393 | 0.9548838 | 6.08367 | 11.21246
|  | 1.394 | 5.637997627 | 1.394 | 0.9136821 | 5.93776 | 10.96184
|  | 1.395 | 5.477410793 | 1.395 | 0.8741398 | 5.79882 | 10.72351
|  | 1.396 | 5.308847904 | 1.396 | 0.8382545 | 5.66541 | 10.49256
|  | 1.397 | 5.137547493 | 1.397 | 0.806011 | 5.52736 | 10.24871
|  | 1.398 | 4.980483055 | 1.398 | 0.7733301 | 5.39671 | 10.02009
|  | 1.399 | 4.819500446 | 1.399 | 0.7485666 | 5.2696 | 9.790625
|  | 1.4 | 4.656864643 | 1.4 | 0.7224875 | 5.14144 | 9.560392
|  | 1.401 | 4.498610973 | 1.401 | 0.6975509 | 5.02467 | 9.351782
|  | 1.402 | 4.346037388 | 1.402 | 0.6769801 | 4.90319 | 9.129407
|  | 1.403 | 4.198251724 | 1.403 | 0.6594543 | 4.79177 | 8.92408
|  | 1.404 | 4.048479557 | 1.404 | 0.6439482 | 4.67999 | 8.716033
|  | 1.405 | 3.909081221 | 1.405 | 0.6335295 | 4.58349 | 8.533443
|  | 1.406 | 3.764592886 | 1.406 | 0.6222903 | 4.4768 | 8.331311
|  | 1.407 | 3.627724171 | 1.407 | 0.617045 | 4.38678 | 8.156517
|  | 1.408 | 3.499576092 | 1.408 | 0.6126702 | 4.29889 | 7.985107
|  | 1.409 | 3.374077797 | 1.409 | 0.6106195 | 4.21194 | 7.813266
|  | 1.41 | 3.254692316 | 1.41 | 0.6142203 | 4.13671 | 7.659198
|  | 1.411 | 3.146412134 | 1.411 | 0.6189962 | 4.06944 | 7.519879
|  | 1.412 | 3.036976576 | 1.412 | 0.6235991 | 4.00198 | 7.380359
|  | 1.413 | 2.935534716 | 1.413 | 0.6372952 | 3.94352 | 7.249737
|  | 1.414 | 2.842627764 | 1.414 | 0.6467798 | 3.89618 | 7.145581
|  | 1.415 | 2.760849953 | 1.415 | 0.6614438 | 3.84212 | 7.022806
|  | 1.416 | 2.681914091 | 1.416 | 0.6787334 | 3.80685 | 6.934972
|  | 1.417 | 2.611376047 | 1.417 | 0.6983285 | 3.77398 | 6.849635
|  | 1.418 | 2.549450397 | 1.418 | 0.7208688 | 3.74934 | 6.777805
|  | 1.419 | 2.4933002 | 1.419 | 0.7501922 | 3.73272 | 6.715242
|  | 1.42 | 2.446644306 | 1.42 | 0.7741791 | 3.71959 | 6.665007
|  | 1.421 | 2.40901494 | 1.421 | 0.8064615 | 3.71715 | 6.627838
|  | 1.422 | 2.377109766 | 1.422 | 0.8367171 | 3.71852 | 6.600322
|  | 1.423 | 2.353967667 | 1.423 | 0.871064 | 3.72809 | 6.585108
|  | 1.424 | 2.341551065 | 1.424 | 0.9074319 | 3.74335 | 6.579275
|  | 1.425 | 2.335525751 | 1.425 | 0.9475119 | 3.76714 | 6.586759
|  | 1.426 | 2.339254141 | 1.426 | 0.9864356 | 3.79658 | 6.606719
|  | 1.427 | 2.348040819 | 1.427 | 1.030191 | 3.83409 | 6.637994
|  | 1.428 | 2.368390799 | 1.428 | 1.071373 | 3.87419 | 6.676999
|  | 1.429 | 2.395033598 | 1.429 | 1.119046 | 3.9259 | 6.732751
|  | 1.43 | 2.429117203 | 1.43 | 1.167497 | 3.98277 | 6.798052
|  | 1.431 | 2.473833799 | 1.431 | 1.214744 | 4.04334 | 6.871934
|  | 1.432 | 2.524977446 | 1.432 | 1.26706 | 4.11511 | 6.963152
|  | 1.433 | 2.582378387 | 1.433 | 1.317937 | 4.18696 | 7.055982
|  | 1.434 | 2.647232294 | 1.434 | 1.367371 | 4.26398 | 7.160585
|  | 1.435 | 2.720743895 | 1.435 | 1.42532 | 4.35286 | 7.280399
|  | 1.436 | 2.796877861 | 1.436 | 1.477385 | 4.43978 | 7.402165
|  | 1.437 | 2.882698774 | 1.437 | 1.533621 | 4.53779 | 7.541956
|  | 1.438 | 2.978684187 | 1.438 | 1.588816 | 4.63667 | 7.684532
|  | 1.439 | 3.075667858 | 1.439 | 1.64669 | 4.7415 | 7.836313
|  | 1.44 | 3.176712275 | 1.44 | 1.699072 | 4.8453 | 7.991533
|  | 1.441 | 3.288102627 | 1.441 | 1.756252 | 4.95865 | 8.161047
|  | 1.442 | 3.402238369 | 1.442 | 1.817234 | 5.07777 | 8.338311
|  | 1.443 | 3.517820358 | 1.443 | 1.8733 | 5.19311 | 8.512925
|  | 1.444 | 3.646645308 | 1.444 | 1.93221 | 5.32048 | 8.708748
|  | 1.445 | 3.775389194 | 1.445 | 1.993545 | 5.45039 | 8.907237
|  | 1.446 | 3.90306592 | 1.446 | 2.049288 | 5.5753 | 9.101316
|  | 1.447 | 4.039680004 | 1.447 | 2.106991 | 5.70567 | 9.30434
|  | 1.448 | 4.177789688 | 1.448 | 2.164784 | 5.83928 | 9.513786
|  | 1.449 | 4.315312862 | 1.449 | 2.21768 | 5.9696 | 9.721525
|  | 1.45 | 4.459527016 | 1.45 | 2.275165 | 6.10827 | 9.941381
|  | 1.451 | 4.609726906 | 1.451 | 2.332144 | 6.24842 | 10.1647
|  | 1.452 | 4.751207829 | 1.452 | 2.382069 | 6.37966 | 10.37724
|  | 1.453 | 4.899010658 | 1.453 | 2.436675 | 6.51876 | 10.60084
|  | 1.454 | 5.051974773 | 1.454 | 2.489826 | 6.66199 | 10.83415
|  | 1.455 | 5.194932938 | 1.455 | 2.542239 | 6.79748 | 11.05273
|  | 1.456 | 5.34728241 | 1.456 | 2.59168 | 6.9368 | 11.28192
|  | 1.457 | 5.498904228 | 1.457 | 2.647606 | 7.08321 | 11.51882
|  | 1.458 | 5.644777298 | 1.458 | 2.689833 | 7.21533 | 11.74082
|  | 1.459 | 5.791522503 | 1.459 | 2.735994 | 7.35099 | 11.96598
|  | 1.46 | 5.939188957 | 1.46 | 2.78107 | 7.4883 | 12.19553
|  | 1.461 | 6.083444118 | 1.461 | 2.827518 | 7.62634 | 12.42515
|  | 1.462 | 6.225351334 | 1.462 | 2.865119 | 7.74901 | 12.6329
|  | 1.463 | 6.370666504 | 1.463 | 2.910045 | 7.88956 | 12.86907
|  | 1.464 | 6.512000561 | 1.464 | 2.946913 | 8.01981 | 13.09271
|  | 1.465 | 6.64440155 | 1.465 | 2.981652 | 8.13912 | 13.29659
|  | 1.466 | 6.782279015 | 1.466 | 3.012403 | 8.26137 | 13.51035
|  | 1.467 | 6.916687012 | 1.467 | 3.047186 | 8.38513 | 13.72307
|  | 1.468 | 7.030950546 | 1.468 | 3.081057 | 8.50294 | 13.92482
|  | 1.469 | 7.162891388 | 1.469 | 3.113556 | 8.62383 | 14.13409
|  | 1.47 | 7.285597324 | 1.47 | 3.137671 | 8.73448 | 14.33129
|  | 1.471 | 7.39889431 | 1.471 | 3.161895 | 8.84153 | 14.52116
|  | 1.472 | 7.514277935 | 1.472 | 3.187665 | 8.94875 | 14.70984
|  | 1.473 | 7.623059273 | 1.473 | 3.207276 | 9.05281 | 14.89835
|  | 1.474 | 7.720180511 | 1.474 | 3.221761 | 9.14331 | 15.06486
|  | 1.475 | 7.817145348 | 1.475 | 3.239882 | 9.23954 | 15.23919
|  | 1.476 | 7.913850784 | 1.476 | 3.254828 | 9.33572 | 15.41662
|  | 1.477 | 7.99990654 | 1.477 | 3.26873 | 9.41868 | 15.56863
|  | 1.478 | 8.086488724 | 1.478 | 3.27715 | 9.49994 | 15.72273
|  | 1.479 | 8.162741661 | 1.479 | 3.285991 | 9.57769 | 15.86939
|  | 1.48 | 8.230589867 | 1.48 | 3.290914 | 9.64904 | 16.00718
|  | 1.481 | 8.297473907 | 1.481 | 3.291788 | 9.7137 | 16.13562
|  | 1.482 | 8.360133171 | 1.482 | 3.297306 | 9.78635 | 16.27539
|  | 1.483 | 8.414362907 | 1.483 | 3.29319 | 9.83765 | 16.38211
|  | 1.484 | 8.463115692 | 1.484 | 3.29139 | 9.89373 | 16.49608
|  | 1.485 | 8.50714016 | 1.485 | 3.286473 | 9.94505 | 16.60362
|  | 1.486 | 8.548159599 | 1.486 | 3.277626 | 9.9881 | 16.69857
|  | 1.487 | 8.573656082 | 1.487 | 3.268572 | 10.0272 | 16.78583
|  | 1.488 | 8.601325035 | 1.488 | 3.257921 | 10.06516 | 16.8724
|  | 1.489 | 8.620512009 | 1.489 | 3.240718 | 10.08964 | 16.93856
|  | 1.49 | 8.632504463 | 1.49 | 3.22678 | 10.11822 | 17.00966
|  | 1.491 | 8.64394474 | 1.491 | 3.204097 | 10.1375 | 17.0709
|  | 1.492 | 8.642398834 | 1.492 | 3.187648 | 10.15465 | 17.12164
|  | 1.493 | 8.63537693 | 1.493 | 3.169678 | 10.17128 | 17.17289
|  | 1.494 | 8.62211132 | 1.494 | 3.140537 | 10.16555 | 17.19056
|  | 1.495 | 8.605142593 | 1.495 | 3.116175 | 10.17044 | 17.22471
|  | 1.496 | 8.587670326 | 1.496 | 3.089625 | 10.17027 | 17.25091
|  | 1.497 | 8.555783272 | 1.497 | 3.058619 | 10.1582 | 17.25777
|  | 1.498 | 8.520137787 | 1.498 | 3.027501 | 10.14337 | 17.25923
|  | 1.499 | 8.481791496 | 1.499 | 2.993434 | 10.12501 | 17.25659
|  | 1.5 | 8.437979698 | 1.5 | 2.962113 | 10.10683 | 17.25155
|  | 1.501 | 8.38484478 | 1.501 | 2.922844 | 10.07269 | 17.22253
|  | 1.502 | 8.325769424 | 1.502 | 2.884379 | 10.04105 | 17.19772
|  | 1.503 | 8.265837669 | 1.503 | 2.847272 | 10.00267 | 17.15806
|  | 1.504 | 8.20002079 | 1.504 | 2.808582 | 9.96699 | 17.1254
|  | 1.505 | 8.127997398 | 1.505 | 2.765093 | 9.91708 | 17.06906
|  | 1.506 | 8.052929878 | 1.506 | 2.723411 | 9.8654 | 17.00739
|  | 1.507 | 7.971185684 | 1.507 | 2.678261 | 9.81304 | 16.94782
|  | 1.508 | 7.883613586 | 1.508 | 2.633202 | 9.75379 | 16.87439
|  | 1.509 | 7.796275616 | 1.509 | 2.584717 | 9.68932 | 16.79392
|  | 1.51 | 7.699787617 | 1.51 | 2.538411 | 9.62079 | 16.70316
|  | 1.511 | 7.599519253 | 1.511 | 2.492015 | 9.5537 | 16.61539
|  | 1.512 | 7.499513149 | 1.512 | 2.443044 | 9.47726 | 16.51148
|  | 1.513 | 7.390617371 | 1.513 | 2.393578 | 9.40027 | 16.40696
|  | 1.514 | 7.279287815 | 1.514 | 2.340344 | 9.31331 | 16.28627
|  | 1.515 | 7.170055866 | 1.515 | 2.293421 | 9.23221 | 16.171
|  | 1.516 | 7.054040432 | 1.516 | 2.239849 | 9.1415 | 16.04315
|  | 1.517 | 6.932334423 | 1.517 | 2.188872 | 9.04975 | 15.91064
|  | 1.518 | 6.814997673 | 1.518 | 2.138057 | 8.9557 | 15.77335
|  | 1.519 | 6.690336704 | 1.519 | 2.082584 | 8.85542 | 15.62825
|  | 1.52 | 6.559227943 | 1.52 | 2.030657 | 8.75242 | 15.47418
|  | 1.521 | 6.431216717 | 1.521 | 1.977673 | 8.64946 | 15.32124
|  | 1.522 | 6.307395458 | 1.522 | 1.924271 | 8.54291 | 15.16155
|  | 1.523 | 6.173676491 | 1.523 | 1.872634 | 8.43634 | 15.00005
|  | 1.524 | 6.041081429 | 1.524 | 1.818864 | 8.32498 | 14.8311
|  | 1.525 | 5.911934376 | 1.525 | 1.766961 | 8.2124 | 14.65783
|  | 1.526 | 5.773570538 | 1.526 | 1.715285 | 8.09753 | 14.47977
|  | 1.527 | 5.635630131 | 1.527 | 1.661729 | 7.97668 | 14.29164
|  | 1.528 | 5.503727913 | 1.528 | 1.612839 | 7.8634 | 14.11397
|  | 1.529 | 5.372000217 | 1.529 | 1.562076 | 7.74309 | 13.9241
|  | 1.53 | 5.231430054 | 1.53 | 1.512435 | 7.62185 | 13.73126
|  | 1.531 | 5.101919174 | 1.531 | 1.463027 | 7.50207 | 13.54112
|  | 1.532 | 4.967299461 | 1.532 | 1.414283 | 7.37867 | 13.34306
|  | 1.533 | 4.834331989 | 1.533 | 1.364704 | 7.25266 | 13.14062
|  | 1.534 | 4.704537392 | 1.534 | 1.319436 | 7.13062 | 12.94181
|  | 1.535 | 4.575677395 | 1.535 | 1.273548 | 7.00844 | 12.74332
|  | 1.536 | 4.445710182 | 1.536 | 1.227319 | 6.88296 | 12.5386
|  | 1.537 | 4.323059082 | 1.537 | 1.184777 | 6.75936 | 12.33394
|  | 1.538 | 4.200903416 | 1.538 | 1.140976 | 6.63662 | 12.13226
|  | 1.539 | 4.075543404 | 1.539 | 1.09936 | 6.51054 | 11.92171
|  | 1.54 | 3.9582479 | 1.54 | 1.058287 | 6.38584 | 11.71339
|  | 1.541 | 3.844619513 | 1.541 | 1.021525 | 6.26593 | 11.51034
|  | 1.542 | 3.731868029 | 1.542 | 0.9804832 | 6.13946 | 11.29843
|  | 1.543 | 3.625560284 | 1.543 | 0.9450116 | 6.02109 | 11.09717
|  | 1.544 | 3.52087307 | 1.544 | 0.9076844 | 5.90036 | 10.89304
|  | 1.545 | 3.416054964 | 1.545 | 0.8772782 | 5.78338 | 10.68948
|  | 1.546 | 3.318328857 | 1.546 | 0.8439739 | 5.66339 | 10.4828
|  | 1.547 | 3.228965282 | 1.547 | 0.8158718 | 5.55396 | 10.29204
|  | 1.548 | 3.138602495 | 1.548 | 0.7844418 | 5.4378 | 10.09116
|  | 1.549 | 3.050490856 | 1.549 | 0.7577768 | 5.32362 | 9.889472
|  | 1.55 | 2.975093842 | 1.55 | 0.7352634 | 5.22487 | 9.714473
|  | 1.551 | 2.899197817 | 1.551 | 0.7085587 | 5.11318 | 9.517809
|  | 1.552 | 2.826549768 | 1.552 | 0.6860131 | 5.0049 | 9.323783
|  | 1.553 | 2.762040615 | 1.553 | 0.6687481 | 4.91067 | 9.152601
|  | 1.554 | 2.703821182 | 1.554 | 0.6485476 | 4.80997 | 8.971396
|  | 1.555 | 2.6472857 | 1.555 | 0.6291864 | 4.71167 | 8.794157
|  | 1.556 | 2.597079515 | 1.556 | 0.6172595 | 4.62395 | 8.630647
|  | 1.557 | 2.554774523 | 1.557 | 0.6023481 | 4.5361 | 8.469849
|  | 1.558 | 2.515110254 | 1.558 | 0.5916898 | 4.44744 | 8.303185
|  | 1.559 | 2.480928421 | 1.559 | 0.5814006 | 4.36245 | 8.143491
|  | 1.56 | 2.455054045 | 1.56 | 0.5719524 | 4.28715 | 8.002354
|  | 1.561 | 2.432746887 | 1.561 | 0.5681565 | 4.21564 | 7.863122
|  | 1.562 | 2.416034698 | 1.562 | 0.5669807 | 4.1436 | 7.720216
|  | 1.563 | 2.40639782 | 1.563 | 0.5624216 | 4.0773 | 7.592174
|  | 1.564 | 2.403567314 | 1.564 | 0.562467 | 4.01584 | 7.469216
|  | 1.565 | 2.403460503 | 1.565 | 0.5642699 | 3.95476 | 7.345242
|  | 1.566 | 2.408594608 | 1.566 | 0.5692327 | 3.90584 | 7.242457
|  | 1.567 | 2.422948837 | 1.567 | 0.5719823 | 3.85371 | 7.135431
|  | 1.568 | 2.440577745 | 1.568 | 0.5801064 | 3.80915 | 7.038189
|  | 1.569 | 2.462535858 | 1.569 | 0.5890966 | 3.76969 | 6.950285
|  | 1.57 | 2.492651224 | 1.57 | 0.5981332 | 3.73078 | 6.863426
|  | 1.571 | 2.527525187 | 1.571 | 0.6128787 | 3.70208 | 6.79129
|  | 1.572 | 2.565446854 | 1.572 | 0.6268643 | 3.67449 | 6.722116
|  | 1.573 | 2.611261129 | 1.573 | 0.641223 | 3.65279 | 6.664366
|  | 1.574 | 2.662123442 | 1.574 | 0.6602413 | 3.63606 | 6.61188
|  | 1.575 | 2.716310024 | 1.575 | 0.6790177 | 3.62482 | 6.570625
|  | 1.576 | 2.776276588 | 1.576 | 0.699785 | 3.61705 | 6.534307
|  | 1.577 | 2.842893124 | 1.577 | 0.7213624 | 3.60987 | 6.498369
|  | 1.578 | 2.910592556 | 1.578 | 0.7454233 | 3.61317 | 6.480922
|  | 1.579 | 2.983298779 | 1.579 | 0.7705727 | 3.62057 | 6.470562
|  | 1.58 | 3.06289196 | 1.58 | 0.7988099 | 3.63148 | 6.464149
|  | 1.581 | 3.145924091 | 1.581 | 0.8227507 | 3.64287 | 6.462992
|  | 1.582 | 3.231765747 | 1.582 | 0.8536357 | 3.66488 | 6.476126
|  | 1.583 | 3.321822405 | 1.583 | 0.8842081 | 3.68917 | 6.49414
|  | 1.584 | 3.420217037 | 1.584 | 0.9179941 | 3.72104 | 6.524087
|  | 1.585 | 3.513546944 | 1.585 | 0.9494472 | 3.75224 | 6.555041
|  | 1.586 | 3.613964081 | 1.586 | 0.9867563 | 3.78951 | 6.592262
|  | 1.587 | 3.721105337 | 1.587 | 1.023924 | 3.83695 | 6.649978
|  | 1.588 | 3.82236886 | 1.588 | 1.05445 | 3.87669 | 6.698938
|  | 1.589 | 3.93420577 | 1.589 | 1.09611 | 3.93007 | 6.764034
|  | 1.59 | 4.050637245 | 1.59 | 1.135026 | 3.98538 | 6.835725
|  | 1.591 | 4.161841393 | 1.591 | 1.173364 | 4.04228 | 6.911202
|  | 1.592 | 4.277982712 | 1.592 | 1.213614 | 4.10175 | 6.989891
|  | 1.593 | 4.397584438 | 1.593 | 1.254212 | 4.16984 | 7.085475
|  | 1.594 | 4.514640331 | 1.594 | 1.296434 | 4.23775 | 7.179065
|  | 1.595 | 4.63528204 | 1.595 | 1.338773 | 4.31009 | 7.281409
|  | 1.596 | 4.76286459 | 1.596 | 1.381669 | 4.38664 | 7.391615
|  | 1.597 | 4.884747505 | 1.597 | 1.424606 | 4.46589 | 7.507173
|  | 1.598 | 5.005691528 | 1.598 | 1.470121809 | 4.54731 | 7.624505
|  | 1.599 | 5.133006096 | 1.599 | 1.511108 | 4.62916 | 7.747221
|  | 1.6 | 5.258244991 | 1.6 | 1.559232 | 4.71987 | 7.880503
|  | 1.601 | 5.382627487 | 1.601 | 1.601692 | 4.80439 | 8.00708
|  | 1.602 | 5.512012959 | 1.602 | 1.646589 | 4.89902 | 8.15145
|  | 1.603 | 5.638881207 | 1.603 | 1.692788 | 4.99487 | 8.296943
|  | 1.604 | 5.76231575 | 1.604 | 1.737198 | 5.08925 | 8.441293
|  | 1.605 | 5.886474133 | 1.605 | 1.784381 | 5.18699 | 8.589592
|  | 1.606 | 6.01158905 | 1.606 | 1.828783 | 5.29108 | 8.753375
|  | 1.607 | 6.134889126 | 1.607 | 1.872597 | 5.38865 | 8.904708
|  | 1.608 | 6.256975174 | 1.608 | 1.919334 | 5.49352 | 9.067699
|  | 1.609 | 6.383774281 | 1.609 | 1.966386 | 5.60385 | 9.241314
|  | 1.61 | 6.501077652 | 1.61 | 2.007891 | 5.70447 | 9.401051
|  | 1.611 | 6.618909359 | 1.611 | 2.055696 | 5.81296 | 9.570227
|  | 1.612 | 6.73775816 | 1.612 | 2.099294 | 5.9248 | 9.750311
|  | 1.613 | 6.853052139 | 1.613 | 2.141169 | 6.0297 | 9.918226
|  | 1.614 | 6.962804317 | 1.614 | 2.187128 | 6.13982 | 10.09252
|  | 1.615 | 7.076392174 | 1.615 | 2.230973 | 6.25368 | 10.2764
|  | 1.616 | 7.186108589 | 1.616 | 2.275761 | 6.36646 | 10.45716
|  | 1.617 | 7.286682129 | 1.617 | 2.314682 | 6.47081 | 10.62694
|  | 1.618 | 7.3910923 | 1.618 | 2.357461 | 6.58292 | 10.80837
|  | 1.619 | 7.495195389 | 1.619 | 2.396632 | 6.69366 | 10.99069
|  | 1.62 | 7.589073658 | 1.62 | 2.436491 | 6.79903 | 11.16156
|  | 1.621 | 7.686430931 | 1.621 | 2.476362 | 6.91259 | 11.34882
|  | 1.622 | 7.777970314 | 1.622 | 2.513035 | 7.02158 | 11.53012
|  | 1.623 | 7.865502834 | 1.623 | 2.549254 | 7.12515 | 11.70104
|  | 1.624 | 7.951869965 | 1.624 | 2.587819 | 7.23563 | 11.88344
|  | 1.625 | 8.033004761 | 1.625 | 2.623321 | 7.34468 | 12.06603
|  | 1.626 | 8.111115456 | 1.626 | 2.659266 | 7.44712 | 12.23497
|  | 1.627 | 8.18967247 | 1.627 | 2.690592 | 7.55337 | 12.41615
|  | 1.628 | 8.264054298 | 1.628 | 2.725472 | 7.65711 | 12.58876
|  | 1.629 | 8.330050468 | 1.629 | 2.754078 | 7.75604 | 12.758
|  | 1.63 | 8.394769669 | 1.63 | 2.787116 | 7.85938 | 12.93165
|  | 1.631 | 8.456944466 | 1.631 | 2.815375 | 7.95717 | 13.09897
|  | 1.632 | 8.510984421 | 1.632 | 2.842634 | 8.05165 | 13.26067
|  | 1.633 | 8.565848351 | 1.633 | 2.87106 | 8.14795 | 13.42484
|  | 1.634 | 8.618229866 | 1.634 | 2.898778 | 8.24795 | 13.59711
|  | 1.635 | 8.660134315 | 1.635 | 2.921487 | 8.33391 | 13.74634
|  | 1.636 | 8.703623772 | 1.636 | 2.945821 | 8.42292 | 13.90002
|  | 1.637 | 8.742918968 | 1.637 | 2.966104 | 8.51005 | 14.05399
|  | 1.638 | 8.774018288 | 1.638 | 2.988964 | 8.59668 | 14.2044
|  | 1.639 | 8.800125122 | 1.639 | 3.007793 | 8.67785 | 14.34791
|  | 1.64 | 8.829833984 | 1.64 | 3.026919 | 8.76167 | 14.49641
|  | 1.641 | 8.851316452 | 1.641 | 3.042925 | 8.8375 | 14.63209
|  | 1.642 | 8.865407944 | 1.642 | 3.057585 | 8.91107 | 14.76456
|  | 1.643 | 8.881100655 | 1.643 | 3.073119 | 8.9875 | 14.90187
|  | 1.644 | 8.890857697 | 1.644 | 3.086712 | 9.06066 | 15.03461
|  | 1.645 | 8.893185616 | 1.645 | 3.097781 | 9.12343 | 15.14909
|  | 1.646 | 8.891907692 | 1.646 | 3.10623 | 9.19025 | 15.27428
|  | 1.647 | 8.890245438 | 1.647 | 3.116798 | 9.25424 | 15.39168
|  | 1.648 | 8.880918503 | 1.648 | 3.12276 | 9.31077 | 15.49879
|  | 1.649 | 8.870616913 | 1.649 | 3.129684 | 9.37036 | 15.61104
|  | 1.65 | 8.853117943 | 1.65 | 3.134179 | 9.42387 | 15.71356
|  | 1.651 | 8.835142136 | 1.651 | 3.137121 | 9.47139 | 15.80566
|  | 1.652 | 8.810518265 | 1.652 | 3.138483 | 9.52138 | 15.90428
|  | 1.653 | 8.780744553 | 1.653 | 3.139572 | 9.56797 | 15.99637
|  | 1.654 | 8.752576828 | 1.654 | 3.139317 | 9.61089 | 16.08245
|  | 1.655 | 8.714935303 | 1.655 | 3.139481 | 9.65179 | 16.1641
|  | 1.656 | 8.674069405 | 1.656 | 3.13304 | 9.68507 | 16.2371
|  | 1.657 | 8.636735916 | 1.657 | 3.129262 | 9.71788 | 16.3065
|  | 1.658 | 8.589712143 | 1.658 | 3.124299 | 9.74707 | 16.36984
|  | 1.659 | 8.534874916 | 1.659 | 3.114023 | 9.77421 | 16.43439
|  | 1.66 | 8.48727417 | 1.66 | 3.102778 | 9.79656 | 16.49034
|  | 1.661 | 8.429001808 | 1.661 | 3.095227 | 9.81739 | 16.53955
|  | 1.662 | 8.366044044 | 1.662 | 3.083264 | 9.83567 | 16.58807
|  | 1.663 | 8.304924011 | 1.663 | 3.069192 | 9.85042 | 16.63165
|  | 1.664 | 8.239291191 | 1.664 | 3.057094 | 9.86121 | 16.66532
|  | 1.665 | 8.163085938 | 1.665 | 3.042904 | 9.8694 | 16.6959
|  | 1.666 | 8.095076561 | 1.666 | 3.024161 | 9.87535 | 16.72655
|  | 1.667 | 8.017460823 | 1.667 | 3.006605 | 9.87218 | 16.73775
|  | 1.668 | 7.935905457 | 1.668 | 2.986133195 | 9.87261 | 16.75909
|  | 1.669 | 7.860561371 | 1.669 | 2.965674 | 9.86739 | 16.7691
|  | 1.67 | 7.774497509 | 1.67 | 2.948578 | 9.86267 | 16.77677
|  | 1.671 | 7.686527252 | 1.671 | 2.924143 | 9.85269 | 16.78123
|  | 1.672 | 7.593204021 | 1.672 | 2.900461 | 9.83837 | 16.77628
|  | 1.673 | 7.505486965 | 1.673 | 2.879107 | 9.82295 | 16.76679
|  | 1.674 | 7.41058588 | 1.674 | 2.850895 | 9.80024 | 16.74959
|  | 1.675 | 7.313004971 | 1.675 | 2.826632 | 9.78033 | 16.73402
|  | 1.676 | 7.21744442 | 1.676 | 2.800025 | 9.75647 | 16.71291
|  | 1.677 | 7.11807251 | 1.677 | 2.771349 | 9.72644 | 16.68153
|  | 1.678 | 7.012858391 | 1.678 | 2.742136 | 9.69625 | 16.65037
|  | 1.679 | 6.907464504 | 1.679 | 2.708819 | 9.66104 | 16.61327
|  | 1.68 | 6.802758694 | 1.68 | 2.681167 | 9.62756 | 16.57396
|  | 1.681 | 6.696660995 | 1.681 | 2.648923 | 9.58733 | 16.52575
|  | 1.682 | 6.589587212 | 1.682 | 2.614585 | 9.54356 | 16.47253
|  | 1.683 | 6.480959892 | 1.683 | 2.58447 | 9.50185 | 16.41923
|  | 1.684 | 6.369183064 | 1.684 | 2.548503 | 9.45343 | 16.35835
|  | 1.685 | 6.25800705 | 1.685 | 2.516208 | 9.40443 | 16.29266
|  | 1.686 | 6.146353722 | 1.686 | 2.481871 | 9.35526 | 16.22865
|  | 1.687 | 6.037218094 | 1.687 | 2.445504 | 9.30238 | 16.15925
|  | 1.688 | 5.922242165 | 1.688 | 2.410004 | 9.24437 | 16.07874
|  | 1.689 | 5.812170506 | 1.689 | 2.373168 | 9.18697 | 16.00077
|  | 1.69 | 5.699865341 | 1.69 | 2.334328 | 9.12644 | 15.91855
|  | 1.691 | 5.581522465 | 1.691 | 2.299503 | 9.0622 | 15.8249
|  | 1.692 | 5.47035408 | 1.692 | 2.263582 | 9.00187 | 15.74017
|  | 1.693 | 5.361987114 | 1.693 | 2.224463 | 8.93301 | 15.64155
|  | 1.694 | 5.244187832 | 1.694 | 2.18826 | 8.86302 | 15.53778
|  | 1.695 | 5.136283398 | 1.695 | 2.149779 | 8.79666 | 15.44354
|  | 1.696 | 5.024485111 | 1.696 | 2.111209 | 8.72462 | 15.33804
|  | 1.697 | 4.907174587 | 1.697 | 2.071234 | 8.64815 | 15.22506
|  | 1.698 | 4.801607609 | 1.698 | 2.032572 | 8.57435 | 15.11612
|  | 1.699 | 4.694003105 | 1.699 | 1.996289 | 8.49993 | 15.00357
|  | 1.7 | 4.584742546 | 1.7 | 1.955956 | 8.4185 | 14.88105
|  | 1.701 | 4.478520393 | 1.701 | 1.916521 | 8.33958 | 14.76263
|  | 1.702 | 4.377791882 | 1.702 | 1.878957 | 8.25861 | 14.63826
|  | 1.703 | 4.268844604 | 1.703 | 1.838275 | 8.17193 | 14.50559
|  | 1.704 | 4.167579174 | 1.704 | 1.799085 | 8.0904 | 14.38171
|  | 1.705 | 4.072555065 | 1.705 | 1.763216 | 8.00769 | 14.25217
|  | 1.706 | 3.973977566 | 1.706 | 1.72434 | 7.92265 | 14.12097
|  | 1.707 | 3.87759614 | 1.707 | 1.684721 | 7.83208 | 13.97943
|  | 1.708 | 3.786705017 | 1.708 | 1.648777 | 7.75192 | 13.85506
|  | 1.709 | 3.692389965 | 1.709 | 1.612973 | 7.65919 | 13.70541
|  | 1.71 | 3.601894855 | 1.71 | 1.574947 | 7.5709 | 13.56686
|  | 1.711 | 3.516489983 | 1.711 | 1.538372 | 7.48266 | 13.42695
|  | 1.712 | 3.43320322 | 1.712 | 1.501316 | 7.38883 | 13.27635
|  | 1.713 | 3.348958492 | 1.713 | 1.465983 | 7.30009 | 13.1342
|  | 1.714 | 3.274570704 | 1.714 | 1.430343 | 7.2141 | 12.99785
|  | 1.715 | 3.196160555 | 1.715 | 1.395801 | 7.12128 | 12.84675
|  | 1.716 | 3.122199059 | 1.716 | 1.361466 | 7.02781 | 12.69415
|  | 1.717 | 3.054761171 | 1.717 | 1.328568 | 6.9411 | 12.55364
|  | 1.718 | 2.98855567 | 1.718 | 1.298656 | 6.84879 | 12.39892
|  | 1.719 | 2.923060894 | 1.719 | 1.264902 | 6.75709 | 12.24927
|  | 1.72 | 2.865177155 | 1.72 | 1.232642 | 6.668 | 12.10335
|  | 1.721 | 2.807926655 | 1.721 | 1.201913 | 6.57428 | 11.94665
|  | 1.722 | 2.754571915 | 1.722 | 1.172606 | 6.48648 | 11.80035
|  | 1.723 | 2.70219779 | 1.723 | 1.144588 | 6.39807 | 11.65155
|  | 1.724 | 2.657047272 | 1.724 | 1.114226 | 6.3093 | 11.50438
|  | 1.725 | 2.614358902 | 1.725 | 1.084376 | 6.21845 | 11.35252
|  | 1.726 | 2.573819399 | 1.726 | 1.059122 | 6.13066 | 11.2022
|  | 1.727 | 2.53949213 | 1.727 | 1.034782 | 6.0496 | 11.06441
|  | 1.728 | 2.505422831 | 1.728 | 1.009638 | 5.96144 | 10.91324
|  | 1.729 | 2.47661972 | 1.729 | 0.9835703 | 5.87406 | 10.76455
|  | 1.73 | 2.454023838 | 1.73 | 0.963449 | 5.7951 | 10.62675
|  | 1.731 | 2.430504084 | 1.731 | 0.9392565 | 5.71016 | 10.48106
|  | 1.732 | 2.414500952 | 1.732 | 0.9183268 | 5.62991 | 10.3415
|  | 1.733 | 2.401502371 | 1.733 | 0.8993683 | 5.55378 | 10.2082
|  | 1.734 | 2.390202045 | 1.734 | 0.8806379 | 5.47542 | 10.07021
|  | 1.735 | 2.384598255 | 1.735 | 0.8618567 | 5.39616 | 9.930455
|  | 1.736 | 2.381285191 | 1.736 | 0.8452746 | 5.3225 | 9.799733
|  | 1.737 | 2.383840561 | 1.737 | 0.8285144 | 5.2485 | 9.668491
|  | 1.738 | 2.388040543 | 1.738 | 0.8139163 | 5.17848 | 9.543049
|  | 1.739 | 2.396684408 | 1.739 | 0.8013606 | 5.11113 | 9.420909
|  | 1.74 | 2.409576893 | 1.74 | 0.7885979 | 5.04406 | 9.299527
|  | 1.741 | 2.42530632 | 1.741 | 0.7794098 | 4.97917 | 9.178924
|  | 1.742 | 2.447516203 | 1.742 | 0.7694725 | 4.91638 | 9.063285
|  | 1.743 | 2.467062473 | 1.743 | 0.7595686 | 4.85422 | 8.94888
|  | 1.744 | 2.495791197 | 1.744 | 0.7524276 | 4.79634 | 8.84025
|  | 1.745 | 2.526576281 | 1.745 | 0.7465706 | 4.73969 | 8.732805
|  | 1.746 | 2.559026957 | 1.746 | 0.7402842 | 4.68514 | 8.630003
|  | 1.747 | 2.595648527 | 1.747 | 0.7358744 | 4.63071 | 8.525544
|  | 1.748 | 2.637023449 | 1.748 | 0.7320649 | 4.58028 | 8.428492
|  | 1.749 | 2.679028749 | 1.749 | 0.7296845 | 4.53543 | 8.341176
|  | 1.75 | 2.725442886 | 1.75 | 0.728772476 | 4.49194 | 8.255108
|  | 1.751 | 2.775556326 | 1.751 | 0.7303688 | 4.4507 | 8.171032
|  | 1.752 | 2.827131033 | 1.752 | 0.7311049 | 4.41119 | 8.091284
|  | 1.753 | 2.882924795 | 1.753 | 0.73265 | 4.37182 | 8.010989
|  | 1.754 | 2.94157815 | 1.754 | 0.737159 | 4.33915 | 7.941147
|  | 1.755 | 3.001034498 | 1.755 | 0.7423011 | 4.30799 | 7.873681
|  | 1.756 | 3.0655303 | 1.756 | 0.7482287 | 4.27896 | 7.809685
|  | 1.757 | 3.133120298 | 1.757 | 0.7576514 | 4.25524 | 7.752837
|  | 1.758 | 3.200979233 | 1.758 | 0.763392 | 4.22886 | 7.694338
|  | 1.759 | 3.271215439 | 1.759 | 0.7730231 | 4.21055 | 7.648075
|  | 1.76 | 3.346591711 | 1.76 | 0.7848876 | 4.19323 | 7.601581
|  | 1.761 | 3.422059774 | 1.761 | 0.796126 | 4.17756 | 7.559003
|  | 1.762 | 3.497820377 | 1.762 | 0.8098917 | 4.16986 | 7.529829
|  | 1.763 | 3.577491283 | 1.763 | 0.824614 | 4.16104 | 7.497464
|  | 1.764 | 3.661426067 | 1.764 | 0.838012 | 4.15259 | 7.467164
|  | 1.765 | 3.742092848 | 1.765 | 0.8549778 | 4.15258 | 7.450179
|  | 1.766 | 3.828225374 | 1.766 | 0.87014 | 4.14774 | 7.425345
|  | 1.767 | 3.9175179 | 1.767 | 0.8912803 | 4.15934 | 7.427396
|  | 1.768 | 4.004693985 | 1.768 | 0.9100622 | 4.16207 | 7.414083
|  | 1.769 | 4.092768192 | 1.769 | 0.9272887 | 4.16846 | 7.409639
|  | 1.77 | 4.186079502 | 1.77 | 0.9499453 | 4.18134 | 7.412736
|  | 1.771 | 4.276649475 | 1.771 | 0.9715859 | 4.19603 | 7.420476
|  | 1.772 | 4.369205952 | 1.772 | 0.9919 | 4.20984 | 7.427784
|  | 1.773 | 4.467778206 | 1.773 | 1.018349 | 4.23317 | 7.447986
|  | 1.774 | 4.556342125 | 1.774 | 1.042468 | 4.25525 | 7.468038
|  | 1.775 | 4.65420723 | 1.775 | 1.067567 | 4.28192 | 7.496282
|  | 1.776 | 4.750545502 | 1.776 | 1.093385 | 4.31024 | 7.527097
|  | 1.777 | 4.846103191 | 1.777 | 1.121955 | 4.3421 | 7.562252
|  | 1.778 | 4.942996025 | 1.778 | 1.149233 | 4.37511 | 7.600982
|  | 1.779 | 5.043823242 | 1.779 | 1.178499 | 4.41414 | 7.649786
|  | 1.78 | 5.13899374 | 1.78 | 1.207157 | 4.45331 | 7.699472
|  | 1.781 | 5.235729218 | 1.781 | 1.239691 | 4.49538 | 7.751072
|  | 1.782 | 5.333111286 | 1.782 | 1.268138 | 4.53557 | 7.803011
|  | 1.783 | 5.43098402 | 1.783 | 1.298324 | 4.58218 | 7.86604
|  | 1.784 | 5.524851322 | 1.784 | 1.330472 | 4.63253 | 7.934587
|  | 1.785 | 5.624874592 | 1.785 | 1.362447 | 4.68429 | 8.006142
|  | 1.786 | 5.723072052 | 1.786 | 1.39584 | 4.73734 | 8.078845
|  | 1.787 | 5.817863941 | 1.787 | 1.429792 | 4.79141 | 8.153028
|  | 1.788 | 5.914944172 | 1.788 | 1.462676 | 4.84861 | 8.234538
|  | 1.789 | 6.008842945 | 1.789 | 1.497764 | 4.9082 | 8.318645
|  | 1.79 | 6.100399494 | 1.79 | 1.533205 | 4.97265 | 8.412088
|  | 1.791 | 6.197235107 | 1.791 | 1.566252 | 5.03366 | 8.50106
|  | 1.792 | 6.289152145 | 1.792 | 1.604942 | 5.10253 | 8.600111
|  | 1.793 | 6.38024807 | 1.793 | 1.640005 | 5.17076 | 8.701523
|  | 1.794 | 6.467732906 | 1.794 | 1.676131 | 5.23454 | 8.792946
|  | 1.795 | 6.557761192 | 1.795 | 1.712041 | 5.30728 | 8.90252
|  | 1.796 | 6.643307209 | 1.796 | 1.749104 | 5.37815 | 9.007192
|  | 1.797 | 6.731266022 | 1.797 | 1.783914 | 5.4523 | 9.120683
|  | 1.798 | 6.817457199 | 1.798 | 1.823817 | 5.52977 | 9.235729
|  | 1.799 | 6.902155399 | 1.799 | 1.860711 | 5.60618 | 9.351643
|  | 1.8 | 6.983267307 | 1.8 | 1.895562 | 5.68113 | 9.466706
|  | 1.801 | 7.064848423 | 1.801 | 1.934819 | 5.76412 | 9.593415
|  | 1.802 | 7.143677711 | 1.802 | 1.971616 | 5.84202 | 9.712419
|  | 1.803 | 7.217698574 | 1.803 | 2.012384 | 5.92459 | 9.836803
|  | 1.804 | 7.294391155 | 1.804 | 2.048382 | 6.0082 | 9.968012
|  | 1.805 | 7.370930672 | 1.805 | 2.087953 | 6.09296 | 10.09797
|  | 1.806 | 7.439609528 | 1.806 | 2.123144 | 6.17504 | 10.22694
|  | 1.807 | 7.508919239 | 1.807 | 2.159956 | 6.25747 | 10.35499
|  | 1.808 | 7.576406956 | 1.808 | 2.200027 | 6.34725 | 10.49447
|  | 1.809 | 7.638823986 | 1.809 | 2.23572 | 6.43077 | 10.62581
|  | 1.81 | 7.706876278 | 1.81 | 2.274206 | 6.52109 | 10.76797
|  | 1.811 | 7.767047882 | 1.811 | 2.311472 | 6.60683 | 10.9022
|  | 1.812 | 7.82537365 | 1.812 | 2.347496 | 6.69304 | 11.03858
|  | 1.813 | 7.881819248 | 1.813 | 2.383946 | 6.78287 | 11.18179
|  | 1.814 | 7.937255383 | 1.814 | 2.419756 | 6.87046 | 11.32116
|  | 1.815 | 7.987310886 | 1.815 | 2.455572 | 6.95762 | 11.45966
|  | 1.816 | 8.037783623 | 1.816 | 2.492082 | 7.04797 | 11.60386
|  | 1.817 | 8.088040352 | 1.817 | 2.528351 | 7.13961 | 11.75087
|  | 1.818 | 8.130562782 | 1.818 | 2.562539 | 7.22753 | 11.89252
|  | 1.819 | 8.176588058 | 1.819 | 2.598135 | 7.31759 | 12.03705
|  | 1.82 | 8.214693069 | 1.82 | 2.634278 | 7.40739 | 12.1805
|  | 1.821 | 8.257740974 | 1.821 | 2.668043 | 7.49745 | 12.32686
|  | 1.822 | 8.288200378 | 1.822 | 2.699849 | 7.5793 | 12.45875
|  | 1.823 | 8.32283783 | 1.823 | 2.735126 | 7.67456 | 12.61399
|  | 1.824 | 8.355340004 | 1.824 | 2.768374 | 7.76051 | 12.75265
|  | 1.825 | 8.382184029 | 1.825 | 2.797728 | 7.84477 | 12.89182
|  | 1.826 | 8.407485962 | 1.826 | 2.830165 | 7.93018 | 13.03019
|  | 1.827 | 8.432731628 | 1.827 | 2.860759 | 8.01672 | 13.17268
|  | 1.828 | 8.450567245 | 1.828 | 2.890063 | 8.10105 | 13.31203
|  | 1.829 | 8.469802856 | 1.829 | 2.92043 | 8.18527 | 13.45012
|  | 1.83 | 8.482018471 | 1.83 | 2.946624 | 8.26971 | 13.59281
|  | 1.831 | 8.496565819 | 1.831 | 2.97669 | 8.3489 | 13.72112
|  | 1.832 | 8.50492382 | 1.832 | 3.003745 | 8.43443 | 13.86512
|  | 1.833 | 8.513544083 | 1.833 | 3.028571 | 8.50846 | 13.98835
|  | 1.834 | 8.518012047 | 1.834 | 3.057766 | 8.59298 | 14.1282
|  | 1.835 | 8.522803307 | 1.835 | 3.083069 | 8.67633 | 14.26959
|  | 1.836 | 8.521380424 | 1.836 | 3.1108 | 8.75522 | 14.39964
|  | 1.837 | 8.522123337 | 1.837 | 3.13327 | 8.83323 | 14.53318
|  | 1.838 | 8.514302254 | 1.838 | 3.156101 | 8.90356 | 14.65102
|  | 1.839 | 8.507395744 | 1.839 | 3.182382 | 8.98498 | 14.78757
|  | 1.84 | 8.499001503 | 1.84 | 3.204394 | 9.05689 | 14.90938
|  | 1.841 | 8.485891342 | 1.841 | 3.224709 | 9.12969 | 15.03468
|  | 1.842 | 8.470912933 | 1.842 | 3.247029 | 9.20126 | 15.15548
|  | 1.843 | 8.454301834 | 1.843 | 3.26522 | 9.27142 | 15.27762
|  | 1.844 | 8.434308052 | 1.844 | 3.284289 | 9.3401 | 15.39591
|  | 1.845 | 8.412805557 | 1.845 | 3.303095 | 9.406 | 15.50891
|  | 1.846 | 8.387700081 | 1.846 | 3.318921 | 9.46955 | 15.62018
|  | 1.847 | 8.365585327 | 1.847 | 3.334602 | 9.52929 | 15.72397
|  | 1.848 | 8.33334446 | 1.848 | 3.350578 | 9.59513 | 15.83968
|  | 1.849 | 8.30226326 | 1.849 | 3.362288 | 9.65157 | 15.94085
|  | 1.85 | 8.269909859 | 1.85 | 3.374379 | 9.70602 | 16.03767
|  | 1.851 | 8.235458374 | 1.851 | 3.389715 | 9.76476 | 16.13981
|  | 1.852 | 8.193732262 | 1.852 | 3.401977 | 9.8225 | 16.24302
|  | 1.853 | 8.154956818 | 1.853 | 3.41164 | 9.87026 | 16.32889
|  | 1.854 | 8.111077309 | 1.854 | 3.420475 | 9.9231 | 16.42572
|  | 1.855 | 8.067109108 | 1.855 | 3.433282 | 9.97764 | 16.522
|  | 1.856 | 8.021588326 | 1.856 | 3.439353 | 10.02261 | 16.60586
|  | 1.857 | 7.975357056 | 1.857 | 3.444672 | 10.06634 | 16.68801
|  | 1.858 | 7.923523426 | 1.858 | 3.448919 | 10.10736 | 16.7658
|  | 1.859 | 7.87511301 | 1.859 | 3.454677 | 10.1489 | 16.84313
|  | 1.86 | 7.822231293 | 1.86 | 3.46053 | 10.19193 | 16.92332
|  | 1.861 | 7.767821789 | 1.861 | 3.463058 | 10.22818 | 16.9933
|  | 1.862 | 7.712630749 | 1.862 | 3.465533 | 10.26056 | 17.05559
|  | 1.863 | 7.659853458 | 1.863 | 3.46807 | 10.29607 | 17.12407
|  | 1.864 | 7.599624157 | 1.864 | 3.467728 | 10.32629 | 17.18485
|  | 1.865 | 7.540160179 | 1.865 | 3.46589 | 10.35529 | 17.24469
|  | 1.866 | 7.48012352 | 1.866 | 3.463396 | 10.37949 | 17.29558
|  | 1.867 | 7.410305977 | 1.867 | 3.46329 | 10.40965 | 17.35601
|  | 1.868 | 7.340975761 | 1.868 | 3.460674 | 10.43503 | 17.40939
|  | 1.869 | 7.272751808 | 1.869 | 3.455061 | 10.45369 | 17.45233
|  | 1.87 | 7.19735527 | 1.87 | 3.450965 | 10.47646 | 17.50195
|  | 1.871 | 7.123903275 | 1.871 | 3.443986 | 10.49417 | 17.54436
|  | 1.872 | 7.04684782 | 1.872 | 3.436722 | 10.51052 | 17.58432
|  | 1.873 | 6.968764305 | 1.873 | 3.42804 | 10.52535 | 17.62267
|  | 1.874 | 6.891912937 | 1.874 | 3.419149 | 10.53719 | 17.65524
|  | 1.875 | 6.81394434 | 1.875 | 3.411654 | 10.5495 | 17.68735
|  | 1.876 | 6.73980999 | 1.876 | 3.399233 | 10.55918 | 17.71913
|  | 1.877 | 6.657510757 | 1.877 | 3.388826 | 10.5629 | 17.73697
|  | 1.878 | 6.584715843 | 1.878 | 3.37793 | 10.5697 | 17.76148
|  | 1.879 | 6.509000778 | 1.879 | 3.362185 | 10.56594 | 17.7697
|  | 1.88 | 6.431674004 | 1.88 | 3.351446 | 10.56954 | 17.78764
|  | 1.881 | 6.357146263 | 1.881 | 3.33664 | 10.56691 | 17.79718
|  | 1.882 | 6.28030014 | 1.882 | 3.323279 | 10.5628 | 17.80231
|  | 1.883 | 6.202693462 | 1.883 | 3.305142 | 10.55616 | 17.80717
|  | 1.884 | 6.124213219 | 1.884 | 3.287791 | 10.54591 | 17.80404
|  | 1.885 | 6.047956467 | 1.885 | 3.270646 | 10.53307 | 17.79549
|  | 1.886 | 5.963120937 | 1.886 | 3.254409 | 10.52258 | 17.79076
|  | 1.887 | 5.882549286 | 1.887 | 3.234385 | 10.50934 | 17.78429
|  | 1.888 | 5.805004597 | 1.888 | 3.213916 | 10.49502 | 17.77613
|  | 1.889 | 5.723701477 | 1.889 | 3.193364 | 10.47488 | 17.75639
|  | 1.89 | 5.642588139 | 1.89 | 3.17427 | 10.46181 | 17.74934
|  | 1.891 | 5.565515518 | 1.891 | 3.152813 | 10.43552 | 17.71822
|  | 1.892 | 5.485695839 | 1.892 | 3.130972 | 10.4144 | 17.69784
|  | 1.893 | 5.402158737 | 1.893 | 3.103123 | 10.38163 | 17.66014
|  | 1.894 | 5.329059601 | 1.894 | 3.081482 | 10.36102 | 17.64056
|  | 1.895 | 5.249111652 | 1.895 | 3.059066 | 10.33217 | 17.60526
|  | 1.896 | 5.169431686 | 1.896 | 3.033392 | 10.3022 | 17.571
|  | 1.897 | 5.094229698 | 1.897 | 3.011929 | 10.2724 | 17.53286
|  | 1.898 | 5.015569687 | 1.898 | 2.984531 | 10.23954 | 17.49456
|  | 1.899 | 4.938045979 | 1.899 | 2.957523 | 10.20014 | 17.44276
|  | 1.9 | 4.858662128 | 1.9 | 2.928444 | 10.16173 | 17.39502
|  | 1.901 | 4.786159515 | 1.901 | 2.90051 | 10.12203 | 17.34356
|  | 1.902 | 4.706805706 | 1.902 | 2.874047 | 10.07891 | 17.28377
|  | 1.903 | 4.63427639 | 1.903 | 2.846836 | 10.04141 | 17.23599
|  | 1.904 | 4.55873251 | 1.904 | 2.816689 | 9.99969 | 17.18269
|  | 1.905 | 4.482998848 | 1.905 | 2.785236 | 9.95391 | 17.12258
|  | 1.906 | 4.409994125 | 1.906 | 2.757159 | 9.9077 | 17.05824
|  | 1.907 | 4.341560364 | 1.907 | 2.727625 | 9.8577 | 16.98778
|  | 1.908 | 4.269842625 | 1.908 | 2.696906 | 9.81156 | 16.92621
|  | 1.909 | 4.205988884 | 1.909 | 2.664268 | 9.75916 | 16.85406
|  | 1.91 | 4.143746853 | 1.91 | 2.6359 | 9.70992 | 16.78393
|  | 1.911 | 4.077656746 | 1.911 | 2.609103 | 9.66268 | 16.71627
|  | 1.912 | 4.012979984 | 1.912 | 2.573347 | 9.60393 | 16.6345
|  | 1.913 | 3.950930119 | 1.913 | 2.543466 | 9.55157 | 16.55968
|  | 1.914 | 3.892144918 | 1.914 | 2.511042 | 9.49713 | 16.48322
|  | 1.915 | 3.832508326 | 1.915 | 2.479368 | 9.44224 | 16.40512
|  | 1.916 | 3.774590731 | 1.916 | 2.448515 | 9.3783 | 16.30808
|  | 1.917 | 3.721961021 | 1.917 | 2.414884 | 9.30786 | 16.20084
|  | 1.918 | 3.665449142 | 1.918 | 2.380409 | 9.25215 | 16.1239
|  | 1.919 | 3.612657547 | 1.919 | 2.348493 | 9.18981 | 16.03114
|  | 1.92 | 3.560889482 | 1.92 | 2.314033 | 9.12427 | 15.9345
|  | 1.921 | 3.511524916 | 1.921 | 2.280721 | 9.06208 | 15.84344
|  | 1.922 | 3.462778807 | 1.922 | 2.245993 | 8.99273 | 15.73947
|  | 1.923 | 3.418248892 | 1.923 | 2.21499 | 8.93082 | 15.64666
|  | 1.924 | 3.373907089 | 1.924 | 2.178556 | 8.85712 | 15.53569
|  | 1.925 | 3.332048655 | 1.925 | 2.145668 | 8.79104 | 15.43642
|  | 1.926 | 3.2930758 | 1.926 | 2.113161 | 8.72084 | 15.32852
|  | 1.927 | 3.25669241 | 1.927 | 2.079244 | 8.64972 | 15.22019
|  | 1.928 | 3.221525669 | 1.928 | 2.043902 | 8.57779 | 15.11167
|  | 1.929 | 3.186807394 | 1.929 | 2.01347 | 8.5091 | 15.00473
|  | 1.93 | 3.156185865 | 1.93 | 1.978069 | 8.43583 | 14.8936
|  | 1.931 | 3.127177 | 1.931 | 1.943983 | 8.36123 | 14.77848
|  | 1.932 | 3.100483418 | 1.932 | 1.912201 | 8.28891 | 14.66562
|  | 1.933 | 3.075778246 | 1.933 | 1.87798 | 8.2156 | 14.55321
|  | 1.934 | 3.052131653 | 1.934 | 1.84623 | 8.1404 | 14.43457
|  | 1.935 | 3.033609629 | 1.935 | 1.813633 | 8.06919 | 14.32474
|  | 1.936 | 3.014215231 | 1.936 | 1.779612 | 7.99105 | 14.20249
|  | 1.937 | 2.997027874 | 1.937 | 1.746235 | 7.90846 | 14.07068
|  | 1.938 | 2.984391451 | 1.938 | 1.712154 | 7.83128 | 13.9504
|  | 1.939 | 2.974156857 | 1.939 | 1.682446 | 7.76026 | 13.83808
|  | 1.94 | 2.963563919 | 1.94 | 1.647308 | 7.67727 | 13.70723
|  | 1.941 | 2.956953287 | 1.941 | 1.617323 | 7.60243 | 13.58753
|  | 1.942 | 2.951660395 | 1.942 | 1.584968 | 7.52468 | 13.46439
|  | 1.943 | 2.949047565 | 1.943 | 1.554205 | 7.4464 | 13.3386
|  | 1.944 | 2.950681448 | 1.944 | 1.521693 | 7.36514 | 13.2086
|  | 1.945 | 2.95168519 | 1.945 | 1.492095 | 7.29101 | 13.08992
|  | 1.946 | 2.955921173 | 1.946 | 1.463081 | 7.21162 | 12.96016
|  | 1.947 | 2.962438345 | 1.947 | 1.431139 | 7.13165 | 12.83216
|  | 1.948 | 2.971640348 | 1.948 | 1.404154 | 7.05558 | 12.707
|  | 1.949 | 2.981743336 | 1.949 | 1.374725 | 6.97724 | 12.57975
|  | 1.95 | 2.994542837 | 1.95 | 1.346341 | 6.90049 | 12.45465
|  | 1.951 | 3.009835958 | 1.951 | 1.316049 | 6.82351 | 12.33097
|  | 1.952 | 3.027671814 | 1.952 | 1.290486 | 6.74613 | 12.20177
|  | 1.953 | 3.046717167 | 1.953 | 1.259857 | 6.66452 | 12.06918
|  | 1.954 | 3.067860126 | 1.954 | 1.234885 | 6.59208 | 11.94928
|  | 1.955 | 3.091683149 | 1.955 | 1.207831 | 6.51273 | 11.81764
|  | 1.956 | 3.118614674 | 1.956 | 1.17981 | 6.43352 | 11.68723
|  | 1.957 | 3.145858288 | 1.957 | 1.157001 | 6.36525 | 11.57351
|  | 1.958 | 3.17541647 | 1.958 | 1.131592 | 6.28618 | 11.44076
|  | 1.959 | 3.208292246 | 1.959 | 1.106001 | 6.21114 | 11.31629
|  | 1.96 | 3.243294716 | 1.96 | 1.083808 | 6.14058 | 11.19735
|  | 1.961 | 3.277687788 | 1.961 | 1.061869 | 6.06617 | 11.07047
|  | 1.962 | 3.316655636 | 1.962 | 1.037256 | 5.992 | 10.94673
|  | 1.963 | 3.355478525 | 1.963 | 1.014776 | 5.91687 | 10.81897
|  | 1.964 | 3.397579908 | 1.964 | 0.9936255 | 5.84926 | 10.7049
|  | 1.965 | 3.439368963 | 1.965 | 0.9719943 | 5.77582 | 10.57964
|  | 1.966 | 3.486058235 | 1.966 | 0.95146 | 5.70593 | 10.46041
|  | 1.967 | 3.530615568 | 1.967 | 0.9334991 | 5.64221 | 10.35093
|  | 1.968 | 3.581140518 | 1.968 | 0.9138956 | 5.57081 | 10.22773
|  | 1.969 | 3.632177114 | 1.969 | 0.8933033 | 5.5009 | 10.10849
|  | 1.97 | 3.682540417 | 1.97 | 0.8781428 | 5.43893 | 9.99971
|  | 1.971 | 3.736321926 | 1.971 | 0.8599306 | 5.37323 | 9.886524
|  | 1.972 | 3.79223609 | 1.972 | 0.8463575 | 5.31037 | 9.774379
|  | 1.973 | 3.847493649 | 1.973 | 0.8289349 | 5.24733 | 9.665733
|  | 1.974 | 3.907053947 | 1.974 | 0.8135553 | 5.18437 | 9.555188
|  | 1.975 | 3.966598511 | 1.975 | 0.7989221 | 5.12502 | 9.451116
|  | 1.976 | 4.026425838 | 1.976 | 0.7853512 | 5.06585 | 9.346341
|  | 1.977 | 4.085865021 | 1.977 | 0.7711757 | 5.00683 | 9.24248
|  | 1.978 | 4.150959969 | 1.978 | 0.7603105 | 4.95168 | 9.143053
|  | 1.979 | 4.213255882 | 1.979 | 0.7466766 | 4.89426 | 9.041846
|  | 1.98 | 4.279612541 | 1.98 | 0.7375454 | 4.84348 | 8.94942
|  | 1.981 | 4.346841812 | 1.981 | 0.7261429 | 4.78675 | 8.847364
|  | 1.982 | 4.413622856 | 1.982 | 0.7211949 | 4.74008 | 8.758955
|  | 1.983 | 4.481639862 | 1.983 | 0.7081611 | 4.68744 | 8.66672
|  | 1.984 | 4.552698135 | 1.984 | 0.7018513 | 4.6429 | 8.583952
|  | 1.985 | 4.621201515 | 1.985 | 0.6954864 | 4.59568 | 8.49587
|  | 1.986 | 4.69166708 | 1.986 | 0.6902708 | 4.55322 | 8.416172
|  | 1.987 | 4.764360428 | 1.987 | 0.6838168 | 4.50944 | 8.335054
|  | 1.988 | 4.838898182 | 1.988 | 0.6768775 | 4.46436 | 8.251841
|  | 1.989 | 4.910012245 | 1.989 | 0.6747108 | 4.42593 | 8.17714
|  | 1.99 | 4.983614922 | 1.99 | 0.6691425 | 4.38554 | 8.101932
|  | 1.991 | 5.059082985 | 1.991 | 0.6675522 | 4.3492 | 8.030842
|  | 1.992 | 5.132292747 | 1.992 | 0.6657909 | 4.31609 | 7.966392
|  | 1.993 | 5.208482742 | 1.993 | 0.665219 | 4.28295 | 7.900682
|  | 1.994 | 5.28805542 | 1.994 | 0.6672764 | 4.25269 | 7.838099
|  | 1.995 | 5.3606143 | 1.995 | 0.6664306 | 4.22302 | 7.779611
|  | 1.996 | 5.437756538 | 1.996 | 0.6692326 | 4.19748 | 7.725727
|  | 1.997 | 5.516037941 | 1.997 | 0.6698978 | 4.16741 | 7.664926
|  | 1.998 | 5.592383385 | 1.998 | 0.6711616 | 4.14397 | 7.616777
|  | 1.999 | 5.667422295 | 1.999 | 0.6754097 | 4.12169 | 7.56796
|  | 2 | 5.769552708 | 2 | 0.6824372 | 4.1061 | 7.529756
|  | 2.001 | 5.847369671 | 2.001 | 0.6858196 | 4.08643 | 7.487041
|  | 2.002 | 5.923278809 | 2.002 | 0.6930861 | 4.07334 | 7.453584
|  | 2.003 | 6.001605511 | 2.003 | 0.7005226 | 4.05987 | 7.419212
|  | 2.004 | 6.078589916 | 2.004 | 0.707366 | 4.04782 | 7.388277
|  | 2.005 | 6.15389967 | 2.005 | 0.7158752 | 4.03916 | 7.362438
|  | 2.006 | 6.234364033 | 2.006 | 0.7264506 | 4.03166 | 7.336872
|  | 2.007 | 6.312098503 | 2.007 | 0.7369546 | 4.02634 | 7.315727
|  | 2.008 | 6.385232449 | 2.008 | 0.7471113 | 4.02264 | 7.298161
|  | 2.009 | 6.466192722 | 2.009 | 0.7587843 | 4.02192 | 7.285058
|  | 2.01 | 6.541144848 | 2.01 | 0.7675155 | 4.01608 | 7.264644
|  | 2.011 | 6.61163044 | 2.011 | 0.7825181 | 4.02198 | 7.26144
|  | 2.012 | 6.693861008 | 2.012 | 0.7952442 | 4.02392 | 7.25259
|  | 2.013 | 6.766756535 | 2.013 | 0.8107781 | 4.03157 | 7.252363
|  | 2.014 | 6.837133884 | 2.014 | 0.8240829 | 4.03855 | 7.253021
|  | 2.015 | 6.914509296 | 2.015 | 0.8384572 | 4.04935 | 7.260234
|  | 2.016 | 6.98418045 | 2.016 | 0.8556012 | 4.05965 | 7.263689
|  | 2.017 | 7.055502415 | 2.017 | 0.8707394 | 4.07139 | 7.272048
|  | 2.018 | 7.130719662 | 2.018 | 0.8890638 | 4.08843 | 7.287788
|  | 2.019 | 7.200861931 | 2.019 | 0.9061292 | 4.10275 | 7.299375
|  | 2.02 | 7.270378113 | 2.02 | 0.9239794 | 4.12232 | 7.320661
|  | 2.021 | 7.337721348 | 2.021 | 0.9419329 | 4.14155 | 7.341159
|  | 2.022 | 7.406616211 | 2.022 | 0.9605702 | 4.16219 | 7.363816
|  | 2.023 | 7.474482059 | 2.023 | 0.9817356 | 4.1875 | 7.393263
|  | 2.024 | 7.540372849 | 2.024 | 1.002274 | 4.21278 | 7.423279
|  | 2.025 | 7.606992722 | 2.025 | 1.022859 | 4.23817 | 7.453476
|  | 2.026 | 7.669939041 | 2.026 | 1.044742 | 4.26876 | 7.49277
|  | 2.027 | 7.732770443 | 2.027 | 1.067068 | 4.30053 | 7.533987
|  | 2.028 | 7.793215752 | 2.028 | 1.088725 | 4.33134 | 7.573957
|  | 2.029 | 7.855745316 | 2.029 | 1.11113 | 4.36286 | 7.614598
|  | 2.03 | 7.91426754 | 2.03 | 1.134176 | 4.39729 | 7.660396
|  | 2.031 | 7.973781109 | 2.031 | 1.158814 | 4.43826 | 7.71771
|  | 2.032 | 8.032823563 | 2.032 | 1.182048 | 4.47287 | 7.763694
|  | 2.033 | 8.087322235 | 2.033 | 1.20472 | 4.5122 | 7.819674
|  | 2.034 | 8.142097473 | 2.034 | 1.230173 | 4.55197 | 7.87376
|  | 2.035 | 8.19792366 | 2.035 | 1.256987 | 4.59918 | 7.941373
|  | 2.036 | 8.248145103 | 2.036 | 1.281102 | 4.63945 | 7.997791
|  | 2.037 | 8.302172661 | 2.037 | 1.305751 | 4.68321 | 8.060659
|  | 2.038 | 8.351015091 | 2.038 | 1.334553 | 4.73508 | 8.135616
|  | 2.039 | 8.400149345 | 2.039 | 1.35991 | 4.78017 | 8.200435
|  | 2.04 | 8.44769001 | 2.04 | 1.385294 | 4.82775 | 8.270208
|  | 2.041 | 8.493555069 | 2.041 | 1.414436 | 4.8793 | 8.344164
|  | 2.042 | 8.538146973 | 2.042 | 1.441924 | 4.93348 | 8.425036
|  | 2.043 | 8.578627586 | 2.043 | 1.467439 | 4.98458 | 8.50173
|  | 2.044 | 8.623008728 | 2.044 | 1.498428 | 5.04174 | 8.585059
|  | 2.045 | 8.661353111 | 2.045 | 1.524952 | 5.09428 | 8.663606
|  | 2.046 | 8.700158119 | 2.046 | 1.554195 | 5.15186 | 8.749516
|  | 2.047 | 8.738542557 | 2.047 | 1.583919 | 5.21008 | 8.836242
|  | 2.048 | 8.773958206 | 2.048 | 1.614056 | 5.27025 | 8.926453
|  | 2.049 | 8.806996346 | 2.049 | 1.640696 | 5.32582 | 9.010942
|  | 2.05 | 8.840230942 | 2.05 | 1.670327 | 5.38673 | 9.103129
|  | 2.051 | 8.870232582 | 2.051 | 1.70034 | 5.45053 | 9.200714
|  | 2.052 | 8.896608353 | 2.052 | 1.728213 | 5.5081 | 9.287992
|  | 2.053 | 8.92512989 | 2.053 | 1.759754 | 5.57596 | 9.392162
|  | 2.054 | 8.952435493 | 2.054 | 1.79002 | 5.63866 | 9.487305
|  | 2.055 | 8.971045494 | 2.055 | 1.817487 | 5.70178 | 9.586077
|  | 2.056 | 8.999843597 | 2.056 | 1.846962 | 5.76599 | 9.685026
|  | 2.057 | 9.019697189 | 2.057 | 1.880737 | 5.83517 | 9.789595
|  | 2.058 | 9.036956787 | 2.058 | 1.909393 | 5.90318 | 9.896977
|  | 2.059 | 9.05860424 | 2.059 | 1.940247 | 5.96997 | 9.999699
|  | 2.06 | 9.074287415 | 2.06 | 1.970929 | 6.03742 | 10.10391
|  | 2.061 | 9.083636284 | 2.061 | 1.999126 | 6.10472 | 10.21032
|  | 2.062 | 9.103428841 | 2.062 | 2.028157 | 6.17264 | 10.31712
|  | 2.063 | 9.111298561 | 2.063 | 2.058478 | 6.24043 | 10.42238
|  | 2.064 | 9.121656418 | 2.064 | 2.089816 | 6.31331 | 10.53681
|  | 2.065 | 9.129463196 | 2.065 | 2.120431 | 6.38427 | 10.64811
|  | 2.066 | 9.138109207 | 2.066 | 2.14918 | 6.45166 | 10.75414
|  | 2.067 | 9.140771866 | 2.067 | 2.180935 | 6.52656 | 10.87219
|  | 2.068 | 9.144576073 | 2.068 | 2.208745 | 6.58999 | 10.97123
|  | 2.069 | 9.146874428 | 2.069 | 2.240432 | 6.66661 | 11.09278
|  | 2.07 | 9.147368431 | 2.07 | 2.270944 | 6.73852 | 11.20609
|  | 2.071 | 9.143523216 | 2.071 | 2.299694 | 6.81164 | 11.32358
|  | 2.072 | 9.140598297 | 2.072 | 2.328225 | 6.88124 | 11.43426
|  | 2.073 | 9.137112617 | 2.073 | 2.35823 | 6.95468 | 11.55114
|  | 2.074 | 9.130690575 | 2.074 | 2.387518 | 7.02491 | 11.66231
|  | 2.075 | 9.122673035 | 2.075 | 2.415537 | 7.09574 | 11.77595
|  | 2.076 | 9.113949776 | 2.076 | 2.446212 | 7.17338 | 11.90054
|  | 2.077 | 9.102312088 | 2.077 | 2.47583 | 7.24371 | 12.01158
|  | 2.078 | 9.09217453 | 2.078 | 2.500747 | 7.3126 | 12.12445
|  | 2.079 | 9.075939178 | 2.079 | 2.530053 | 7.38681 | 12.24356
|  | 2.08 | 9.058188438 | 2.08 | 2.558787 | 7.45902 | 12.35926
|  | 2.081 | 9.045537949 | 2.081 | 2.586548 | 7.52726 | 12.46797
|  | 2.082 | 9.026913643 | 2.082 | 2.613814 | 7.60352 | 12.59322
|  | 2.083 | 9.003177643 | 2.083 | 2.643348 | 7.6785 | 12.71366
|  | 2.084 | 8.986991882 | 2.084 | 2.668063 | 7.74108 | 12.81411
|  | 2.085 | 8.961870193 | 2.085 | 2.697484 | 7.81677 | 12.93606
|  | 2.086 | 8.934544563 | 2.086 | 2.721005 | 7.88351 | 13.04601
|  | 2.087 | 8.909838676 | 2.087 | 2.74781 | 7.95481 | 13.1618
|  | 2.088 | 8.880548477 | 2.088 | 2.774458 | 8.02575 | 13.27705
|  | 2.089 | 8.850008965 | 2.089 | 2.798959 | 8.09592 | 13.39288
|  | 2.09 | 8.82029438 | 2.09 | 2.82608 | 8.16421 | 13.50233
|  | 2.091 | 8.788971901 | 2.091 | 2.849904 | 8.2347 | 13.61949
|  | 2.092 | 8.756752968 | 2.092 | 2.876002 | 8.30298 | 13.72996
|  | 2.093 | 8.719721794 | 2.093 | 2.899214 | 8.36691 | 13.83461
|  | 2.094 | 8.685381889 | 2.094 | 2.920699 | 8.43471 | 13.94871
|  | 2.095 | 8.647089005 | 2.095 | 2.948257 | 8.50837 | 14.06847
|  | 2.096 | 8.608139038 | 2.096 | 2.96765 | 8.56549 | 14.16333
|  | 2.097 | 8.570978165 | 2.097 | 2.989265 | 8.62837 | 14.26748
|  | 2.098 | 8.527166367 | 2.098 | 3.012784 | 8.70016 | 14.38754
|  | 2.099 | 8.484791756 | 2.099 | 3.035074 | 8.76081 | 14.48656
|  | 2.1 | 8.444131851 | 2.1 | 3.05647 | 8.82246 | 14.58844
|  | 2.101 | 8.396211624 | 2.101 | 3.075943 | 8.88533 | 14.69472
|  | 2.102 | 8.351148605 | 2.102 | 3.097071 | 8.94834 | 14.79961
|  | 2.103 | 8.30619812 | 2.103 | 3.117879 | 9.00904 | 14.90021
|  | 2.104 | 8.254693985 | 2.104 | 3.136189 | 9.06904 | 15.00189
|  | 2.105 | 8.207324982 | 2.105 | 3.154561 | 9.12975 | 15.10494
|  | 2.106 | 8.157253265 | 2.106 | 3.174663 | 9.18545 | 15.19624
|  | 2.107 | 8.101126671 | 2.107 | 3.193732 | 9.24773 | 15.30172
|  | 2.108 | 8.052796364 | 2.108 | 3.21018 | 9.30481 | 15.39944
|  | 2.109 | 7.997503757 | 2.109 | 3.229203 | 9.35912 | 15.48904
|  | 2.11 | 7.943497658 | 2.11 | 3.24331 | 9.41298 | 15.58265
|  | 2.111 | 7.886784554 | 2.111 | 3.259917 | 9.4674 | 15.67488
|  | 2.112 | 7.8317523 | 2.112 | 3.277672 | 9.52349 | 15.76931
|  | 2.113 | 7.774708271 | 2.113 | 3.291047 | 9.57277 | 15.85449
|  | 2.114 | 7.715214729 | 2.114 | 3.307748 | 9.62792 | 15.9481
|  | 2.115 | 7.656556129 | 2.115 | 3.322863 | 9.67791 | 16.03295
|  | 2.116 | 7.597900867 | 2.116 | 3.33428 | 9.72526 | 16.11625
|  | 2.117 | 7.536458969 | 2.117 | 3.348605 | 9.77468 | 16.20076
|  | 2.118 | 7.475378513 | 2.118 | 3.361647 | 9.82202 | 16.28239
|  | 2.119 | 7.414103508 | 2.119 | 3.374569 | 9.86974 | 16.3649
|  | 2.12 | 7.349075317 | 2.12 | 3.386954 | 9.91395 | 16.44094
|  | 2.121 | 7.286218643 | 2.121 | 3.397353 | 9.96119 | 16.52502
|  | 2.122 | 7.222811699 | 2.122 | 3.405217 | 9.99891 | 16.59261
|  | 2.123 | 7.159397125 | 2.123 | 3.419727 | 10.04589 | 16.67206
|  | 2.124 | 7.090589523 | 2.124 | 3.426891 | 10.08818 | 16.74947
|  | 2.125 | 7.028006077 | 2.125 | 3.436503 | 10.12546 | 16.81442
|  | 2.126 | 6.960083485 | 2.126 | 3.444725 | 10.16384 | 16.88295
|  | 2.127 | 6.892252922 | 2.127 | 3.451809 | 10.20214 | 16.95248
|  | 2.128 | 6.825711727 | 2.128 | 3.45898 | 10.24031 | 17.02164
|  | 2.129 | 6.759967804 | 2.129 | 3.466522 | 10.27513 | 17.08374
|  | 2.13 | 6.689543247 | 2.13 | 3.473547 | 10.30953 | 17.14552
|  | 2.131 | 6.622210979 | 2.131 | 3.479531 | 10.3444 | 17.20928
|  | 2.132 | 6.555152893 | 2.132 | 3.483967 | 10.37649 | 17.269
|  | 2.133 | 6.484432697 | 2.133 | 3.487778 | 10.40642 | 17.32505
|  | 2.134 | 6.416914463 | 2.134 | 3.492662 | 10.43443 | 17.3762
|  | 2.135 | 6.348439217 | 2.135 | 3.494532 | 10.46451 | 17.43448
|  | 2.136 | 6.279011726 | 2.136 | 3.498399 | 10.49208 | 17.48577
|  | 2.137 | 6.209979057 | 2.137 | 3.50222 | 10.51913 | 17.53605
|  | 2.138 | 6.141567707 | 2.138 | 3.502424 | 10.54137 | 17.58032
|  | 2.139 | 6.069046021 | 2.139 | 3.505787 | 10.5709 | 17.63601
|  | 2.14 | 6.00153923 | 2.14 | 3.505736 | 10.59069 | 17.67564
|  | 2.141 | 5.932956219 | 2.141 | 3.5039 | 10.60986 | 17.71583
|  | 2.142 | 5.862340927 | 2.142 | 3.505746 | 10.63315 | 17.76055
|  | 2.143 | 5.793028355 | 2.143 | 3.505155 | 10.65254 | 17.79993
|  | 2.144 | 5.726912975 | 2.144 | 3.503095 | 10.66768 | 17.83227
|  | 2.145 | 5.653714657 | 2.145 | 3.499564 | 10.68463 | 17.8697
|  | 2.146 | 5.58165741 | 2.146 | 3.498497 | 10.70327 | 17.90804
|  | 2.147 | 5.516008854 | 2.147 | 3.49552 | 10.71651 | 17.9375
|  | 2.148 | 5.449526787 | 2.148 | 3.491679 | 10.72668 | 17.96167
|  | 2.149 | 5.37820673 | 2.149 | 3.485997 | 10.73769 | 17.98937
|  | 2.15 | 5.31179142 | 2.15 | 3.482038 | 10.75123 | 18.02041
|  | 2.151 | 5.243534565 | 2.151 | 3.477422 | 10.75798 | 18.03855
|  | 2.152 | 5.173143387 | 2.152 | 3.471613 | 10.76814 | 18.06466
|  | 2.153 | 5.108601093 | 2.153 | 3.465124 | 10.77502 | 18.08493
|  | 2.154 | 5.042881966 | 2.154 | 3.458854 | 10.78121 | 18.10356
|  | 2.155 | 4.974411964 | 2.155 | 3.451289 | 10.78412 | 18.11696
|  | 2.156 | 4.91125679 | 2.156 | 3.442484 | 10.78832 | 18.13415
|  | 2.157 | 4.845828056 | 2.157 | 3.435558 | 10.79089 | 18.14622
|  | 2.158 | 4.779768944 | 2.158 | 3.426139 | 10.79163 | 18.15712
|  | 2.159 | 4.714125633 | 2.159 | 3.416099 | 10.79155 | 18.16701
|  | 2.16 | 4.650324821 | 2.16 | 3.405197 | 10.79047 | 18.17574
|  | 2.161 | 4.586636066 | 2.161 | 3.397188 | 10.78889 | 18.1806
|  | 2.162 | 4.52370739 | 2.162 | 3.384866 | 10.78472 | 18.18457
|  | 2.163 | 4.463576317 | 2.163 | 3.374354 | 10.77993 | 18.18551
|  | 2.164 | 4.401325703 | 2.164 | 3.362155 | 10.77399 | 18.18582
|  | 2.165 | 4.337596416 | 2.165 | 3.350273 | 10.76567 | 18.18107
|  | 2.166 | 4.281413555 | 2.166 | 3.33815 | 10.75874 | 18.17932
|  | 2.167 | 4.221428394 | 2.167 | 3.324173 | 10.7484 | 18.17263
|  | 2.168 | 4.163518906 | 2.168 | 3.311085 | 10.73916 | 18.16724
|  | 2.169 | 4.107525349 | 2.169 | 3.295298 | 10.72345 | 18.1516
|  | 2.17 | 4.051946163 | 2.17 | 3.282136 | 10.71188 | 18.14163
|  | 2.171 | 3.99594593 | 2.171 | 3.266927 | 10.6982 | 18.12946
|  | 2.172 | 3.941165209 | 2.172 | 3.251372 | 10.68153 | 18.11169
|  | 2.173 | 3.889209032 | 2.173 | 3.235433 | 10.66522 | 18.095
|  | 2.174 | 3.836645126 | 2.174 | 3.218182 | 10.64664 | 18.0751
|  | 2.175 | 3.786773682 | 2.175 | 3.201152 | 10.62717 | 18.0532
|  | 2.176 | 3.735904694 | 2.176 | 3.184712 | 10.60745 | 18.03019
|  | 2.177 | 3.684771061 | 2.177 | 3.16565 | 10.58411 | 18.00258
|  | 2.178 | 3.63641572 | 2.178 | 3.147445 | 10.56493 | 17.98242
|  | 2.179 | 3.589796543 | 2.179 | 3.130331 | 10.53933 | 17.94832
|  | 2.18 | 3.541810513 | 2.18 | 3.109322 | 10.51958 | 17.92984
|  | 2.181 | 3.499903202 | 2.181 | 3.088338 | 10.49243 | 17.89653
|  | 2.182 | 3.457473993 | 2.182 | 3.069201 | 10.46515 | 17.8611
|  | 2.183 | 3.414587736 | 2.183 | 3.049249 | 10.4353 | 17.82136
|  | 2.184 | 3.372989893 | 2.184 | 3.030107 | 10.40961 | 17.78911
|  | 2.185 | 3.335951567 | 2.185 | 3.008792 | 10.37732 | 17.74584
|  | 2.186 | 3.296327591 | 2.186 | 2.986644 | 10.34729 | 17.70794
|  | 2.187 | 3.260121584 | 2.187 | 2.96684 | 10.31652 | 17.66619
|  | 2.188 | 3.225289583 | 2.188 | 2.945296 | 10.28294 | 17.62059
|  | 2.189 | 3.191313982 | 2.189 | 2.922021 | 10.24776 | 17.5735
|  | 2.19 | 3.158946753 | 2.19 | 2.898754 | 10.21108 | 17.5234
|  | 2.191 | 3.129198074 | 2.191 | 2.877241 | 10.1781 | 17.47896
|  | 2.192 | 3.099284887 | 2.192 | 2.855308 | 10.14101 | 17.42671
|  | 2.193 | 3.071244955 | 2.193 | 2.833428 | 10.10171 | 17.37
|  | 2.194 | 3.044712067 | 2.194 | 2.810822 | 10.06335 | 17.31587
|  | 2.195 | 3.017810345 | 2.195 | 2.785384 | 10.02266 | 17.25994
|  | 2.196 | 2.993613243 | 2.196 | 2.762334 | 9.98016 | 17.19798
|  | 2.197 | 2.972192287 | 2.197 | 2.73982 | 9.94143 | 17.14303
|  | 2.198 | 2.949003696 | 2.198 | 2.714686 | 9.8977 | 17.0807
|  | 2.199 | 2.929485798 | 2.199 | 2.690896 | 9.85529 | 17.01968
|  | 2.2 | 2.910036564 | 2.2 | 2.667043 | 9.81406 | 16.96108
|  | 2.201 | 2.892403603 | 2.201 | 2.641764 | 9.76503 | 16.8883
|  | 2.202 | 2.877395868 | 2.202 | 2.617622 | 9.72105 | 16.82448
|  | 2.203 | 2.860497713 | 2.203 | 2.591912 | 9.67182 | 16.75174
|  | 2.204 | 2.849251747 | 2.204 | 2.565587 | 9.62558 | 16.68558
|  | 2.205 | 2.836993217 | 2.205 | 2.542646 | 9.57987 | 16.6171
|  | 2.206 | 2.826221704 | 2.206 | 2.516492 | 9.53013 | 16.54377
|  | 2.207 | 2.817477942 | 2.207 | 2.491104 | 9.48188 | 16.47266
|  | 2.208 | 2.810367107 | 2.208 | 2.465328 | 9.4302 | 16.39507
|  | 2.209 | 2.804182291 | 2.209 | 2.441927 | 9.38586 | 16.3298
|  | 2.21 | 2.801646471 | 2.21 | 2.415105 | 9.33338 | 16.25165
|  | 2.211 | 2.797338009 | 2.211 | 2.390987 | 9.28496 | 16.17893
|  | 2.212 | 2.797890186 | 2.212 | 2.363849 | 9.23092 | 16.09798
|  | 2.213 | 2.798883677 | 2.213 | 2.338774 | 9.17767 | 16.01657
|  | 2.214 | 2.801214218 | 2.214 | 2.315572 | 9.13146 | 15.94735
|  | 2.215 | 2.805217028 | 2.215 | 2.287043 | 9.0735 | 15.85996
|  | 2.216 | 2.80934906 | 2.216 | 2.265072 | 9.02567 | 15.78626
|  | 2.217 | 2.816280365 | 2.217 | 2.238287 | 8.97007 | 15.70185
|  | 2.218 | 2.824416161 | 2.218 | 2.212925 | 8.91811 | 15.62329
|  | 2.219 | 2.833799601 | 2.219 | 2.188781 | 8.86383 | 15.53887
|  | 2.22 | 2.844425917 | 2.22 | 2.163221 | 8.81119 | 15.45917
|  | 2.221 | 2.856503725 | 2.221 | 2.135693 | 8.75438 | 15.37307
|  | 2.222 | 2.870591402 | 2.222 | 2.110322 | 8.69755 | 15.28479
|  | 2.223 | 2.885247707 | 2.223 | 2.087155 | 8.64516 | 15.20316
|  | 2.224 | 2.902272224 | 2.224 | 2.062462 | 8.58926 | 15.11606
|  | 2.225 | 2.92027545 | 2.225 | 2.036307 | 8.53133 | 15.02636
|  | 2.226 | 2.939447641 | 2.226 | 2.012624 | 8.47749 | 14.94236
|  | 2.227 | 2.960004091 | 2.227 | 1.987233 | 8.42139 | 14.85555
|  | 2.228 | 2.981069326 | 2.228 | 1.962181 | 8.36158 | 14.76097
|  | 2.229 | 3.004357338 | 2.229 | 1.937755 | 8.30673 | 14.6757
|  | 2.23 | 3.027909517 | 2.23 | 1.911426 | 8.24657 | 14.58171
|  | 2.231 | 3.054257393 | 2.231 | 1.887367 | 8.18762 | 14.48788
|  | 2.232 | 3.079467535 | 2.232 | 1.865133 | 8.13487 | 14.40461
|  | 2.233 | 3.107569933 | 2.233 | 1.839034 | 8.07258 | 14.30613
|  | 2.234 | 3.13625145 | 2.234 | 1.814154 | 8.01494 | 14.21572
|  | 2.235 | 3.165286779 | 2.235 | 1.790116 | 7.95615 | 14.12218
|  | 2.236 | 3.197012186 | 2.236 | 1.76672 | 7.89798 | 14.02924
|  | 2.237 | 3.227820635 | 2.237 | 1.742518 | 7.83959 | 13.93666
|  | 2.238 | 3.262022018 | 2.238 | 1.716112 | 7.777 | 13.83789
|  | 2.239 | 3.293261051 | 2.239 | 1.694141 | 7.71953 | 13.74492
|  | 2.24 | 3.33015275 | 2.24 | 1.6703 | 7.65764 | 13.64498
|  | 2.241 | 3.367130518 | 2.241 | 1.647712 | 7.59968 | 13.55164
|  | 2.242 | 3.402465582 | 2.242 | 1.625 | 7.53998 | 13.45495
|  | 2.243 | 3.442784071 | 2.243 | 1.601313 | 7.47919 | 13.35707
|  | 2.244 | 3.481950283 | 2.244 | 1.577819 | 7.41906 | 13.26031
|  | 2.245 | 3.519958973 | 2.245 | 1.555822 | 7.35967 | 13.16352
|  | 2.246 | 3.563802242 | 2.246 | 1.533323 | 7.29979 | 13.06626
|  | 2.247 | 3.608321428 | 2.247 | 1.510622 | 7.23874 | 12.96685
|  | 2.248 | 3.649623394 | 2.248 | 1.48833 | 7.18039 | 12.87246
|  | 2.249 | 3.694733143 | 2.249 | 1.466088 | 7.12133 | 12.77657
|  | 2.25 | 3.741421223 | 2.25 | 1.443943 | 7.06257 | 12.68121
|  | 2.251 | 3.786430836 | 2.251 | 1.421935 | 7.00327 | 12.5846
|  | 2.252 | 3.835481882 | 2.252 | 1.398546 | 6.9427 | 12.48686
|  | 2.253 | 3.88605547 | 2.253 | 1.376978 | 6.88041 | 12.38384
|  | 2.254 | 3.934239149 | 2.254 | 1.355819 | 6.82588 | 12.29593
|  | 2.255 | 3.984836102 | 2.255 | 1.335102 | 6.76482 | 12.19453
|  | 2.256 | 4.036469936 | 2.256 | 1.313294 | 6.70499 | 12.09669
|  | 2.257 | 4.088049889 | 2.257 | 1.292864 | 6.64812 | 12.00337
|  | 2.258 | 4.140904427 | 2.258 | 1.271621 | 6.58951 | 11.9074
|  | 2.259 | 4.19618082 | 2.259 | 1.250814 | 6.52953 | 11.80824
|  | 2.26 | 4.252675533 | 2.26 | 1.228517 | 6.46966 | 11.7108
|  | 2.261 | 4.308176041 | 2.261 | 1.209578 | 6.41357 | 11.61757
|  | 2.262 | 4.365477562 | 2.262 | 1.185712 | 6.35362 | 11.52153
|  | 2.263 | 4.424090862 | 2.263 | 1.169583 | 6.30107 | 11.43255
|  | 2.264 | 4.484073162 | 2.264 | 1.148234 | 6.24329 | 11.33835
|  | 2.265 | 4.545147896 | 2.265 | 1.126729 | 6.18323 | 11.23972
|  | 2.266 | 4.608366966 | 2.266 | 1.108163 | 6.12862 | 11.14907
|  | 2.267 | 4.669091702 | 2.267 | 1.088376 | 6.07247 | 11.05656
|  | 2.268 | 4.732906818 | 2.268 | 1.067734 | 6.01622 | 10.96471
|  | 2.269 | 4.798928261 | 2.269 | 1.04915 | 5.96103 | 10.87292
|  | 2.27 | 4.861085415 | 2.27 | 1.030037 | 5.90729 | 10.78454
|  | 2.271 | 4.928230762 | 2.271 | 1.011071 | 5.85071 | 10.69036
|  | 2.272 | 4.994568825 | 2.272 | 0.9928338 | 5.79549 | 10.59814
|  | 2.273 | 5.057370663 | 2.273 | 0.9773771 | 5.7449 | 10.51242
|  | 2.274 | 5.123753548 | 2.274 | 0.9585727 | 5.69133 | 10.42408
|  | 2.275 | 5.188807964 | 2.275 | 0.9415365 | 5.63864 | 10.33575
|  | 2.276 | 5.25406599 | 2.276 | 0.92751 | 5.59217 | 10.25683
|  | 2.277 | 5.319814205 | 2.277 | 0.910962 | 5.53687 | 10.16277
|  | 2.278 | 5.387430668 | 2.278 | 0.8943889 | 5.48571 | 10.07704
|  | 2.279 | 5.45083189 | 2.279 | 0.88109 | 5.4376 | 9.994102
|  | 2.28 | 5.514578819 | 2.28 | 0.8683996 | 5.39005 | 9.911693
|  | 2.281 | 5.578681469 | 2.281 | 0.8552482 | 5.34156 | 9.827879
|  | 2.282 | 5.641162395 | 2.282 | 0.843599705 | 5.29671 | 9.74982
|  | 2.283 | 5.701138973 | 2.283 | 0.8311164 | 5.25162 | 9.672126
|  | 2.284 | 5.763735771 | 2.284 | 0.8223539 | 5.20719 | 9.592032
|  | 2.285 | 5.825489521 | 2.285 | 0.8097832 | 5.15846 | 9.507141
|  | 2.286 | 5.885462761 | 2.286 | 0.8000104 | 5.11542 | 9.430824
|  | 2.287 | 5.945831299 | 2.287 | 0.788899 | 5.07095 | 9.353004
|  | 2.288 | 6.007891178 | 2.288 | 0.7791921 | 5.02695 | 9.274716
|  | 2.289 | 6.067201138 | 2.289 | 0.7711733 | 4.98864 | 9.206099
|  | 2.29 | 6.12868309 | 2.29 | 0.7609071 | 4.94721 | 9.133505
|  | 2.291 | 6.192075253 | 2.291 | 0.7527545 | 4.90286 | 9.052974
|  | 2.292 | 6.248270512 | 2.292 | 0.745737 | 4.86927 | 8.992806
|  | 2.293 | 6.309495926 | 2.293 | 0.7365171 | 4.82442 | 8.912326
|  | 2.294 | 6.368231773 | 2.294 | 0.7304733 | 4.79181 | 8.853144
|  | 2.295 | 6.428627014 | 2.295 | 0.7237529 | 4.75707 | 8.790391
|  | 2.296 | 6.487728596 | 2.296 | 0.7171052 | 4.71865 | 8.720187
|  | 2.297 | 6.549138546 | 2.297 | 0.7090919 | 4.68146 | 8.653822
|  | 2.298 | 6.607949734 | 2.298 | 0.7045161 | 4.64864 | 8.59276
|  | 2.299 | 6.663827419 | 2.299 | 0.6974872 | 4.61273 | 8.527979
|  | 2.3 | 6.72427702 | 2.3 | 0.6937497 | 4.58497 | 8.476185
|  | 2.301 | 6.781695843 | 2.301 | 0.6888424 | 4.54759 | 8.406334
|  | 2.302 | 6.837892532 | 2.302 | 0.6851226 | 4.52336 | 8.361607
|  | 2.303 | 6.896111965 | 2.303 | 0.6794948 | 4.48849 | 8.297486
|  | 2.304 | 6.953709602 | 2.304 | 0.6783928 | 4.466 | 8.253607
|  | 2.305 | 7.009409428 | 2.305 | 0.6731705 | 4.42975 | 8.186324
|  | 2.306 | 7.065328121 | 2.306 | 0.6724024 | 4.41061 | 8.148826
|  | 2.307 | 7.122550964 | 2.307 | 0.6701456 | 4.38523 | 8.100306
|  | 2.308 | 7.174920082 | 2.308 | 0.6690128 | 4.36044 | 8.051877
|  | 2.309 | 7.231954575 | 2.309 | 0.6662453 | 4.33712 | 8.00799
|  | 2.31 | 7.287236214 | 2.31 | 0.6657544 | 4.31145 | 7.957143
|  | 2.311 | 7.339376926 | 2.311 | 0.6648771 | 4.29001 | 7.915138
|  | 2.312 | 7.394434452 | 2.312 | 0.6628868 | 4.26637 | 7.869858
|  | 2.313 | 7.445508957 | 2.313 | 0.6654054 | 4.25221 | 7.839024
|  | 2.314 | 7.500809669 | 2.314 | 0.6654527 | 4.23121 | 7.796962
|  | 2.315 | 7.551231384 | 2.315 | 0.6666195 | 4.20997 | 7.753324
|  | 2.316 | 7.60738945 | 2.316 | 0.6676616 | 4.19679 | 7.725923
|  | 2.317 | 7.655098438 | 2.317 | 0.6690148 | 4.18433 | 7.699643
|  | 2.318 | 7.704706669 | 2.318 | 0.6724615 | 4.16702 | 7.661586
|  | 2.319 | 7.755606651 | 2.319 | 0.6762038 | 4.15817 | 7.640131
|  | 2.32 | 7.80203867 | 2.32 | 0.6778403 | 4.1405 | 7.603169
|  | 2.321 | 7.853784561 | 2.321 | 0.6823256 | 4.13149 | 7.580651
|  | 2.322 | 7.898958683 | 2.322 | 0.6861802 | 4.11723 | 7.548276
|  | 2.323 | 7.949038506 | 2.323 | 0.690277 | 4.11471 | 7.539142
|  | 2.324 | 7.993063927 | 2.324 | 0.6943679 | 4.0991 | 7.503841
|  | 2.325 | 8.039006233 | 2.325 | 0.7005011 | 4.08917 | 7.477836
|  | 2.326 | 8.083422661 | 2.326 | 0.70638 | 4.09253 | 7.478685
|  | 2.327 | 8.128471375 | 2.327 | 0.7116964 | 4.08088 | 7.45007
|  | 2.328 | 8.173913956 | 2.328 | 0.7190981 | 4.08458 | 7.450069
|  | 2.329 | 8.218519211 | 2.329 | 0.7241303 | 4.07333 | 7.422526
|  | 2.33 | 8.256076813 | 2.33 | 0.731414 | 4.07563 | 7.419855
|  | 2.331 | 8.301947594 | 2.331 | 0.740143 | 4.07601 | 7.411874
|  | 2.332 | 8.339202881 | 2.332 | 0.7470363 | 4.07311 | 7.399182
|  | 2.333 | 8.376466751 | 2.333 | 0.7555368 | 4.07868 | 7.401824
|  | 2.334 | 8.416308403 | 2.334 | 0.7636299 | 4.07721 | 7.390784
|  | 2.335 | 8.454338074 | 2.335 | 0.7732735 | 4.0901 | 7.406932
|  | 2.336 | 8.490176201 | 2.336 | 0.7832447 | 4.08762 | 7.391995
|  | 2.337 | 8.526118279 | 2.337 | 0.7938243 | 4.09415 | 7.394476
|  | 2.338 | 8.562328339 | 2.338 | 0.8025892 | 4.10595 | 7.40932
|  | 2.339 | 8.596482277 | 2.339 | 0.8133321 | 4.10983 | 7.406319
|  | 2.34 | 8.631262779 | 2.34 | 0.8238701 | 4.11683 | 7.409792
|  | 2.341 | 8.664246559 | 2.341 | 0.83519 | 4.12728 | 7.419367
|  | 2.342 | 8.694993973 | 2.342 | 0.8467603 | 4.13659 | 7.426418
|  | 2.343 | 8.72698307 | 2.343 | 0.8569036 | 4.14945 | 7.442005
|  | 2.344 | 8.755971909 | 2.344 | 0.8713596 | 4.16629 | 7.461217
|  | 2.345 | 8.786676407 | 2.345 | 0.8834954 | 4.17622 | 7.468941
|  | 2.346 | 8.812649727 | 2.346 | 0.8956389 | 4.19295 | 7.490257
|  | 2.347 | 8.842416763 | 2.347 | 0.9098758 | 4.2127 | 7.515517
|  | 2.348 | 8.871756554 | 2.348 | 0.9231991 | 4.2266 | 7.529994
|  | 2.349 | 8.895076752 | 2.349 | 0.9365827 | 4.24529 | 7.55399
|  | 2.35 | 8.920762062 | 2.35 | 0.9510165 | 4.2631 | 7.575191
|  | 2.351 | 8.946833611 | 2.351 | 0.9652937 | 4.27871 | 7.592126
|  | 2.352 | 8.967186928 | 2.352 | 0.9791233 | 4.30568 | 7.632241
|  | 2.353 | 8.99382019 | 2.353 | 0.9941163 | 4.3203 | 7.64649
|  | 2.354 | 9.011949539 | 2.354 | 1.011162 | 4.34996 | 7.688749
|  | 2.355 | 9.03188324 | 2.355 | 1.024717 | 4.3646 | 7.70448
|  | 2.356 | 9.051310539 | 2.356 | 1.040261 | 4.39494 | 7.749623
|  | 2.357 | 9.069922447 | 2.357 | 1.057646 | 4.42743 | 7.797214
|  | 2.358 | 9.085735321 | 2.358 | 1.073775 | 4.45203 | 7.830282
|  | 2.359 | 9.105416298 | 2.359 | 1.088789 | 4.47128 | 7.853762
|  | 2.36 | 9.119443893 | 2.36 | 1.105525 | 4.50288 | 7.900241
|  | 2.361 | 9.133646965 | 2.361 | 1.123713 | 4.53594 | 7.948175
|  | 2.362 | 9.144688606 | 2.362 | 1.141592 | 4.56775 | 7.993909
|  | 2.363 | 9.156859398 | 2.363 | 1.15774 | 4.59429 | 8.030831
|  | 2.364 | 9.169780731 | 2.364 | 1.175475 | 4.62224 | 8.069003
|  | 2.365 | 9.177075386 | 2.365 | 1.193232 | 4.65143 | 8.109619
|  | 2.366 | 9.186766624 | 2.366 | 1.210716 | 4.68659 | 8.162463
|  | 2.367 | 9.193891525 | 2.367 | 1.230847 | 4.72061 | 8.210376
|  | 2.368 | 9.202529907 | 2.368 | 1.248338 | 4.75359 | 8.258834
|  | 2.369 | 9.208474159 | 2.369 | 1.266941 | 4.79249 | 8.318034
|  | 2.37 | 9.213394165 | 2.37 | 1.285482 | 4.83079 | 8.37609
|  | 2.371 | 9.217881203 | 2.371 | 1.305308 | 4.87104 | 8.43678
|  | 2.372 | 9.220594406 | 2.372 | 1.324949 | 4.90559 | 8.486225
|  | 2.373 | 9.222634315 | 2.373 | 1.346519 | 4.94762 | 8.548725
|  | 2.374 | 9.226651192 | 2.374 | 1.363751 | 4.97329 | 8.582833
|  | 2.375 | 9.222921371 | 2.375 | 1.384061 | 5.01299 | 8.641927
|  | 2.376 | 9.225899696 | 2.376 | 1.402941 | 5.05606 | 8.709179
|  | 2.377 | 9.223034859 | 2.377 | 1.422647 | 5.09789 | 8.773135
|  | 2.378 | 9.221714973 | 2.378 | 1.4413 | 5.13149 | 8.821684
|  | 2.379 | 9.218598366 | 2.379 | 1.462713 | 5.17607 | 8.88942
|  | 2.38 | 9.213085175 | 2.38 | 1.48322 | 5.22744 | 8.971652
|  | 2.381 | 9.205646515 | 2.381 | 1.504821 | 5.26645 | 9.028076
|  | 2.382 | 9.201572418 | 2.382 | 1.523996 | 5.30779 | 9.091581
|  | 2.383 | 9.192914963 | 2.383 | 1.544949 | 5.35287 | 9.160789
|  | 2.384 | 9.185163498 | 2.384 | 1.565881 | 5.39811 | 9.230346
|  | 2.385 | 9.176011086 | 2.385 | 1.5876 | 5.44244 | 9.297276
|  | 2.386 | 9.16579628 | 2.386 | 1.607356 | 5.48409 | 9.360833
|  | 2.387 | 9.155787468 | 2.387 | 1.628792 | 5.52917 | 9.429555
|  | 2.388 | 9.137101173 | 2.388 | 1.648562 | 5.5754 | 9.502242
|  | 2.389 | 9.131171227 | 2.389 | 1.671088 | 5.62513 | 9.579178
|  | 2.39 | 9.111037254 | 2.39 | 1.690945 | 5.6692 | 9.647463
|  | 2.391 | 9.100122452 | 2.391 | 1.712129 | 5.71873 | 9.725339
|  | 2.392 | 9.080529213 | 2.392 | 1.734114 | 5.76534 | 9.796573
|  | 2.393 | 9.066022873 | 2.393 | 1.755335 | 5.81038 | 9.865417
|  | 2.394 | 9.047491074 | 2.394 | 1.776839 | 5.86035 | 9.943857
|  | 2.395 | 9.030631065 | 2.395 | 1.798126 | 5.91309 | 10.02804
|  | 2.396 | 9.010202408 | 2.396 | 1.818967 | 5.9585 | 10.09803
|  | 2.397 | 8.99290657 | 2.397 | 1.841688 | 6.0097 | 10.17772
|  | 2.398 | 8.968603134 | 2.398 | 1.861765 | 6.05954 | 10.25732
|  | 2.399 | 8.947492599 | 2.399 | 1.884369 | 6.1065 | 10.32864
|  | 2.4 | 8.92211628 | 2.4 | 1.904718 | 6.15609 | 10.40747
|  | 2.401 | 8.899979591 | 2.401 | 1.925855 | 6.20618 | 10.48651
|  | 2.402 | 8.876553535 | 2.402 | 1.948811 | 6.26321 | 10.57761
|  | 2.403 | 8.850903511 | 2.403 | 1.96853 | 6.30848 | 10.64843
|  | 2.404 | 8.82370472 | 2.404 | 1.990856 | 6.36162 | 10.73238
|  | 2.405 | 8.797842026 | 2.405 | 2.012863 | 6.41287 | 10.81287
|  | 2.406 | 8.770508766 | 2.406 | 2.03422 | 6.46791 | 10.90159
|  | 2.407 | 8.742556572 | 2.407 | 2.053425 | 6.51677 | 10.98012
|  | 2.408 | 8.712252617 | 2.408 | 2.076823 | 6.56977 | 11.06272
|  | 2.409 | 8.683492661 | 2.409 | 2.09508 | 6.61577 | 11.13646
|  | 2.41 | 8.651678085 | 2.41 | 2.117552 | 6.66926 | 11.22097
|  | 2.411 | 8.619984627 | 2.411 | 2.137908 | 6.7223 | 11.3067
|  | 2.412 | 8.586762428 | 2.412 | 2.159612 | 6.7711 | 11.38259
|  | 2.413 | 8.556181908 | 2.413 | 2.180016 | 6.83114 | 11.48225
|  | 2.414 | 8.519376755 | 2.414 | 2.20228 | 6.88217 | 11.56206
|  | 2.415 | 8.487689972 | 2.415 | 2.220996 | 6.93112 | 11.64124
|  | 2.416 | 8.450592041 | 2.416 | 2.241677 | 6.97887 | 11.71606
|  | 2.417 | 8.413160324 | 2.417 | 2.263729 | 7.03847 | 11.8132
|  | 2.418 | 8.378297806 | 2.418 | 2.284289 | 7.09015 | 11.89601
|  | 2.419 | 8.34148407 | 2.419 | 2.30331 | 7.1339 | 11.96448
|  | 2.42 | 8.30454731 | 2.42 | 2.322903 | 7.18839 | 12.05387
|  | 2.421 | 8.263253212 | 2.421 | 2.342181 | 7.24102 | 12.13987
|  | 2.422 | 8.225213051 | 2.422 | 2.362003 | 7.28732 | 12.21264
|  | 2.423 | 8.185165405 | 2.423 | 2.383181 | 7.34516 | 12.30713
|  | 2.424 | 8.14204216 | 2.424 | 2.40319 | 7.39211 | 12.38103
|  | 2.425 | 8.103653908 | 2.425 | 2.421158 | 7.44299 | 12.46482
|  | 2.426 | 8.061289787 | 2.426 | 2.440632 | 7.49193 | 12.54323
|  | 2.427 | 8.01772213 | 2.427 | 2.461148 | 7.55357 | 12.64599
|  | 2.428 | 7.976215363 | 2.428 | 2.479664 | 7.59048 | 12.7013
|  | 2.429 | 7.931538105 | 2.429 | 2.498674 | 7.65084 | 12.80301
|  | 2.43 | 7.888360977 | 2.43 | 2.516483 | 7.69481 | 12.87313
|  | 2.431 | 7.846654415 | 2.431 | 2.534248 | 7.74415 | 12.95404
|  | 2.432 | 7.799705982 | 2.432 | 2.554296 | 7.79646 | 13.03863
|  | 2.433 | 7.7555933 | 2.433 | 2.572198 | 7.84801 | 13.12383
|  | 2.434 | 7.709167004 | 2.434 | 2.590051 | 7.89524 | 13.20044
|  | 2.435 | 7.663878918 | 2.435 | 2.607542 | 7.94053 | 13.27352
|  | 2.436 | 7.616315842 | 2.436 | 2.625614 | 7.99761 | 13.36961
|  | 2.437 | 7.568473339 | 2.437 | 2.643562 | 8.04376 | 13.44396
|  | 2.438 | 7.521213055 | 2.438 | 2.65975 | 8.09067 | 13.52159
|  | 2.439 | 7.473646641 | 2.439 | 2.676808 | 8.139 | 13.60119
|  | 2.44 | 7.424760818 | 2.44 | 2.692425 | 8.1822 | 13.67198
|  | 2.441 | 7.377993107 | 2.441 | 2.710531 | 8.23301 | 13.75549
|  | 2.442 | 7.328425407 | 2.442 | 2.726988 | 8.28266 | 13.83833
|  | 2.443 | 7.276668549 | 2.443 | 2.744573 | 8.328 | 13.91142
|  | 2.444 | 7.227484703 | 2.444 | 2.759359 | 8.37427 | 13.98918
|  | 2.445 | 7.177416801 | 2.445 | 2.774818 | 8.41802 | 14.06122
|  | 2.446 | 7.126791 | 2.446 | 2.790923 | 8.4648 | 14.13868
|  | 2.447 | 7.078716278 | 2.447 | 2.805542 | 8.50476 | 14.20398
|  | 2.448 | 7.027367592 | 2.448 | 2.821741 | 8.55628 | 14.29081
|  | 2.449 | 6.972943783 | 2.449 | 2.838014 | 8.59934 | 14.36068
|  | 2.45 | 6.923644066 | 2.45 | 2.850862 | 8.64197 | 14.43308
|  | 2.451 | 6.872859001 | 2.451 | 2.86573 | 8.68384 | 14.50194
|  | 2.452 | 6.819878578 | 2.452 | 2.880927 | 8.73331 | 14.5857
|  | 2.453 | 6.768120766 | 2.453 | 2.896689 | 8.77969 | 14.6627
|  | 2.454 | 6.71501255 | 2.454 | 2.908479 | 8.81855 | 14.72862
|  | 2.455 | 6.662195206 | 2.455 | 2.922288 | 8.85506 | 14.78784
|  | 2.456 | 6.609627724 | 2.456 | 2.93508 | 8.90181 | 14.86855
|  | 2.457 | 6.557467461 | 2.457 | 2.948771 | 8.94134 | 14.9339
|  | 2.458 | 6.504415512 | 2.458 | 2.962672 | 8.98315 | 15.00362
|  | 2.459 | 6.451850414 | 2.459 | 2.973147 | 9.01631 | 15.05947
|  | 2.46 | 6.398232937 | 2.46 | 2.988234 | 9.06177 | 15.13532
|  | 2.461 | 6.345685482 | 2.461 | 2.998203 | 9.09719 | 15.19617
|  | 2.462 | 6.290263653 | 2.462 | 3.00959 | 9.13205 | 15.25452
|  | 2.463 | 6.239256859 | 2.463 | 3.023441 | 9.17484 | 15.32623
|  | 2.464 | 6.186293125 | 2.464 | 3.032126 | 9.2107 | 15.38928
|  | 2.465 | 6.13257122 | 2.465 | 3.041935 | 9.24301 | 15.44409
|  | 2.466 | 6.079956532 | 2.466 | 3.053269 | 9.28233 | 15.51138
|  | 2.467 | 6.026160717 | 2.467 | 3.063764 | 9.31838 | 15.57299
|  | 2.468 | 5.971252441 | 2.468 | 3.075056 | 9.35439 | 15.63373
|  | 2.469 | 5.922458172 | 2.469 | 3.082868 | 9.38707 | 15.69128
|  | 2.47 | 5.866335392 | 2.47 | 3.092858 | 9.42736 | 15.76186
|  | 2.471 | 5.814225197 | 2.471 | 3.102508 | 9.45122 | 15.79994
|  | 2.472 | 5.761932373 | 2.472 | 3.112441 | 9.49248 | 15.87251
|  | 2.473 | 5.709849834 | 2.473 | 3.120762 | 9.52206 | 15.92335
|  | 2.474 | 5.654234886 | 2.474 | 3.128647 | 9.5546 | 15.98056
|  | 2.475 | 5.603953838 | 2.475 | 3.137899 | 9.58962 | 16.04134
|  | 2.476 | 5.551491261 | 2.476 | 3.145039 | 9.61371 | 16.08239
|  | 2.477 | 5.498638153 | 2.477 | 3.152051 | 9.64132 | 16.13059
|  | 2.478 | 5.446095943 | 2.478 | 3.160819 | 9.67815 | 16.19549
|  | 2.479 | 5.395230293 | 2.479 | 3.165832 | 9.69958 | 16.23334
|  | 2.48 | 5.342037201 | 2.48 | 3.174624 | 9.73802 | 16.30141
|  | 2.481 | 5.289255619 | 2.481 | 3.180479 | 9.76656 | 16.35264
|  | 2.482 | 5.238353729 | 2.482 | 3.186947 | 9.78927 | 16.39158
|  | 2.483 | 5.18710041 | 2.483 | 3.192789 | 9.82249 | 16.45218
|  | 2.484 | 5.136813164 | 2.484 | 3.198307 | 9.84248 | 16.48665
|  | 2.485 | 5.087608814 | 2.485 | 3.202958 | 9.86787 | 16.53279
|  | 2.486 | 5.034704685 | 2.486 | 3.206876 | 9.88914 | 16.57141
|  | 2.487 | 4.982686996 | 2.487 | 3.213458 | 9.9167 | 16.61994
|  | 2.488 | 4.933882713 | 2.488 | 3.218035 | 9.93976 | 16.66148
|  | 2.489 | 4.884832859 | 2.489 | 3.221008 | 9.96324 | 16.70547
|  | 2.49 | 4.834265232 | 2.49 | 3.222726 | 9.97946 | 16.73619
|  | 2.491 | 4.787899971 | 2.491 | 3.227554 | 10.00225 | 16.77695
|  | 2.492 | 4.738444328 | 2.492 | 3.230207 | 10.02607 | 16.82193
|  | 2.493 | 4.688570499 | 2.493 | 3.233095 | 10.04201 | 16.85092
|  | 2.494 | 4.642454624 | 2.494 | 3.235632 | 10.06493 | 16.89424
|  | 2.495 | 4.594912529 | 2.495 | 3.236408 | 10.07855 | 16.9207
|  | 2.496 | 4.550198078 | 2.496 | 3.240202 | 10.09867 | 16.95715
|  | 2.497 | 4.503901482 | 2.497 | 3.243261 | 10.12199 | 17.00071
|  | 2.498 | 4.459460735 | 2.498 | 3.244352 | 10.13655 | 17.02874
|  | 2.499 | 4.41349411 | 2.499 | 3.246111 | 10.15465 | 17.06319
|  | 2.5 | 4.35568428 | 2.5 | 3.244597 | 10.16726 | 17.08992

## -E02
-E02 Dielectric Coating Reflectance
|  | Reflectance (%) at 8° AOI |  | Reflectance (%) at 45° AOI
|  | Wavelength (µm) | Unpolarized | Wavelength (µm) | P-Polarized | Unpolarized | S-Polarized
|  | 0.3 | 21.26335 | 0.355 | 64.9411 | 76.47864 | 89.86616
|  | 0.305 | 18.49562 | 0.36 | 77.20001 | 84.89381 | 94.03282
|  | 0.31 | 15.17683 | 0.365 | 85.72816 | 90.40456 | 96.35069
|  | 0.315 | 11.35965 | 0.37 | 91.17428 | 93.95217 | 97.73038
Product Raw Data |  | 0.32 | 8.21141 | 0.375 | 95.03988 | 96.6157 | 98.7378
-E02 Reflectance |  | 0.325 | 7.21994 | 0.38 | 96.70883 | 97.78738 | 99.27262
|  | 0.33 | 11.39166 | 0.385 | 97.72462 | 98.46898 | 99.61139
Item # | Ending in -E02 | 0.335 | 21.95781 | 0.39 | 98.19504 | 98.80338 | 99.83336
DISCLAIMER: The data presented here are typical. Slight variations in performance data will occur from lot to lot. Please contact Technical Support with any questions regarding the use or reliability of this data. |  | 0.34 | 36.20332 | 0.395 | 98.65122 | 99.13519 | 99.98451
|  | 0.345 | 52.09185 | 0.4 | 98.88614 | 99.2879 | 100
|  | 0.35 | 68.52575 | 0.405 | 99.13227 | 99.4819 | 100
|  | 0.355 | 79.01263 | 0.41 | 99.17754 | 99.52044 | 100
|  | 0.36 | 80.4115 | 0.415 | 99.20643 | 99.55144 | 100
|  | 0.365 | 75.14186 | 0.42 | 99.11177 | 99.50956 | 100
This data may be used in publications. However, please cite Thorlabs as the source. |  | 0.37 | 82.37407 | 0.425 | 99.17013 | 99.54854 | 100
|  | 0.375 | 92.3143 | 0.43 | 99.33986 | 99.68263 | 100
|  | 0.38 | 95.51553 | 0.435 | 99.39353 | 99.68965 | 100
Additional Information: |  | 0.385 | 97.89076 | 0.44 | 99.33429 | 99.69742 | 100
|  | 0.39 | 98.66984 | 0.445 | 99.11461 | 99.61062 | 100
|  | 0.395 | 99.56055 | 0.45 | 98.95 | 99.45526 | 100
|  | 0.4 | 99.78661 | 0.455 | 98.9 | 99.23808 | 100
|  | 0.405 | 99.77195 | 0.46 | 98.84 | 99.09857 | 100
|  | 0.41 | 99.90453 | 0.465 | 98.85 | 99.01074 | 100
|  | 0.415 | 99.99632 | 0.47 | 98.89 | 98.9708 | 99.8581
|  | 0.42 | 99.83022 | 0.475 | 99 | 99.1 | 99.7
|  | 0.425 | 99.96059 | 0.48 | 99.03635 | 99.25 | 99.55
|  | 0.43 | 99.91455 | 0.485 | 99.39149 | 99.4 | 99.7
|  | 0.435 | 99.94639 | 0.49 | 99.39 | 99.4291 | 99.85
|  | 0.44 | 99.85411 | 0.495 | 99.38001 | 99.58859 | 99.96139
|  | 0.445 | 99.83201 | 0.5 | 99.05305 | 99.57279 | 100
|  | 0.45 | 99.84388 | 0.505 | 98.9 | 99.3096 | 100
|  | 0.455 | 99.87107 | 0.51 | 98.87 | 99.06206 | 100
|  | 0.46 | 99.9039 | 0.515 | 98.88 | 99.16642 | 100
|  | 0.465 | 99.87147 | 0.52 | 98.9 | 99.41877 | 100
|  | 0.47 | 99.86367 | 0.525 | 99.19363 | 99.34716 | 99.69955
|  | 0.475 | 99.83476 | 0.53 | 99.20594 | 99.4 | 99.5
|  | 0.48 | 99.76511 | 0.535 | 99.23389 | 99.45 | 99.6
|  | 0.485 | 99.67338 | 0.54 | 99.45772 | 99.63763 | 100
|  | 0.49 | 99.54521 | 0.545 | 99.54977 | 99.78526 | 100
|  | 0.495 | 99.33951 | 0.55 | 99.58012 | 99.85731 | 100
|  | 0.5 | 99.11023 | 0.555 | 99.6473 | 99.89225 | 100
|  | 0.505 | 99.10243 | 0.56 | 99.23942 | 99.52042 | 100
|  | 0.51 | 99.01543 | 0.565 | 99.04618 | 99.41488 | 100
|  | 0.515 | 99.22288 | 0.57 | 98.95 | 99.23794 | 100
|  | 0.52 | 99.38491 | 0.575 | 98.9 | 99.09596 | 100
|  | 0.525 | 99.56271 | 0.58 | 98.89 | 99.17118 | 100
|  | 0.53 | 99.59342 | 0.585 | 98.9 | 99.30608 | 99.98408
|  | 0.535 | 99.65804 | 0.59 | 98.95 | 99.32854 | 99.80088
|  | 0.54 | 99.70887 | 0.595 | 99.1 | 99.18279 | 99.7
|  | 0.545 | 99.72863 | 0.6 | 99 | 99.13177 | 99.5
|  | 0.55 | 99.58531 | 0.605 | 98.99 | 99.18083 | 99.8015
|  | 0.555 | 99.25906 | 0.61 | 98.92 | 99.00025 | 99.97828
|  | 0.56 | 99.00111 | 0.615 | 98.9 | 99 | 99.99656
|  | 0.565 | 99.02684 | 0.62 | 98.91 | 99.10074 | 99.99853
|  | 0.57 | 99.26424 | 0.625 | 98.92535 | 99.32092 | 99.89256
|  | 0.575 | 99.37761 | 0.63 | 99.1 | 99.2886 | 99.52305
|  | 0.58 | 99.52808 | 0.635 | 99.15 | 99.15806 | 99.5
|  | 0.585 | 99.6278 | 0.64 | 99.1 | 99.37193 | 99.57037
|  | 0.59 | 99.59641 | 0.645 | 99.05 | 99.45456 | 99.90205
|  | 0.595 | 99.62947 | 0.65 | 98.9 | 99.30026 | 99.97558
|  | 0.6 | 99.5704 | 0.655 | 98.85 | 99.01887 | 100
|  | 0.605 | 99.64173 | 0.66 | 98.9 | 99 | 99.98458
|  | 0.61 | 99.60412 | 0.665 | 99 | 99.09766 | 99.91355
|  | 0.615 | 99.57834 | 0.67 | 99.05331 | 99.37363 | 99.76392
|  | 0.62 | 99.5412 | 0.675 | 99.28344 | 99.39787 | 99.6
|  | 0.625 | 99.44943 | 0.68 | 99.42868 | 99.42 | 99.5
|  | 0.63 | 99.13074 | 0.685 | 99.48125 | 99.55758 | 99.72076
|  | 0.635 | 99.0868 | 0.69 | 99.39758 | 99.60343 | 99.89951
|  | 0.64 | 99.44136 | 0.695 | 99.29677 | 99.65125 | 99.97492
|  | 0.645 | 99.47699 | 0.7 | 99.188 | 99.55912 | 100
|  | 0.65 | 99.50339 | 0.705 | 99.04221 | 99.51435 | 100
|  | 0.655 | 99.56759 | 0.71 | 99.05214 | 99.54187 | 99.99066
|  | 0.66 | 99.48957 | 0.715 | 99.19225 | 99.56601 | 99.97775
|  | 0.665 | 99.3754 | 0.72 | 99.39174 | 99.58235 | 99.8977
|  | 0.67 | 99.11615 | 0.725 | 99.36175 | 99.54475 | 99.76441
|  | 0.675 | 99.01776 | 0.73 | 99.21804 | 99.39683 | 99.55025
|  | 0.68 | 99.24078 | 0.735 | 99.06937 | 99.30134 | 99.58728
|  | 0.685 | 99.40849 | 0.74 | 98.86775 | 99.32737 | 99.82101
|  | 0.69 | 99.40694 | 0.745 | 98.76061 | 99.36448 | 99.97437
|  | 0.695 | 99.39915 | 0.75 | 98.81472 | 99.42794 | 100.00092
|  | 0.7 | 99.62038 | 0.755 | 98.9681 | 99.45351 | 99.98213
|  | 0.705 | 99.46797 | 0.76 | 99.10628 | 99.46095 | 99.94057
|  | 0.71 | 99.31452 | 0.765 | 99.14027 | 99.41775 | 99.79456
|  | 0.715 | 99.28107 | 0.77 | 98.94742 | 99.27231 | 99.55741
|  | 0.72 | 99.22736 | 0.775 | 98.82728 | 99.23519 | 99.59167
|  | 0.725 | 99.31414 | 0.78 | 98.93494 | 99.37128 | 99.78053
|  | 0.73 | 99.30009 | 0.785 | 99.07398 | 99.46432 | 99.83107
|  | 0.735 | 99.43106 | 0.79 | 99.13961 | 99.50826 | 99.8014
|  | 0.74 | 99.46374 | 0.795 | 99.08602 | 99.43888 | 99.71182
|  | 0.745 | 99.46082 | 0.8 | 99.04932 | 99.40341 | 99.61662
|  | 0.75 | 99.48401 | 0.805 | 99.07104 | 99.44988 | 99.66281
|  | 0.755 | 99.42483 | 0.81 | 99.03602 | 99.51689 | 99.79513
|  | 0.76 | 99.37435 | 0.815 | 98.92705 | 99.4803 | 99.86205
|  | 0.765 | 99.35842 | 0.82 | 98.74666 | 99.42667 | 99.92924
|  | 0.77 | 99.37768 | 0.825 | 98.58042 | 99.35768 | 99.91077
|  | 0.775 | 99.40721 | 0.83 | 98.5429 | 99.31601 | 99.83004
|  | 0.78 | 99.37831 | 0.835 | 98.55646 | 99.25691 | 99.7296
|  | 0.785 | 99.07686 | 0.84 | 98.3542 | 99.0668 | 99.64966
|  | 0.79 | 99.25938 | 0.845 | 97.86607 | 98.83639 | 99.62038
|  | 0.795 | 99.29817 | 0.85 | 96.94048 | 98.3336 | 99.66747
|  | 0.8 | 99.49435 | 0.855 | 95.10376 | 97.2344 | 99.78142
|  | 0.805 | 99.45274 | 0.86 | 90.51431 | 94.48995 | 99.80336
|  | 0.81 | 99.50845 | 0.865 | 80.89185 | 89.03816 | 99.8402
|  | 0.815 | 99.47345 | 0.87 | 67.27106 | 82.48096 | 99.87522
|  | 0.82 | 99.17373 | 0.875 | 58.87493 | 78.69834 | 99.87548
|  | 0.825 | 99.39545 | 0.88 | 59.32092 | 78.64899 | 99.87094
|  | 0.83 | 99.52836 | 0.885 | 61.35821 | 79.29171 | 99.77342
|  | 0.835 | 99.71625 | 0.89 | 50.94277 | 72.82967 | 98.5869
|  | 0.84 | 99.60959 | 0.895 | 43.78019 | 68.92789 | 97.4609
|  | 0.845 | 99.45828 | 0.9 | 37.75402 | 65.18158 | 95.76357
|  | 0.85 | 99.17956 | 0.905 | 33.63908 | 62.63971 | 94.10064
|  | 0.855 | 99.05634 | 0.91 | 33.46871 | 61.94781 | 93.09945
|  | 0.86 | 99.19165 | 0.915 | 35.6461 | 62.41649 | 91.84163
|  | 0.865 | 99.34728 | 0.92 | 37.89785 | 62.19651 | 89.00356
|  | 0.87 | 99.14595 | 0
|  | 0.875 | 99.26786 | 0
|  | 0.88 | 99.30778 | 0
|  | 0.885 | 99.21829 | 0
|  | 0.89 | 99.30686 | 0
|  | 0.895 | 99.24939 | 0
|  | 0.9 | 99.15271 | 0
|  | 0.905 | 99.18172 | 0
|  | 0.91 | 99.1991 | 0
|  | 0.915 | 99.1761 | 0
|  | 0.92 | 99.19458 | 0
|  | 0.925 | 99.1698 | 0
|  | 0.93 | 99.08405 | 0
|  | 0.935 | 99.13075 | 0
|  | 0.94 | 99.03457 | 0
|  | 0.945 | 98.88183 | 0
|  | 0.95 | 98.43639 | 0
|  | 0.955 | 97.34073 | 0
|  | 0.96 | 94.9108 | 0
|  | 0.965 | 91.20554 | 0
|  | 0.97 | 87.0946 | 0
|  | 0.975 | 83.61778 | 0
|  | 0.98 | 81.393 | 0
|  | 0.985 | 79.78545 | 0
|  | 0.99 | 76.83184 | 0
|  | 0.995 | 70.40071 | 0
|  | 1 | 60.98164 | 0

## -E03
-E03 Dielectric Coating Reflectance
|  | Reflectance (%) at 6° AOI |  | Reflectance (%) at 45° AOI
|  | Wavelength (µm) | Unpolarized | Wavelength (µm) | P-Polarized | Unpolarized | S-Polarized
|  | 0.25 | 18.78149 | 0.25 | 17.38430786 | 14.62064 | 11.85697
|  | 0.251 | 17.51319 | 0.251 | 15.8339138 | 13.70153 | 11.56915
|  | 0.252 | 17.42506 | 0.252 | 14.45477581 | 12.196 | 9.937228
|  | 0.253 | 17.93533 | 0.253 | 15.9464016 | 14.03294 | 12.11947
Product Raw Data |  | 0.254 | 17.52028 | 0.254 | 15.4242115 | 13.66558 | 11.90695
-E03 Reflectance |  | 0.255 | 16.93804 | 0.255 | 14.51572895 | 12.63574 | 10.75574
|  | 0.256 | 17.39191 | 0.256 | 14.72732258 | 12.71206 | 10.6968
Item # | Ending in -E03 | 0.257 | 16.50816 | 0.257 | 13.14148712 | 12.37065 | 11.59981
DISCLAIMER: The data presented here are typical. Slight variations in performance data will occur from lot to lot. Please contact Technical Support with any questions regarding the use or reliability of this data. |  | 0.258 | 16.54758 | 0.258 | 13.32141781 | 11.79164 | 10.26186
|  | 0.259 | 17.52514 | 0.259 | 13.52511501 | 12.79853 | 12.07195
|  | 0.26 | 16.19333 | 0.26 | 12.33349037 | 11.83711 | 11.34072
|  | 0.261 | 16.09689 | 0.261 | 13.60620403 | 12.70879 | 11.81138
|  | 0.262 | 15.03606 | 0.262 | 12.21927357 | 10.5476 | 8.875924
|  | 0.263 | 15.16491 | 0.263 | 11.48009586 | 10.39919 | 9.318276
This data may be used in publications. However, please cite Thorlabs as the source. |  | 0.264 | 15.49506 | 0.264 | 11.55618095 | 11.44573 | 11.33528
|  | 0.265 | 14.32543 | 0.265 | 10.02047062 | 9.532636 | 9.044801
|  | 0.266 | 13.89823 | 0.266 | 10.34192848 | 9.74919 | 9.156451
Additional Information: |  | 0.267 | 12.98885 | 0.267 | 9.982831001 | 9.535115 | 9.0874
|  | 0.268 | 13.39875 | 0.268 | 9.098808289 | 8.887557 | 8.676306
|  | 0.269 | 14.77976 | 0.269 | 10.19494724 | 10.0552 | 9.915445
|  | 0.27 | 12.1368 | 0.27 | 9.927099228 | 9.708035 | 9.488971
|  | 0.271 | 14.1216 | 0.271 | 10.1534071 | 9.765599 | 9.377791
|  | 0.272 | 13.08599 | 0.272 | 8.039326668 | 8.553247 | 9.067167
|  | 0.273 | 12.99917 | 0.273 | 10.8536911 | 10.156 | 9.4583
|  | 0.274 | 12.43007 | 0.274 | 8.578359604 | 8.702626 | 8.826892
|  | 0.275 | 11.98011 | 0.275 | 8.122068405 | 7.827568 | 7.533067
|  | 0.276 | 11.96774 | 0.276 | 7.964577675 | 8.315681 | 8.666785
|  | 0.277 | 13.85925 | 0.277 | 8.736552238 | 9.006878 | 9.277204
|  | 0.278 | 11.13863 | 0.278 | 8.655459404 | 8.554891 | 8.454323
|  | 0.279 | 12.54295 | 0.279 | 7.928400993 | 8.222561 | 8.516722
|  | 0.28 | 10.78861 | 0.28 | 6.474895954 | 6.602205 | 6.729514
|  | 0.281 | 13.00349 | 0.281 | 7.864093781 | 9.162268 | 10.46044
|  | 0.282 | 10.98408 | 0.282 | 8.528800011 | 7.973414 | 7.418027
|  | 0.283 | 9.843843 | 0.283 | 7.469692707 | 6.240322 | 5.010952
|  | 0.284 | 11.16831 | 0.284 | 8.756117821 | 7.16519 | 5.574263
|  | 0.285 | 9.659663 | 0.285 | 8.707588196 | 8.414404 | 8.12122
|  | 0.286 | 7.422575 | 0.286 | 5.051824093 | 5.422183 | 5.792541
|  | 0.287 | 8.872905 | 0.287 | 7.06857729 | 6.543698 | 6.018818
|  | 0.288 | 7.844047 | 0.288 | 7.442968369 | 5.480829 | 3.518689
|  | 0.289 | 6.890749 | 0.289 | 5.553079605 | 4.497827 | 3.442575
|  | 0.29 | 7.378177 | 0.29 | 5.393008709 | 6.319252 | 7.245496
|  | 0.291 | 9.84367 | 0.291 | 9.22366333 | 7.531631 | 5.839599
|  | 0.292 | 8.642901 | 0.292 | 5.670604706 | 5.157094 | 4.643584
|  | 0.293 | 7.581526 | 0.293 | 7.367842674 | 6.76743 | 6.167017
|  | 0.294 | 7.789203 | 0.294 | 9.802448273 | 7.601921 | 5.401393
|  | 0.295 | 9.432964 | 0.295 | 7.638003826 | 6.650586 | 5.663168
|  | 0.296 | 7.666103 | 0.296 | 4.721236706 | 4.153875 | 3.586514
|  | 0.297 | 6.122509 | 0.297 | 6.967997551 | 5.412027 | 3.856056
|  | 0.298 | 9.109342 | 0.298 | 9.211480141 | 7.88738 | 6.56328
|  | 0.299 | 6.528337 | 0.299 | 5.515422821 | 4.041348 | 2.567274
|  | 0.3 | 8.579754 | 0.3 | 11.03005409 | 6.772601 | 2.515148
|  | 0.301 | 5.956988 | 0.301 | 6.285196304 | 4.783779 | 3.282362
|  | 0.302 | 9.179009 | 0.302 | 9.821352959 | 7.381641 | 4.94193
|  | 0.303 | 5.848774 | 0.303 | 9.276288986 | 6.970986 | 4.665682
|  | 0.304 | 6.740743 | 0.304 | 10.2393589 | 6.995204 | 3.751049
|  | 0.305 | 4.239488 | 0.305 | 4.21534586 | 2.238553 | 0.2617607
|  | 0.306 | 3.028754 | 0.306 | 6.521629333 | 5.31294 | 4.10425
|  | 0.307 | 6.303632 | 0.307 | 7.089132786 | 5.516003 | 3.942872
|  | 0.308 | 7.111133 | 0.308 | 10.08852196 | 7.346232 | 4.603943
|  | 0.309 | 10.44523 | 0.309 | 9.723940849 | 8.445742 | 7.167543
|  | 0.31 | 2.979673 | 0.31 | 5.574369907 | 3.474208 | 1.374046
|  | 0.311 | 2.315228 | 0.311 | 6.610021591 | 3.541259 | 0.4724973
|  | 0.312 | 5.903803 | 0.312 | 9.98809433 | 8.566458 | 7.144821
|  | 0.313 | 3.055125 | 0.313 | 9.520887375 | 6.134583 | 2.748278
|  | 0.314 | 7.698982 | 0.314 | 8.518724442 | 4.744326 | 0.9699272
|  | 0.315 | 3.404663 | 0.315 | 9.621250153 | 7.65963 | 5.698011
|  | 0.316 | 8.236528 | 0.316 | 9.166819572 | 6.999294 | 4.831768
|  | 0.317 | 7.07099 | 0.317 | 10.74936962 | 8.992207 | 7.235044
|  | 0.318 | 2.12664 | 0.318 | 8.069101334 | 5.887687 | 3.706273
|  | 0.319 | 4.157504 | 0.319 | 6.302984715 | 3.615106 | 0.9272271
|  | 0.32 | 4.516192 | 0.32 | 8.3125 | 7.225682 | 6.138864
|  | 0.321 | 3.242012 | 0.321 | 6.387171745 | 5.676139 | 4.965105
|  | 0.322 | 6.62669 | 0.322 | 9.605075836 | 9.14998 | 8.694884
|  | 0.323 | 2.005923 | 0.323 | 6.334422588 | 5.405235 | 4.476047
|  | 0.324 | 2.700988 | 0.324 | 5.761370659 | 6.501592 | 7.241813
|  | 0.325 | 5.481659 | 0.325 | 6.058819771 | 6.681217 | 7.303614
|  | 0.326 | 4.754233 | 0.326 | 8.339566231 | 7.071158 | 5.802751
|  | 0.327 | 6.420796 | 0.327 | 7.767051697 | 8.257805 | 8.748558
|  | 0.328 | 7.864252 | 0.328 | 8.106132507 | 9.48713 | 10.86813
|  | 0.329 | 5.375239 | 0.329 | 7.205874443 | 7.340224 | 7.474573
|  | 0.33 | 7.09577 | 0.33 | 6.921373367 | 8.70562 | 10.48987
|  | 0.331 | 6.513433 | 0.331 | 8.88821888 | 9.507826 | 10.12743
|  | 0.332 | 8.55352 | 0.332 | 7.756878376 | 9.569967 | 11.38305
|  | 0.333 | 8.012589 | 0.333 | 7.500443459 | 9.904674 | 12.30891
|  | 0.334 | 11.00488 | 0.334 | 7.333558083 | 10.68977 | 14.04599
|  | 0.335 | 12.74636 | 0.335 | 8.301978111 | 11.44526 | 14.58855
|  | 0.336 | 11.21509 | 0.336 | 7.438508511 | 12.01826 | 16.59801
|  | 0.337 | 10.40037 | 0.337 | 6.0701828 | 10.21128 | 14.35239
|  | 0.338 | 11.36566 | 0.338 | 7.504498005 | 12.82726 | 18.15002
|  | 0.339 | 10.26177 | 0.339 | 6.021306992 | 10.85402 | 15.68673
|  | 0.34 | 12.64323 | 0.34 | 7.534436703 | 13.0833 | 18.63216
|  | 0.341 | 12.26881 | 0.341 | 6.362153053 | 12.24078 | 18.11941
|  | 0.342 | 12.7394 | 0.342 | 5.707992077 | 12.64174 | 19.57549
|  | 0.343 | 14.81144 | 0.343 | 7.135938644 | 14.70691 | 22.27789
|  | 0.344 | 14.69942 | 0.344 | 6.129790783 | 12.31001 | 18.49024
|  | 0.345 | 14.86195 | 0.345 | 6.027493 | 13.47213 | 20.91676
|  | 0.346 | 18.32275 | 0.346 | 7.173716068 | 14.62002 | 22.06633
|  | 0.347 | 20.2247 | 0.347 | 8.169438362 | 14.4557 | 20.74197
|  | 0.348 | 22.67645 | 0.348 | 8.836791992 | 17.54776 | 26.25873
|  | 0.349 | 23.75957 | 0.349 | 9.581136703 | 17.97587 | 26.3706
|  | 0.35 | 22.88255 | 0.35 | 9.860561371 | 17.45212 | 25.04369
|  | 0.351 | 22.74736 | 0.351 | 11.98084545 | 20.39527 | 28.8097
|  | 0.352 | 21.76104 | 0.352 | 10.54045582 | 19.61213 | 28.6838
|  | 0.353 | 20.65449 | 0.353 | 11.01224327 | 20.05208 | 29.09192
|  | 0.354 | 18.04556 | 0.354 | 11.27198696 | 19.87007 | 28.46816
|  | 0.355 | 15.88642 | 0.355 | 13.30199814 | 20.7412 | 28.18041
|  | 0.356 | 16.06468 | 0.356 | 15.52467918 | 22.60025 | 29.67582
|  | 0.357 | 13.9737 | 0.357 | 18.74721527 | 24.46976 | 30.19231
|  | 0.358 | 13.94095 | 0.358 | 20.3229332 | 26.75563 | 33.18832
|  | 0.359 | 14.37609 | 0.359 | 20.63855743 | 28.05575 | 35.47295
|  | 0.36 | 13.44577 | 0.36 | 19.44492531 | 26.24851 | 33.0521
|  | 0.361 | 13.11754 | 0.361 | 18.48514557 | 24.79909 | 31.11303
|  | 0.362 | 12.92436 | 0.362 | 19.40628815 | 23.75373 | 28.10117
|  | 0.363 | 17.42772 | 0.363 | 22.10798073 | 24.97328 | 27.83858
|  | 0.364 | 25.78945 | 0.364 | 25.54008865 | 27.69442 | 29.84874
|  | 0.365 | 34.52216 | 0.365 | 29.07475281 | 30.36744 | 31.66012
|  | 0.366 | 44.52091 | 0.366 | 28.43595123 | 31.73325 | 35.03056
|  | 0.367 | 50.35695 | 0.367 | 26.38887787 | 29.74516 | 33.10144
|  | 0.368 | 52.15233 | 0.368 | 22.27330971 | 25.43573 | 28.59816
|  | 0.369 | 49.49792 | 0.369 | 23.06342316 | 24.38316 | 25.7029
|  | 0.37 | 42.39405 | 0.37 | 25.95293808 | 24.82522 | 23.6975
|  | 0.371 | 35.23341 | 0.371 | 31.696064 | 29.83087 | 27.96569
|  | 0.372 | 31.87047 | 0.372 | 34.92803192 | 34.94535 | 34.96266
|  | 0.373 | 34.3993 | 0.373 | 33.18906021 | 36.41343 | 39.63781
|  | 0.374 | 43.83633 | 0.374 | 31.09396744 | 35.35157 | 39.60917
|  | 0.375 | 55.14128 | 0.375 | 29.19177628 | 33.24172 | 37.29165
|  | 0.376 | 63.15634 | 0.376 | 30.31268692 | 32.09765 | 33.88262
|  | 0.377 | 67.2605 | 0.377 | 33.47193146 | 33.22771 | 32.98349
|  | 0.378 | 64.4729 | 0.378 | 35.99557114 | 35.00499 | 34.0144
|  | 0.379 | 58.35765 | 0.379 | 37.14835358 | 38.15846 | 39.16856
|  | 0.38 | 52.10322 | 0.38 | 36.99746704 | 40.24254 | 43.48762
|  | 0.381 | 49.79236 | 0.381 | 37.10870361 | 42.26784 | 47.42698
|  | 0.382 | 53.17522 | 0.382 | 39.54034424 | 44.77233 | 50.00431
|  | 0.383 | 61.21258 | 0.383 | 43.14361191 | 48.22298 | 53.30236
|  | 0.384 | 68.91848 | 0.384 | 45.94805145 | 50.03682 | 54.12559
|  | 0.385 | 75.20939 | 0.385 | 48.52617264 | 52.42016 | 56.31414
|  | 0.386 | 75.29059 | 0.386 | 51.05942535 | 52.97221 | 54.885
|  | 0.387 | 71.35199 | 0.387 | 54.85951233 | 55.73056 | 56.6016
|  | 0.388 | 67.70158 | 0.388 | 60.7244072 | 60.4931 | 60.2618
|  | 0.389 | 65.29137 | 0.389 | 65.79653931 | 65.18637 | 64.57621
|  | 0.39 | 66.22978 | 0.39 | 68.42554474 | 67.8857 | 67.34586
|  | 0.391 | 71.84893 | 0.391 | 68.84745789 | 68.72256 | 68.59767
|  | 0.392 | 77.88932 | 0.392 | 67.74263 | 68.50622 | 69.26981
|  | 0.393 | 82.0687 | 0.393 | 68.36360931 | 68.90156 | 69.4395
|  | 0.394 | 82.61407 | 0.394 | 71.49192047 | 72.24395 | 72.99599
|  | 0.395 | 79.30254 | 0.395 | 75.90396118 | 76.35109 | 76.79822
|  | 0.396 | 74.89964 | 0.396 | 78.82972717 | 79.95256 | 81.0754
|  | 0.397 | 72.10235 | 0.397 | 79.06572723 | 80.92977 | 82.79381
|  | 0.398 | 72.07306 | 0.398 | 76.6706543 | 79.06408 | 81.45751
|  | 0.399 | 75.09075 | 0.399 | 74.11749268 | 76.44485 | 78.77221
|  | 0.4 | 78.53729 | 0.4 | 73.99612427 | 75.53905 | 77.08198
|  | 0.401 | 80.94121 | 0.401 | 76.83002472 | 77.56764 | 78.30525
|  | 0.402 | 81.03949 | 0.402 | 80.92407227 | 81.45368 | 81.98328
|  | 0.403 | 79.78679 | 0.403 | 82.67948151 | 84.95312 | 87.22677
|  | 0.404 | 79.04355 | 0.404 | 81.10726166 | 85.38466 | 89.66206
|  | 0.405 | 80.09197 | 0.405 | 77.64459991 | 83.12796 | 88.61132
|  | 0.406 | 82.72803 | 0.406 | 74.61011505 | 80.33493 | 86.05975
|  | 0.407 | 85.82023 | 0.407 | 75.11213684 | 79.58089 | 84.04964
|  | 0.408 | 87.43604 | 0.408 | 79.43482971 | 81.39156 | 83.34828
|  | 0.409 | 87.16682 | 0.409 | 83.28058624 | 84.51969 | 85.75879
|  | 0.41 | 85.65426 | 0.41 | 83.88801575 | 86.53926 | 89.1905
|  | 0.411 | 84.2103 | 0.411 | 80.0483551 | 86.27669 | 92.50502
|  | 0.412 | 84.00662 | 0.412 | 73.8449707 | 82.45895 | 91.07293
|  | 0.413 | 85.99571 | 0.413 | 68.80641937 | 78.27232 | 87.73821
|  | 0.414 | 88.64876 | 0.414 | 68.58538055 | 76.4373 | 84.28922
|  | 0.415 | 90.60521 | 0.415 | 72.92236328 | 77.61019 | 82.29802
|  | 0.416 | 91.47576 | 0.416 | 77.9846344 | 80.83049 | 83.67635
|  | 0.417 | 90.66322 | 0.417 | 80.0353241 | 83.50444 | 86.97355
|  | 0.418 | 89.38149 | 0.418 | 76.06641388 | 83.0445 | 90.02258
|  | 0.419 | 88.30113 | 0.419 | 65.73839569 | 77.74235 | 89.7463
|  | 0.42 | 87.80799 | 0.42 | 52.90893936 | 68.71861 | 84.52829
|  | 0.421 | 88.86017 | 0.421 | 41.48659134 | 58.93656 | 76.38653
|  | 0.422 | 90.22243 | 0.422 | 33.94458771 | 50.59168 | 67.23878
|  | 0.423 | 91.73456 | 0.423 | 30.382967 | 45.61101 | 60.83905
|  | 0.424 | 92.0824 | 0.424 | 28.16805267 | 42.8569 | 57.54575
|  | 0.425 | 91.25435 | 0.425 | 24.85708618 | 40.73293 | 56.60877
|  | 0.426 | 89.88115 | 0.426 | 20.03482628 | 37.85243 | 55.67003
|  | 0.427 | 88.79473 | 0.427 | 14.27393723 | 33.57586 | 52.87779
|  | 0.428 | 88.68292 | 0.428 | 10.49453831 | 29.18925 | 47.88397
|  | 0.429 | 89.50076 | 0.429 | 10.40155888 | 26.3673 | 42.33304
|  | 0.43 | 90.72793 | 0.43 | 14.78701115 | 26.81069 | 38.83436
|  | 0.431 | 91.33771 | 0.431 | 23.38063622 | 31.31867 | 39.25671
|  | 0.432 | 90.27074 | 0.432 | 34.08978653 | 39.24198 | 44.39417
|  | 0.433 | 88.32725 | 0.433 | 44.23205948 | 48.62776 | 53.02346
|  | 0.434 | 86.0774 | 0.434 | 50.71486664 | 56.71866 | 62.72246
|  | 0.435 | 84.91763 | 0.435 | 51.7881279 | 60.5425 | 69.29687
|  | 0.436 | 85.62598 | 0.436 | 48.27431107 | 59.46598 | 70.65764
|  | 0.437 | 87.72277 | 0.437 | 42.96158981 | 55.28104 | 67.60048
|  | 0.438 | 89.34464 | 0.438 | 39.42770767 | 50.98953 | 62.55134
|  | 0.439 | 88.77781 | 0.439 | 40.44610977 | 49.8784 | 59.3107
|  | 0.44 | 85.0032 | 0.44 | 45.87453461 | 53.02614 | 60.17775
|  | 0.441 | 79.83705 | 0.441 | 53.27377319 | 59.31662 | 65.35946
|  | 0.442 | 75.30598 | 0.442 | 59.33474731 | 65.73942 | 72.14409
|  | 0.443 | 73.77956 | 0.443 | 60.9881897 | 68.75097 | 76.51374
|  | 0.444 | 75.8592 | 0.444 | 56.96627426 | 66.62089 | 76.27551
|  | 0.445 | 79.44572 | 0.445 | 48.1341095 | 59.30038 | 70.46665
|  | 0.446 | 81.60689 | 0.446 | 36.83753204 | 48.30795 | 59.77837
|  | 0.447 | 80.23089 | 0.447 | 26.22995758 | 36.9299 | 47.62985
|  | 0.448 | 74.81105 | 0.448 | 18.73589516 | 27.97167 | 37.20745
|  | 0.449 | 67.26604 | 0.449 | 15.11694908 | 22.81289 | 30.50883
|  | 0.45 | 60.08851 | 0.45 | 13.78018093 | 20.33521 | 26.89024
|  | 0.451 | 55.49808 | 0.451 | 13.14659309 | 19.14298 | 25.13938
|  | 0.452 | 53.50833 | 0.452 | 12.42038727 | 18.19935 | 23.97832
|  | 0.453 | 51.74865 | 0.453 | 12.3740654 | 18.4594 | 24.54474
|  | 0.454 | 47.65384 | 0.454 | 14.59159374 | 21.66569 | 28.73979
|  | 0.455 | 40.266 | 0.455 | 20.12603951 | 28.83855 | 37.55106
|  | 0.456 | 30.90797 | 0.456 | 28.1334877 | 38.7047 | 49.27592
|  | 0.457 | 21.91741 | 0.457 | 36.72709656 | 48.76567 | 60.80425
|  | 0.458 | 15.68742 | 0.458 | 43.73300171 | 56.51867 | 69.30434
|  | 0.459 | 12.12933 | 0.459 | 47.70629501 | 60.59455 | 73.48281
|  | 0.46 | 10.23819 | 0.46 | 48.71164703 | 61.21104 | 73.71044
|  | 0.461 | 9.785516 | 0.461 | 47.32854462 | 59.0108 | 70.69305
|  | 0.462 | 11.56561 | 0.462 | 44.49927902 | 54.99865 | 65.49802
|  | 0.463 | 16.48364 | 0.463 | 40.9523201 | 49.976 | 58.99969
|  | 0.464 | 24.24396 | 0.464 | 37.06085968 | 44.22693 | 51.39301
|  | 0.465 | 32.50531 | 0.465 | 32.81121063 | 38.10897 | 43.40673
|  | 0.466 | 38.12913 | 0.466 | 27.89365578 | 31.41531 | 34.93697
|  | 0.467 | 38.52803 | 0.467 | 22.41760826 | 24.8785 | 27.33939
|  | 0.468 | 33.74325 | 0.468 | 16.9540081 | 19.36162 | 21.76923
|  | 0.469 | 26.58684 | 0.469 | 12.679389 | 16.38401 | 20.08863
|  | 0.47 | 21.084 | 0.47 | 10.8951931 | 17.13579 | 23.37639
|  | 0.471 | 20.683 | 0.471 | 12.16520691 | 21.66585 | 31.1665
|  | 0.472 | 26.22798 | 0.472 | 16.30599213 | 28.92248 | 41.53896
|  | 0.473 | 34.9528 | 0.473 | 22.14718819 | 36.91698 | 51.68677
|  | 0.474 | 43.08814 | 0.474 | 28.26778221 | 44.09744 | 59.92709
|  | 0.475 | 47.08857 | 0.475 | 33.69246292 | 49.59733 | 65.5022
|  | 0.476 | 45.249 | 0.476 | 38.26041412 | 53.6874 | 69.11439
|  | 0.477 | 38.50193 | 0.477 | 42.10111618 | 56.76682 | 71.43253
|  | 0.478 | 29.93028 | 0.478 | 45.60183334 | 59.41008 | 73.21833
|  | 0.479 | 23.06699 | 0.479 | 49.13929749 | 62.00403 | 74.86876
|  | 0.48 | 20.69572 | 0.48 | 52.43610001 | 64.45012 | 76.46414
|  | 0.481 | 23.56457 | 0.481 | 55.22426987 | 66.33301 | 77.44175
|  | 0.482 | 29.35972 | 0.482 | 56.88802719 | 67.21809 | 77.54815
|  | 0.483 | 34.82891 | 0.483 | 56.89546585 | 66.42264 | 75.94982
|  | 0.484 | 36.7214 | 0.484 | 54.67063141 | 63.25968 | 71.84873
|  | 0.485 | 33.85586 | 0.485 | 50.05658722 | 57.30084 | 64.5451
|  | 0.486 | 27.27999 | 0.486 | 43.08792496 | 48.702 | 54.31608
|  | 0.487 | 20.05935 | 0.487 | 34.4949379 | 38.63226 | 42.76958
|  | 0.488 | 15.65921 | 0.488 | 25.58255196 | 29.20743 | 32.83232
|  | 0.489 | 16.37182 | 0.489 | 18.14796638 | 22.83395 | 27.51993
|  | 0.49 | 22.08984 | 0.49 | 13.67981148 | 20.92726 | 28.17471
|  | 0.491 | 30.60143 | 0.491 | 12.63656807 | 23.31422 | 33.99186
|  | 0.492 | 38.87977 | 0.492 | 14.64765358 | 28.56003 | 42.4724
|  | 0.493 | 44.39579 | 0.493 | 18.56490135 | 34.70286 | 50.84082
|  | 0.494 | 46.16689 | 0.494 | 23.27462196 | 40.40247 | 57.53031
|  | 0.495 | 44.4349 | 0.495 | 28.10751534 | 45.33819 | 62.56887
|  | 0.496 | 40.13645 | 0.496 | 32.76040268 | 49.44112 | 66.12183
|  | 0.497 | 34.59227 | 0.497 | 37.32034302 | 53.17733 | 69.03432
|  | 0.498 | 29.21452 | 0.498 | 41.73812103 | 56.56352 | 71.38892
|  | 0.499 | 25.11823 | 0.499 | 45.94059372 | 59.59291 | 73.24523
|  | 0.5 | 23.03436 | 0.5 | 49.42044449 | 61.7733 | 74.12615
|  | 0.501 | 22.77838 | 0.501 | 51.70328522 | 62.58404 | 73.46479
|  | 0.502 | 23.84613 | 0.502 | 52.22907257 | 61.36634 | 70.5036
|  | 0.503 | 25.56066 | 0.503 | 50.53379059 | 57.45168 | 64.36957
|  | 0.504 | 27.48393 | 0.504 | 46.25109863 | 50.66509 | 55.07907
|  | 0.505 | 29.41404 | 0.505 | 39.51901627 | 41.93783 | 44.35665
|  | 0.506 | 31.47237 | 0.506 | 31.19036293 | 33.13622 | 35.08208
|  | 0.507 | 33.56184 | 0.507 | 22.87565231 | 26.81407 | 30.75248
|  | 0.508 | 35.50382 | 0.508 | 16.73605347 | 24.84574 | 32.95543
|  | 0.509 | 36.9535 | 0.509 | 14.56765842 | 27.84234 | 41.11703
|  | 0.51 | 37.64588 | 0.51 | 16.85063934 | 34.45088 | 52.05113
|  | 0.511 | 37.57932 | 0.511 | 22.79017258 | 42.6254 | 62.46063
|  | 0.512 | 37.02193 | 0.512 | 30.56741333 | 50.4061 | 70.24478
|  | 0.513 | 36.37052 | 0.513 | 37.9108429 | 56.29091 | 74.67097
|  | 0.514 | 36.33612 | 0.514 | 43.60477448 | 59.83839 | 76.07201
|  | 0.515 | 37.36369 | 0.515 | 46.78707886 | 60.94353 | 75.09997
|  | 0.516 | 39.3874 | 0.516 | 47.50833511 | 59.75218 | 71.99603
|  | 0.517 | 42.06333 | 0.517 | 46.04485321 | 56.48769 | 66.93052
|  | 0.518 | 44.65885 | 0.518 | 42.94184494 | 51.68471 | 60.42758
|  | 0.519 | 46.52011 | 0.519 | 38.82137299 | 45.98484 | 53.1483
|  | 0.52 | 46.9285 | 0.52 | 34.26861191 | 40.19244 | 46.11626
|  | 0.521 | 45.51017 | 0.521 | 29.90292358 | 35.12313 | 40.34333
|  | 0.522 | 42.29835 | 0.522 | 26.06078148 | 31.1941 | 36.32742
|  | 0.523 | 37.72047 | 0.523 | 22.88669205 | 28.50136 | 34.11603
|  | 0.524 | 32.66222 | 0.524 | 20.29452515 | 26.95442 | 33.61431
|  | 0.525 | 28.4306 | 0.525 | 18.07502174 | 26.37144 | 34.66786
|  | 0.526 | 25.99937 | 0.526 | 16.21327209 | 26.76385 | 37.31442
|  | 0.527 | 26.03281 | 0.527 | 14.9491396 | 28.21522 | 41.4813
|  | 0.528 | 28.13178 | 0.528 | 14.80020618 | 30.93133 | 47.06245
|  | 0.529 | 31.43958 | 0.529 | 16.29117584 | 34.906 | 53.52082
|  | 0.53 | 34.75097 | 0.53 | 19.69194603 | 39.96777 | 60.2436
|  | 0.531 | 37.0089 | 0.531 | 24.78143501 | 45.44251 | 66.10359
|  | 0.532 | 37.8501 | 0.532 | 30.84529305 | 50.72349 | 70.60168
|  | 0.533 | 37.33503 | 0.533 | 37.01800537 | 55.17429 | 73.33058
|  | 0.534 | 36.10189 | 0.534 | 42.41984558 | 58.24173 | 74.06362
|  | 0.535 | 34.93361 | 0.535 | 46.30939865 | 59.39335 | 72.4773
|  | 0.536 | 34.63436 | 0.536 | 48.18940735 | 58.1983 | 68.2072
|  | 0.537 | 35.61376 | 0.537 | 47.77428436 | 54.48017 | 61.18606
|  | 0.538 | 37.85539 | 0.538 | 44.95944977 | 48.69587 | 52.43228
|  | 0.539 | 40.84219 | 0.539 | 39.78835297 | 41.89378 | 43.99921
|  | 0.54 | 43.69937 | 0.54 | 32.99097061 | 35.8985 | 38.80603
|  | 0.541 | 45.729 | 0.541 | 25.6987896 | 32.2533 | 38.80781
|  | 0.542 | 46.29215 | 0.542 | 19.59927177 | 31.90236 | 44.20545
|  | 0.543 | 44.97413 | 0.543 | 16.4670639 | 34.8844 | 53.30173
|  | 0.544 | 41.79584 | 0.544 | 17.35271454 | 40.26743 | 63.18214
|  | 0.545 | 37.14986 | 0.545 | 22.14845085 | 46.93636 | 71.72427
|  | 0.546 | 31.86571 | 0.546 | 29.72579575 | 53.77344 | 77.82109
|  | 0.547 | 27.29942 | 0.547 | 38.26326752 | 59.78014 | 81.29702
|  | 0.548 | 24.86279 | 0.548 | 45.96002197 | 64.38713 | 82.81424
|  | 0.549 | 25.26221 | 0.549 | 51.92869949 | 67.22118 | 82.51367
|  | 0.55 | 28.41955 | 0.55 | 55.63701248 | 68.1223 | 80.60759
|  | 0.551 | 33.37424 | 0.551 | 57.03861237 | 66.73962 | 76.44063
|  | 0.552 | 38.80092 | 0.552 | 56.32249069 | 63.04695 | 69.77141
|  | 0.553 | 43.54226 | 0.553 | 53.43751144 | 57.02157 | 60.60563
|  | 0.554 | 46.74938 | 0.554 | 48.54603577 | 49.31738 | 50.08873
|  | 0.555 | 48.11643 | 0.555 | 41.80580139 | 41.15124 | 40.49668
|  | 0.556 | 47.79174 | 0.556 | 34.04863739 | 34.26358 | 34.47853
|  | 0.557 | 45.75341 | 0.557 | 26.12004662 | 29.76698 | 33.41392
|  | 0.558 | 42.66501 | 0.558 | 19.51205826 | 28.56041 | 37.60876
|  | 0.559 | 39.10641 | 0.559 | 15.49012375 | 30.16596 | 44.8418
|  | 0.56 | 35.87541 | 0.56 | 14.6415863 | 33.71114 | 52.7807
|  | 0.561 | 33.53102 | 0.561 | 16.77568054 | 38.1474 | 59.51912
|  | 0.562 | 32.63164 | 0.562 | 21.01452255 | 42.40868 | 63.80285
|  | 0.563 | 33.0618 | 0.563 | 26.03858376 | 45.6956 | 65.35261
|  | 0.564 | 34.40785 | 0.564 | 30.61074257 | 47.52089 | 64.43104
|  | 0.565 | 36.12169 | 0.565 | 34.01782227 | 47.62344 | 61.22906
|  | 0.566 | 37.46731 | 0.566 | 35.7321701 | 45.83488 | 55.9376
|  | 0.567 | 37.96702 | 0.567 | 35.70908737 | 42.3758 | 49.04252
|  | 0.568 | 37.53978 | 0.568 | 34.05298615 | 37.70454 | 41.35609
|  | 0.569 | 36.27025 | 0.569 | 30.97206688 | 32.45131 | 33.93056
|  | 0.57 | 34.65963 | 0.57 | 26.99056816 | 27.7342 | 28.47783
|  | 0.571 | 33.26786 | 0.571 | 22.63205338 | 24.20129 | 25.77052
|  | 0.572 | 32.69038 | 0.572 | 18.44855499 | 22.22128 | 25.99401
|  | 0.573 | 33.32246 | 0.573 | 14.96783638 | 21.72831 | 28.48878
|  | 0.574 | 35.25211 | 0.574 | 12.59091091 | 22.3772 | 32.16349
|  | 0.575 | 38.06065 | 0.575 | 11.51679897 | 23.62894 | 35.74107
|  | 0.576 | 41.27933 | 0.576 | 11.55794048 | 25.03658 | 38.51523
|  | 0.577 | 44.28919 | 0.577 | 12.42943859 | 26.18119 | 39.93294
|  | 0.578 | 46.59439 | 0.578 | 13.71757793 | 26.88775 | 40.05792
|  | 0.579 | 47.83173 | 0.579 | 15.03044319 | 27.00679 | 38.98314
|  | 0.58 | 47.82479 | 0.58 | 16.05927658 | 26.51463 | 36.96998
|  | 0.581 | 46.68305 | 0.581 | 16.710783 | 25.62549 | 34.5402
|  | 0.582 | 44.58079 | 0.582 | 16.94675446 | 24.39608 | 31.84541
|  | 0.583 | 41.98509 | 0.583 | 16.88116264 | 23.06801 | 29.25486
|  | 0.584 | 39.41434 | 0.584 | 16.63023949 | 21.66024 | 26.69024
|  | 0.585 | 37.62349 | 0.585 | 16.38693047 | 20.33255 | 24.27817
|  | 0.586 | 37.14355 | 0.586 | 16.18872643 | 19.03272 | 21.87672
|  | 0.587 | 38.1084 | 0.587 | 16.12142372 | 17.64204 | 19.16266
|  | 0.588 | 40.44749 | 0.588 | 16.10767555 | 16.28357 | 16.45947
|  | 0.589 | 43.62291 | 0.589 | 16.04152107 | 14.89852 | 13.75552
|  | 0.59 | 47.0015 | 0.59 | 15.84677887 | 13.73428 | 11.62179
|  | 0.591 | 49.98357 | 0.591 | 15.33389664 | 12.91304 | 10.49219
|  | 0.592 | 52.20904 | 0.592 | 14.46202278 | 12.65722 | 10.85243
|  | 0.593 | 53.31242 | 0.593 | 13.14247513 | 13.00481 | 12.86714
|  | 0.594 | 53.24484 | 0.594 | 11.4838171 | 14.04745 | 16.61107
|  | 0.595 | 52.02148 | 0.595 | 9.548201561 | 15.54605 | 21.54389
|  | 0.596 | 49.69368 | 0.596 | 7.521658897 | 17.30729 | 27.09292
|  | 0.597 | 46.62309 | 0.597 | 5.67855835 | 19.19053 | 32.70249
|  | 0.598 | 43.14719 | 0.598 | 4.192954063 | 20.95695 | 37.72095
|  | 0.599 | 39.85618 | 0.599 | 3.245611191 | 22.60981 | 41.97402
|  | 0.6 | 37.26746 | 0.6 | 2.909374714 | 24.14667 | 45.38397
|  | 0.601 | 35.8937 | 0.601 | 3.15034771 | 25.57487 | 47.99938
|  | 0.602 | 35.97635 | 0.602 | 3.870130062 | 27.03055 | 50.19097
|  | 0.603 | 37.27185 | 0.603 | 4.924413681 | 28.61306 | 52.30171
|  | 0.604 | 39.44151 | 0.604 | 6.078257561 | 30.25485 | 54.43144
|  | 0.605 | 41.76443 | 0.605 | 7.191505432 | 32.05881 | 56.92611
|  | 0.606 | 43.79362 | 0.606 | 8.161795616 | 33.96169 | 59.76158
|  | 0.607 | 45.05156 | 0.607 | 8.975255013 | 35.8924 | 62.80955
|  | 0.608 | 45.27008 | 0.608 | 9.700612068 | 37.85899 | 66.01737
|  | 0.609 | 44.32514 | 0.609 | 10.44627953 | 39.77646 | 69.10664
|  | 0.61 | 42.19004 | 0.61 | 11.36797047 | 41.63328 | 71.89859
|  | 0.611 | 38.95882 | 0.611 | 12.6859827 | 43.49054 | 74.2951
|  | 0.612 | 34.91277 | 0.612 | 14.49150562 | 45.35505 | 76.2186
|  | 0.613 | 30.66821 | 0.613 | 16.79995728 | 47.23122 | 77.66249
|  | 0.614 | 26.80395 | 0.614 | 19.56088066 | 49.08826 | 78.61565
|  | 0.615 | 24.01084 | 0.615 | 22.67510986 | 50.90249 | 79.12986
|  | 0.616 | 22.85054 | 0.616 | 25.94055748 | 52.71553 | 79.49051
|  | 0.617 | 23.42289 | 0.617 | 29.10416794 | 54.32614 | 79.54812
|  | 0.618 | 25.43573 | 0.618 | 32.01426315 | 55.79496 | 79.57566
|  | 0.619 | 28.353 | 0.619 | 34.50496674 | 57.13703 | 79.76908
|  | 0.62 | 31.45207 | 0.62 | 36.50705719 | 58.30629 | 80.10552
|  | 0.621 | 34.12712 | 0.621 | 37.98653793 | 59.33335 | 80.68017
|  | 0.622 | 35.82682 | 0.622 | 38.99816132 | 60.27013 | 81.5421
|  | 0.623 | 36.45313 | 0.623 | 39.63717651 | 61.14685 | 82.65653
|  | 0.624 | 35.76256 | 0.624 | 40.03577805 | 61.92277 | 83.80975
|  | 0.625 | 33.90705 | 0.625 | 40.41727448 | 62.6978 | 84.97832
|  | 0.626 | 30.97824 | 0.626 | 40.92281342 | 63.45796 | 85.99311
|  | 0.627 | 27.35171 | 0.627 | 41.7173996 | 64.29971 | 86.88202
|  | 0.628 | 23.55494 | 0.628 | 42.92707443 | 65.23084 | 87.5346
|  | 0.629 | 20.26257 | 0.629 | 44.52861404 | 66.1998 | 87.87098
|  | 0.63 | 18.0922 | 0.63 | 46.53941345 | 67.28498 | 88.03055
|  | 0.631 | 17.45618 | 0.631 | 48.81952286 | 68.44829 | 88.07705
|  | 0.632 | 18.4777 | 0.632 | 51.21091461 | 69.46447 | 87.71803
|  | 0.633 | 20.8601 | 0.633 | 53.51764679 | 70.46835 | 87.41905
|  | 0.634 | 24.0606 | 0.634 | 55.62421036 | 71.39259 | 87.16098
|  | 0.635 | 27.3847 | 0.635 | 57.38328552 | 72.22397 | 87.06466
|  | 0.636 | 30.28571 | 0.636 | 58.71671295 | 72.90848 | 87.10025
|  | 0.637 | 32.26768 | 0.637 | 59.58826447 | 73.53459 | 87.48091
|  | 0.638 | 33.04214 | 0.638 | 60.02223587 | 74.0603 | 88.09837
|  | 0.639 | 32.50598 | 0.639 | 60.00753784 | 74.49285 | 88.97816
|  | 0.64 | 30.57567 | 0.64 | 59.63586426 | 74.78384 | 89.93182
|  | 0.641 | 27.34489 | 0.641 | 59.02643967 | 74.95856 | 90.89069
|  | 0.642 | 22.94023 | 0.642 | 58.28441238 | 75.02752 | 91.77063
|  | 0.643 | 17.85778 | 0.643 | 57.63299942 | 75.09541 | 92.55782
|  | 0.644 | 12.64314 | 0.644 | 57.21586227 | 75.17175 | 93.12764
|  | 0.645 | 8.006151 | 0.645 | 57.17677307 | 75.30301 | 93.42924
|  | 0.646 | 4.792438 | 0.646 | 57.66882324 | 75.69214 | 93.71546
|  | 0.647 | 3.403768 | 0.647 | 58.69371796 | 76.26526 | 93.83681
|  | 0.648 | 4.156856 | 0.648 | 60.17024612 | 77.00506 | 93.83987
|  | 0.649 | 6.537027 | 0.649 | 62.00008392 | 77.87763 | 93.75517
|  | 0.65 | 10.04607 | 0.65 | 64.00743103 | 78.82095 | 93.63446
|  | 0.651 | 13.8907 | 0.651 | 66.0307312 | 79.82873 | 93.62673
|  | 0.652 | 17.36437 | 0.652 | 67.87078094 | 80.7724 | 93.67401
|  | 0.653 | 20.10277 | 0.653 | 69.46327972 | 81.70481 | 93.94634
|  | 0.654 | 21.79374 | 0.654 | 70.73150635 | 82.53038 | 94.32926
|  | 0.655 | 22.37818 | 0.655 | 71.62419128 | 83.22326 | 94.82234
|  | 0.656 | 22.02792 | 0.656 | 72.12521362 | 83.7211 | 95.31698
|  | 0.657 | 21.01972 | 0.657 | 72.29997253 | 84.06672 | 95.83348
|  | 0.658 | 19.94975 | 0.658 | 72.13832092 | 84.26751 | 96.39669
|  | 0.659 | 19.34474 | 0.659 | 71.74861145 | 84.30797 | 96.86732
|  | 0.66 | 19.72689 | 0.66 | 71.21356964 | 84.24751 | 97.28146
|  | 0.661 | 21.50631 | 0.661 | 70.62090302 | 84.08999 | 97.55909
|  | 0.662 | 24.73637 | 0.662 | 70.11478424 | 83.94007 | 97.76535
|  | 0.663 | 29.22331 | 0.663 | 69.8491745 | 83.88072 | 97.91227
|  | 0.664 | 34.39278 | 0.664 | 69.91179657 | 83.96401 | 98.01622
|  | 0.665 | 39.77226 | 0.665 | 70.38382721 | 84.28296 | 98.18209
|  | 0.666 | 44.96583 | 0.666 | 71.22274017 | 84.73555 | 98.24835
|  | 0.667 | 49.4462 | 0.667 | 72.43058014 | 85.38818 | 98.34578
|  | 0.668 | 53.05535 | 0.668 | 73.85043335 | 86.12397 | 98.3975
|  | 0.669 | 55.85752 | 0.669 | 75.36510468 | 86.90331 | 98.44152
|  | 0.67 | 57.79277 | 0.67 | 76.88626099 | 87.74971 | 98.61316
|  | 0.671 | 58.90054 | 0.671 | 78.24569702 | 88.45519 | 98.66469
|  | 0.672 | 59.32625 | 0.672 | 79.37340546 | 89.10862 | 98.84383
|  | 0.673 | 59.20871 | 0.673 | 80.30437469 | 89.6553 | 99.00622
|  | 0.674 | 58.68137 | 0.674 | 80.98542786 | 90.00379 | 99.02216
|  | 0.675 | 58.05419 | 0.675 | 81.42014313 | 90.28456 | 99.14898
|  | 0.676 | 57.50775 | 0.676 | 81.64186096 | 90.46193 | 99.282
|  | 0.677 | 57.35795 | 0.677 | 81.75176239 | 90.53982 | 99.32787
|  | 0.678 | 57.77342 | 0.678 | 81.746521 | 90.56469 | 99.38285
|  | 0.679 | 58.88712 | 0.679 | 81.80606842 | 90.63738 | 99.4687
|  | 0.68 | 60.58137 | 0.68 | 81.9585495 | 90.71847 | 99.47838
|  | 0.681 | 62.86057 | 0.681 | 82.33371735 | 90.89741 | 99.46111
|  | 0.682 | 65.43437 | 0.682 | 82.98038483 | 91.25527 | 99.53015
|  | 0.683 | 67.9179 | 0.683 | 83.91139221 | 91.69596 | 99.48053
|  | 0.684 | 70.2015 | 0.684 | 85.08590698 | 92.26531 | 99.44471
|  | 0.685 | 72.17686 | 0.685 | 86.42137909 | 92.95797 | 99.49455
|  | 0.686 | 73.73199 | 0.686 | 87.81817627 | 93.68749 | 99.55681
|  | 0.687 | 74.81553 | 0.687 | 89.21352386 | 94.38754 | 99.56155
|  | 0.688 | 75.44963 | 0.688 | 90.49902344 | 95.05677 | 99.61452
|  | 0.689 | 75.57461 | 0.689 | 91.63277435 | 95.58002 | 99.52726
|  | 0.69 | 75.31937 | 0.69 | 92.59590149 | 96.04168 | 99.48747
|  | 0.691 | 74.64293 | 0.691 | 93.36720276 | 96.45166 | 99.53612
|  | 0.692 | 73.68602 | 0.692 | 93.98583984 | 96.77762 | 99.56941
|  | 0.693 | 72.53072 | 0.693 | 94.49608612 | 97.05812 | 99.62016
|  | 0.694 | 71.37076 | 0.694 | 94.88096619 | 97.26783 | 99.6547
|  | 0.695 | 70.50171 | 0.695 | 95.13948059 | 97.39557 | 99.65167
|  | 0.696 | 70.13675 | 0.696 | 95.37330627 | 97.47595 | 99.57859
|  | 0.697 | 70.40989 | 0.697 | 95.46514893 | 97.52181 | 99.57848
|  | 0.698 | 71.48994 | 0.698 | 95.53569794 | 97.58986 | 99.64402
|  | 0.699 | 73.12867 | 0.699 | 95.55916595 | 97.59629 | 99.63341
|  | 0.7 | 75.23768 | 0.7 | 95.54000092 | 97.60622 | 99.67243
|  | 0.701 | 77.49386 | 0.701 | 95.48373413 | 97.6237 | 99.76368
|  | 0.702 | 79.63585 | 0.702 | 95.44489288 | 97.61185 | 99.77881
|  | 0.703 | 81.55237 | 0.703 | 95.42024994 | 97.58683 | 99.75342
|  | 0.704 | 83.17488 | 0.704 | 95.39805603 | 97.59283 | 99.7876
|  | 0.705 | 84.3649 | 0.705 | 95.4672699 | 97.58692 | 99.70657
|  | 0.706 | 85.2519 | 0.706 | 95.59038544 | 97.65403 | 99.71767
|  | 0.707 | 85.7376 | 0.707 | 95.75033569 | 97.67944 | 99.60854
|  | 0.708 | 85.99519 | 0.708 | 95.99395752 | 97.84651 | 99.69907
|  | 0.709 | 85.91392 | 0.709 | 96.28312683 | 98.01373 | 99.74433
|  | 0.71 | 85.61973 | 0.71 | 96.59963226 | 98.15875 | 99.71787
|  | 0.711 | 85.00069 | 0.711 | 96.88775635 | 98.36334 | 99.83892
|  | 0.712 | 84.16738 | 0.712 | 97.20760345 | 98.48888 | 99.77016
|  | 0.713 | 83.23612 | 0.713 | 97.47802734 | 98.59766 | 99.7173
|  | 0.714 | 82.38526 | 0.714 | 97.70409393 | 98.74204 | 99.77999
|  | 0.715 | 81.71935 | 0.715 | 97.91157532 | 98.85089 | 99.79021
|  | 0.716 | 81.50497 | 0.716 | 98.08323669 | 98.9445 | 99.80576
|  | 0.717 | 81.80852 | 0.717 | 98.22013092 | 98.97614 | 99.73215
|  | 0.718 | 82.6754 | 0.718 | 98.30588531 | 99.02787 | 99.74986
|  | 0.719 | 83.87806 | 0.719 | 98.40804291 | 99.08599 | 99.76393
|  | 0.72 | 85.52393 | 0.72 | 98.46660614 | 99.13179 | 99.79698
|  | 0.721 | 87.1715 | 0.721 | 98.49410248 | 99.12957 | 99.76504
|  | 0.722 | 88.66277 | 0.722 | 98.54667664 | 99.1832 | 99.81973
|  | 0.723 | 89.98957 | 0.723 | 98.52812195 | 99.18488 | 99.84163
|  | 0.724 | 91.04445 | 0.724 | 98.54977417 | 99.17246 | 99.79514
|  | 0.725 | 91.90585 | 0.725 | 98.52154541 | 99.17504 | 99.82854
|  | 0.726 | 92.56794 | 0.726 | 98.50135803 | 99.17057 | 99.83978
|  | 0.727 | 92.97481 | 0.727 | 98.42721558 | 99.08044 | 99.73367
|  | 0.728 | 93.31633 | 0.728 | 98.42953491 | 99.09183 | 99.75412
|  | 0.729 | 93.50662 | 0.729 | 98.39524078 | 99.11625 | 99.83725
|  | 0.73 | 93.62594 | 0.73 | 98.38095093 | 99.03243 | 99.68392
|  | 0.731 | 93.64554 | 0.731 | 98.40020752 | 99.11192 | 99.82364
|  | 0.732 | 93.63333 | 0.732 | 98.3859787 | 99.12103 | 99.85609
|  | 0.733 | 93.63976 | 0.733 | 98.44674683 | 99.12644 | 99.80613
|  | 0.734 | 93.76484 | 0.734 | 98.52088165 | 99.26012 | 99.99935
|  | 0.735 | 93.90789 | 0.735 | 98.58610535 | 99.163 | 99.7399
|  | 0.736 | 94.18764 | 0.736 | 98.69249725 | 99.18453 | 99.67656
|  | 0.737 | 94.61782 | 0.737 | 98.78199768 | 99.27705 | 99.7721
|  | 0.738 | 95.18746 | 0.738 | 98.92670441 | 99.43748 | 99.94825
|  | 0.739 | 95.75866 | 0.739 | 98.99372864 | 99.43508 | 99.87644
|  | 0.74 | 96.24113 | 0.74 | 99.0652771 | 99.45335 | 99.84142
|  | 0.741 | 96.75722 | 0.741 | 99.1671524 | 99.44595 | 99.72474
|  | 0.742 | 97.23398 | 0.742 | 99.20159912 | 99.48089 | 99.76019
|  | 0.743 | 97.60129 | 0.743 | 99.26676178 | 99.56327 | 99.85979
|  | 0.744 | 97.84853 | 0.744 | 99.3212204 | 99.56701 | 99.8128
|  | 0.745 | 98.10939 | 0.745 | 99.37417603 | 99.56098 | 99.74779
|  | 0.746 | 98.37126 | 0.746 | 99.37763214 | 99.61859 | 99.85954
|  | 0.747 | 98.45651 | 0.747 | 99.39079285 | 99.55945 | 99.72811
|  | 0.748 | 98.60176 | 0.748 | 99.41506195 | 99.54732 | 99.67957
|  | 0.749 | 98.67234 | 0.749 | 99.41879272 | 99.57726 | 99.73573
|  | 0.75 | 98.69279 | 0.75 | 99.38431549 | 99.5222 | 99.66009
|  | 0.751 | 98.76148 | 0.751 | 99.39271545 | 99.53385 | 99.67499
|  | 0.752 | 98.74406 | 0.752 | 99.37126923 | 99.51733 | 99.66338
|  | 0.753 | 98.77828 | 0.753 | 99.46614838 | 99.56667 | 99.66719
|  | 0.754 | 98.76388 | 0.754 | 99.3481369 | 99.50062 | 99.6531
|  | 0.755 | 98.7585 | 0.755 | 99.30911255 | 99.49383 | 99.67854
|  | 0.756 | 98.74946 | 0.756 | 99.38345337 | 99.5273 | 99.67114
|  | 0.757 | 98.70384 | 0.757 | 99.40332794 | 99.53076 | 99.65819
|  | 0.758 | 98.70147 | 0.758 | 99.32896423 | 99.50563 | 99.68229
|  | 0.759 | 98.69311 | 0.759 | 99.46557617 | 99.57672 | 99.68786
|  | 0.76 | 98.59334 | 0.76 | 99.37478638 | 99.51854 | 99.66229
|  | 0.761 | 98.64759 | 0.761 | 99.30454254 | 99.48674 | 99.66894
|  | 0.762 | 98.65964 | 0.762 | 99.29847717 | 99.48933 | 99.68018
|  | 0.763 | 98.71771 | 0.763 | 99.34835815 | 99.5112 | 99.67404
|  | 0.764 | 98.78435 | 0.764 | 99.29357147 | 99.47899 | 99.66441
|  | 0.765 | 98.90748 | 0.765 | 99.30723572 | 99.49587 | 99.68451
|  | 0.766 | 98.99377 | 0.766 | 99.30342865 | 99.49522 | 99.68701
|  | 0.767 | 99.03486 | 0.767 | 99.25595093 | 99.46635 | 99.67675
|  | 0.768 | 99.13898 | 0.768 | 99.23307037 | 99.4522 | 99.67132
|  | 0.769 | 99.20697 | 0.769 | 99.18354797 | 99.42594 | 99.66833
|  | 0.77 | 99.29248 | 0.77 | 99.14157104 | 99.40896 | 99.67634
|  | 0.771 | 99.31483 | 0.771 | 99.25037384 | 99.46159 | 99.6728
|  | 0.772 | 99.3713 | 0.772 | 99.19522095 | 99.43685 | 99.67847
|  | 0.773 | 99.40376 | 0.773 | 99.20046234 | 99.43845 | 99.67644
|  | 0.774 | 99.44876 | 0.774 | 99.21401978 | 99.45588 | 99.69775
|  | 0.775 | 99.48951 | 0.775 | 99.28624725 | 99.47738 | 99.66851
|  | 0.776 | 99.5011 | 0.776 | 99.34669495 | 99.51298 | 99.67927
|  | 0.777 | 99.50843 | 0.777 | 99.34098816 | 99.5085 | 99.67602
|  | 0.778 | 99.55114 | 0.778 | 99.39014435 | 99.53767 | 99.6852
|  | 0.779 | 99.51018 | 0.779 | 99.35797119 | 99.51868 | 99.67938
|  | 0.78 | 99.5128 | 0.78 | 99.30913544 | 99.50035 | 99.69156
|  | 0.781 | 99.53133 | 0.781 | 99.39756775 | 99.54912 | 99.70067
|  | 0.782 | 99.51319 | 0.782 | 99.42073059 | 99.5508 | 99.68087
|  | 0.783 | 99.52471 | 0.783 | 99.58908081 | 99.63378 | 99.67849
|  | 0.784 | 99.50658 | 0.784 | 99.46186829 | 99.56806 | 99.67425
|  | 0.785 | 99.53262 | 0.785 | 99.41123962 | 99.54669 | 99.68214
|  | 0.786 | 99.50207 | 0.786 | 99.49288177 | 99.59166 | 99.69043
|  | 0.787 | 99.49947 | 0.787 | 99.47031403 | 99.57582 | 99.68133
|  | 0.788 | 99.53664 | 0.788 | 99.47679901 | 99.5812 | 99.6856
|  | 0.789 | 99.53311 | 0.789 | 99.52636719 | 99.60239 | 99.6784
|  | 0.79 | 99.49833 | 0.79 | 99.52467346 | 99.59986 | 99.67505
|  | 0.791 | 99.53452 | 0.791 | 99.4736557 | 99.58205 | 99.69044
|  | 0.792 | 99.54188 | 0.792 | 99.47576141 | 99.57333 | 99.6709
|  | 0.793 | 99.57962 | 0.793 | 99.49647522 | 99.57978 | 99.66309
|  | 0.794 | 99.54788 | 0.794 | 99.49897766 | 99.59141 | 99.68384
|  | 0.795 | 99.59624 | 0.795 | 99.56829834 | 99.63125 | 99.69421
|  | 0.796 | 99.64142 | 0.796 | 99.46639252 | 99.58717 | 99.70794
|  | 0.797 | 99.62323 | 0.797 | 99.46057892 | 99.58067 | 99.70077
|  | 0.798 | 99.68083 | 0.798 | 99.49143219 | 99.5991 | 99.70676
|  | 0.799 | 99.68618 | 0.799 | 99.5766983 | 99.63167 | 99.68663
|  | 0.8 | 99.69385 | 0.8 | 99.45788574 | 99.558 | 99.65811
|  | 0.801 | 99.72103 | 0.801 | 99.57009888 | 99.62427 | 99.67844
|  | 0.802 | 99.69605 | 0.802 | 99.46710968 | 99.5736 | 99.6801
|  | 0.803 | 99.66771 | 0.803 | 99.43996429 | 99.56259 | 99.68521
|  | 0.804 | 99.70927 | 0.804 | 99.57732391 | 99.6225 | 99.66768
|  | 0.805 | 99.73421 | 0.805 | 99.49321747 | 99.592 | 99.69078
|  | 0.806 | 99.69272 | 0.806 | 99.44295502 | 99.55945 | 99.67595
|  | 0.807 | 99.78412 | 0.807 | 99.59742737 | 99.64259 | 99.68776
|  | 0.808 | 99.72627 | 0.808 | 99.51246643 | 99.59307 | 99.67367
|  | 0.809 | 99.65896 | 0.809 | 99.48545837 | 99.5841 | 99.68274
|  | 0.81 | 99.75169 | 0.81 | 99.49824524 | 99.60019 | 99.70214
|  | 0.811 | 99.73545 | 0.811 | 99.46394348 | 99.57414 | 99.68435
|  | 0.812 | 99.7131 | 0.812 | 99.45217133 | 99.56587 | 99.67957
|  | 0.813 | 99.72989 | 0.813 | 99.56162262 | 99.62242 | 99.68321
|  | 0.814 | 99.71493 | 0.814 | 99.50148773 | 99.58603 | 99.67057
|  | 0.815 | 99.74074 | 0.815 | 99.53722382 | 99.60561 | 99.67399
|  | 0.816 | 99.74688 | 0.816 | 99.54838562 | 99.61807 | 99.68775
|  | 0.817 | 99.75706 | 0.817 | 99.56128693 | 99.61117 | 99.66106
|  | 0.818 | 99.71617 | 0.818 | 99.45009613 | 99.5635 | 99.67691
|  | 0.819 | 99.74971 | 0.819 | 99.53355408 | 99.60035 | 99.66715
|  | 0.82 | 99.71169 | 0.82 | 99.51382446 | 99.59113 | 99.66843
|  | 0.821 | 99.72421 | 0.821 | 99.58982849 | 99.64319 | 99.69656
|  | 0.822 | 99.72367 | 0.822 | 99.57508087 | 99.6273 | 99.67952
|  | 0.823 | 99.70435 | 0.823 | 99.51590729 | 99.59495 | 99.67399
|  | 0.824 | 99.68927 | 0.824 | 99.5931778 | 99.62887 | 99.66456
|  | 0.825 | 99.70737 | 0.825 | 99.5619278 | 99.61811 | 99.67429
|  | 0.826 | 99.67308 | 0.826 | 99.48968506 | 99.57729 | 99.66489
|  | 0.827 | 99.70496 | 0.827 | 99.52240753 | 99.5996 | 99.67679
|  | 0.828 | 99.7059 | 0.828 | 99.55194092 | 99.60686 | 99.66177
|  | 0.829 | 99.70555 | 0.829 | 99.5177536 | 99.59751 | 99.67727
|  | 0.83 | 99.67543 | 0.83 | 99.53536224 | 99.6043 | 99.67325
|  | 0.831 | 99.68132 | 0.831 | 99.53930664 | 99.60465 | 99.67
|  | 0.832 | 99.68947 | 0.832 | 99.45002747 | 99.56653 | 99.68303
|  | 0.833 | 99.73175 | 0.833 | 99.53139496 | 99.60414 | 99.67689
|  | 0.834 | 99.73233 | 0.834 | 99.54570007 | 99.61547 | 99.68524
|  | 0.835 | 99.71304 | 0.835 | 99.52076721 | 99.60187 | 99.68296
|  | 0.836 | 99.73361 | 0.836 | 99.52445984 | 99.60097 | 99.67748
|  | 0.837 | 99.76241 | 0.837 | 99.5631485 | 99.61342 | 99.6637
|  | 0.838 | 99.70455 | 0.838 | 99.47309113 | 99.56432 | 99.65554
|  | 0.839 | 99.7456 | 0.839 | 99.52051544 | 99.60033 | 99.68013
|  | 0.84 | 99.75714 | 0.84 | 99.44805145 | 99.55622 | 99.66439
|  | 0.841 | 99.76735 | 0.841 | 99.46649933 | 99.56555 | 99.6646
|  | 0.842 | 99.74867 | 0.842 | 99.43904114 | 99.55337 | 99.66771
|  | 0.843 | 99.76951 | 0.843 | 99.51773071 | 99.59658 | 99.67543
|  | 0.844 | 99.75858 | 0.844 | 99.44546509 | 99.5599 | 99.67433
|  | 0.845 | 99.73347 | 0.845 | 99.40425873 | 99.53153 | 99.6588
|  | 0.846 | 99.7629 | 0.846 | 99.41736603 | 99.54027 | 99.66318
|  | 0.847 | 99.74716 | 0.847 | 99.37249756 | 99.51505 | 99.6576
|  | 0.848 | 99.74708 | 0.848 | 99.39349365 | 99.52782 | 99.66214
|  | 0.849 | 99.75217 | 0.849 | 99.33282471 | 99.50115 | 99.66948
|  | 0.85 | 99.73212 | 0.85 | 99.29407501 | 99.47898 | 99.66388
|  | 0.851 | 99.75919 | 0.851 | 99.338974 | 99.49728 | 99.65558
|  | 0.852 | 99.74202 | 0.852 | 99.33250427 | 99.49809 | 99.66368
|  | 0.853 | 99.75799 | 0.853 | 99.33705902 | 99.4974 | 99.65773
|  | 0.854 | 99.74449 | 0.854 | 99.29897308 | 99.47349 | 99.648
|  | 0.855 | 99.75713 | 0.855 | 99.31962585 | 99.47944 | 99.63926
|  | 0.856 | 99.75491 | 0.856 | 99.26792145 | 99.46119 | 99.65446
|  | 0.857 | 99.72931 | 0.857 | 99.30396271 | 99.47767 | 99.65137
|  | 0.858 | 99.74911 | 0.858 | 99.29020691 | 99.47196 | 99.65372
|  | 0.859 | 99.75741 | 0.859 | 99.28909302 | 99.47754 | 99.66598
|  | 0.86 | 99.72413 | 0.86 | 99.23165894 | 99.43953 | 99.6474
|  | 0.861 | 99.75198 | 0.861 | 99.26148987 | 99.46227 | 99.66306
|  | 0.862 | 99.77239 | 0.862 | 99.30436707 | 99.48093 | 99.65749
|  | 0.863 | 99.73463 | 0.863 | 99.28575134 | 99.46731 | 99.64888
|  | 0.864 | 99.74819 | 0.864 | 99.25133514 | 99.45277 | 99.65421
|  | 0.865 | 99.73259 | 0.865 | 99.2614975 | 99.45484 | 99.64819
|  | 0.866 | 99.74157 | 0.866 | 99.24583435 | 99.44982 | 99.6538
|  | 0.867 | 99.74932 | 0.867 | 99.23755646 | 99.45113 | 99.6647
|  | 0.868 | 99.74573 | 0.868 | 99.28840637 | 99.46628 | 99.64415
|  | 0.869 | 99.75124 | 0.869 | 99.2585144 | 99.45766 | 99.6568
|  | 0.87 | 99.7457 | 0.87 | 99.2742157 | 99.46463 | 99.65504
|  | 0.871 | 99.73383 | 0.871 | 99.23867798 | 99.44433 | 99.64999
|  | 0.872 | 99.74551 | 0.872 | 99.26274872 | 99.44345 | 99.62415
|  | 0.873 | 99.74189 | 0.873 | 99.24723816 | 99.44667 | 99.6461
|  | 0.874 | 99.75934 | 0.874 | 99.2449646 | 99.44866 | 99.65236
|  | 0.875 | 99.74713 | 0.875 | 99.23725128 | 99.43865 | 99.64005
|  | 0.876 | 99.74108 | 0.876 | 99.20808411 | 99.42123 | 99.63437
|  | 0.877 | 99.7518 | 0.877 | 99.19315338 | 99.42116 | 99.64917
|  | 0.878 | 99.7359 | 0.878 | 99.2075119 | 99.42405 | 99.64059
|  | 0.879 | 99.74084 | 0.879 | 99.18321228 | 99.40331 | 99.6234
|  | 0.88 | 99.75205 | 0.88 | 99.19720459 | 99.40797 | 99.61874
|  | 0.881 | 99.72799 | 0.881 | 99.15818024 | 99.38931 | 99.62044
|  | 0.882 | 99.74176 | 0.882 | 99.14852905 | 99.39009 | 99.63165
|  | 0.883 | 99.7475 | 0.883 | 99.16681671 | 99.39849 | 99.63016
|  | 0.884 | 99.75106 | 0.884 | 99.15989685 | 99.39504 | 99.63018
|  | 0.885 | 99.73799 | 0.885 | 99.17222595 | 99.39549 | 99.61874
|  | 0.886 | 99.75359 | 0.886 | 99.17880249 | 99.39911 | 99.61941
|  | 0.887 | 99.74015 | 0.887 | 99.16848755 | 99.39381 | 99.61913
|  | 0.888 | 99.74188 | 0.888 | 99.16327667 | 99.38598 | 99.60869
|  | 0.889 | 99.74294 | 0.889 | 99.15110779 | 99.37351 | 99.59591
|  | 0.89 | 99.73925 | 0.89 | 99.14898682 | 99.38353 | 99.61808
|  | 0.891 | 99.74885 | 0.891 | 99.13756561 | 99.37118 | 99.60479
|  | 0.892 | 99.74769 | 0.892 | 99.14807129 | 99.37564 | 99.60321
|  | 0.893 | 99.73758 | 0.893 | 99.1521759 | 99.37952 | 99.60687
|  | 0.894 | 99.74491 | 0.894 | 99.16223145 | 99.3776 | 99.59298
|  | 0.895 | 99.73792 | 0.895 | 99.15407562 | 99.37651 | 99.59894
|  | 0.896 | 99.74079 | 0.896 | 99.14905548 | 99.37106 | 99.59306
|  | 0.897 | 99.7449 | 0.897 | 99.15562439 | 99.372 | 99.58837
|  | 0.898 | 99.73593 | 0.898 | 99.14263153 | 99.36207 | 99.58151
|  | 0.899 | 99.73859 | 0.899 | 99.13328552 | 99.35873 | 99.58417
|  | 0.9 | 99.74323 | 0.9 | 99.13766479 | 99.3602 | 99.58273
|  | 0.901 | 99.73926 | 0.901 | 99.12755585 | 99.35079 | 99.57402
|  | 0.902 | 99.74477 | 0.902 | 99.13964081 | 99.36517 | 99.5907
|  | 0.903 | 99.72705 | 0.903 | 99.10926056 | 99.34009 | 99.57091
|  | 0.904 | 99.74351 | 0.904 | 99.13220215 | 99.35071 | 99.56921
|  | 0.905 | 99.73734 | 0.905 | 99.08388519 | 99.32326 | 99.56263
|  | 0.906 | 99.72543 | 0.906 | 99.09146118 | 99.31586 | 99.54026
|  | 0.907 | 99.74677 | 0.907 | 99.0850296 | 99.31456 | 99.54408
|  | 0.908 | 99.73981 | 0.908 | 99.07282257 | 99.30772 | 99.54263
|  | 0.909 | 99.73925 | 0.909 | 99.03951263 | 99.2897 | 99.53989
|  | 0.91 | 99.73873 | 0.91 | 99.03331757 | 99.28514 | 99.53697
|  | 0.911 | 99.73366 | 0.911 | 99.01663971 | 99.27375 | 99.53086
|  | 0.912 | 99.73544 | 0.912 | 99.00695801 | 99.2643 | 99.52165
|  | 0.913 | 99.73381 | 0.913 | 98.96881866 | 99.23725 | 99.50568
|  | 0.914 | 99.75123 | 0.914 | 98.97760773 | 99.24439 | 99.51118
|  | 0.915 | 99.74283 | 0.915 | 98.9382782 | 99.22256 | 99.50684
|  | 0.916 | 99.74503 | 0.916 | 98.91340637 | 99.20008 | 99.48676
|  | 0.917 | 99.74772 | 0.917 | 98.86877441 | 99.18689 | 99.505
|  | 0.918 | 99.74374 | 0.918 | 98.83831024 | 99.16898 | 99.49965
|  | 0.919 | 99.73957 | 0.919 | 98.82800293 | 99.16428 | 99.50057
|  | 0.92 | 99.74238 | 0.92 | 98.81455231 | 99.15307 | 99.49159
|  | 0.921 | 99.73622 | 0.921 | 98.78939056 | 99.15087 | 99.51234
|  | 0.922 | 99.74732 | 0.922 | 98.79917145 | 99.14423 | 99.48929
|  | 0.923 | 99.73118 | 0.923 | 98.76616669 | 99.13087 | 99.49558
|  | 0.924 | 99.74435 | 0.924 | 98.75861359 | 99.13302 | 99.50743
|  | 0.925 | 99.73432 | 0.925 | 98.74300385 | 99.11892 | 99.49484
|  | 0.926 | 99.74489 | 0.926 | 98.73342896 | 99.13176 | 99.53009
|  | 0.927 | 99.73847 | 0.927 | 98.7408371 | 99.13646 | 99.53208
|  | 0.928 | 99.74477 | 0.928 | 98.7624588 | 99.15623 | 99.55001
|  | 0.929 | 99.7363 | 0.929 | 98.77927399 | 99.16566 | 99.55205
|  | 0.93 | 99.73806 | 0.93 | 98.78443146 | 99.16875 | 99.55306
|  | 0.931 | 99.73811 | 0.931 | 98.82221222 | 99.193 | 99.56378
|  | 0.932 | 99.74462 | 0.932 | 98.8548584 | 99.20619 | 99.55753
|  | 0.933 | 99.73519 | 0.933 | 98.8462677 | 99.20923 | 99.57219
|  | 0.934 | 99.73275 | 0.934 | 98.86910248 | 99.22624 | 99.58338
|  | 0.935 | 99.72412 | 0.935 | 98.87883759 | 99.23642 | 99.59401
|  | 0.936 | 99.76016 | 0.936 | 98.95308685 | 99.27711 | 99.60113
|  | 0.937 | 99.72658 | 0.937 | 98.9305191 | 99.26296 | 99.5954
|  | 0.938 | 99.73972 | 0.938 | 98.97608948 | 99.29186 | 99.60763
|  | 0.939 | 99.73695 | 0.939 | 98.99047852 | 99.30618 | 99.62187
|  | 0.94 | 99.73813 | 0.94 | 99.02586365 | 99.3252 | 99.62453
|  | 0.941 | 99.7201 | 0.941 | 99.01091766 | 99.31219 | 99.61346
|  | 0.942 | 99.72505 | 0.942 | 99.00914764 | 99.3186 | 99.62805
|  | 0.943 | 99.69879 | 0.943 | 99.06486511 | 99.32328 | 99.58169
|  | 0.944 | 99.74111 | 0.944 | 99.05614471 | 99.34858 | 99.64102
|  | 0.945 | 99.72454 | 0.945 | 99.06906128 | 99.35511 | 99.64116
|  | 0.946 | 99.72334 | 0.946 | 99.08158112 | 99.36081 | 99.64003
|  | 0.947 | 99.72384 | 0.947 | 99.10404968 | 99.37519 | 99.64634
|  | 0.948 | 99.72157 | 0.948 | 99.10536957 | 99.37615 | 99.64693
|  | 0.949 | 99.71852 | 0.949 | 99.1142807 | 99.38131 | 99.64834
|  | 0.95 | 99.71241 | 0.95 | 99.10440826 | 99.38062 | 99.65682
|  | 0.951 | 99.71259 | 0.951 | 99.10448456 | 99.37936 | 99.65424
|  | 0.952 | 99.72054 | 0.952 | 99.11574554 | 99.39014 | 99.66454
|  | 0.953 | 99.7176 | 0.953 | 99.14559937 | 99.40114 | 99.65668
|  | 0.954 | 99.72199 | 0.954 | 99.14677429 | 99.40532 | 99.66386
|  | 0.955 | 99.70571 | 0.955 | 99.13209534 | 99.39974 | 99.66738
|  | 0.956 | 99.72146 | 0.956 | 99.16303253 | 99.41344 | 99.66386
|  | 0.957 | 99.70917 | 0.957 | 99.14437103 | 99.40041 | 99.65645
|  | 0.958 | 99.7032 | 0.958 | 99.13684845 | 99.39569 | 99.65453
|  | 0.959 | 99.69812 | 0.959 | 99.14863586 | 99.40129 | 99.65395
|  | 0.96 | 99.7088 | 0.96 | 99.15790558 | 99.40913 | 99.66036
|  | 0.961 | 99.70533 | 0.961 | 99.17121887 | 99.41689 | 99.66255
|  | 0.962 | 99.70097 | 0.962 | 99.16890717 | 99.41893 | 99.66896
|  | 0.963 | 99.70207 | 0.963 | 99.17389679 | 99.4222 | 99.6705
|  | 0.964 | 99.69107 | 0.964 | 99.16031647 | 99.41302 | 99.66573
|  | 0.965 | 99.69618 | 0.965 | 99.18225861 | 99.42385 | 99.66545
|  | 0.966 | 99.68419 | 0.966 | 99.17140198 | 99.41446 | 99.65751
|  | 0.967 | 99.68541 | 0.967 | 99.19680023 | 99.42507 | 99.65335
|  | 0.968 | 99.68183 | 0.968 | 99.18377686 | 99.41821 | 99.65264
|  | 0.969 | 99.67906 | 0.969 | 99.186409 | 99.42323 | 99.66004
|  | 0.97 | 99.67593 | 0.97 | 99.19181061 | 99.42427 | 99.65673
|  | 0.971 | 99.6712 | 0.971 | 99.21627808 | 99.43873 | 99.66118
|  | 0.972 | 99.67619 | 0.972 | 99.22299194 | 99.43985 | 99.6567
|  | 0.973 | 99.65763 | 0.973 | 99.21086121 | 99.43141 | 99.65195
|  | 0.974 | 99.66359 | 0.974 | 99.23995972 | 99.44491 | 99.64985
|  | 0.975 | 99.64759 | 0.975 | 99.23023224 | 99.4346 | 99.63896
|  | 0.976 | 99.64381 | 0.976 | 99.23609924 | 99.43922 | 99.64234
|  | 0.977 | 99.63738 | 0.977 | 99.25270844 | 99.44788 | 99.64305
|  | 0.978 | 99.62817 | 0.978 | 99.26067352 | 99.45227 | 99.64387
|  | 0.979 | 99.62872 | 0.979 | 99.26842499 | 99.45506 | 99.6417
|  | 0.98 | 99.63492 | 0.98 | 99.2821579 | 99.46976 | 99.65737
|  | 0.981 | 99.61298 | 0.981 | 99.27991486 | 99.45718 | 99.63444
|  | 0.982 | 99.62186 | 0.982 | 99.2826767 | 99.45007 | 99.61746
|  | 0.983 | 99.59779 | 0.983 | 99.30271912 | 99.45773 | 99.61274
|  | 0.984 | 99.5951 | 0.984 | 99.28727722 | 99.44924 | 99.6112
|  | 0.985 | 99.59729 | 0.985 | 99.30750275 | 99.46096 | 99.61441
|  | 0.986 | 99.59796 | 0.986 | 99.31188202 | 99.46331 | 99.61473
|  | 0.987 | 99.59696 | 0.987 | 99.32312012 | 99.46491 | 99.60669
|  | 0.988 | 99.59779 | 0.988 | 99.33734894 | 99.47065 | 99.60395
|  | 0.989 | 99.58111 | 0.989 | 99.33792877 | 99.46795 | 99.59797
|  | 0.99 | 99.59938 | 0.99 | 99.35652924 | 99.47692 | 99.59731
|  | 0.991 | 99.5807 | 0.991 | 99.3598938 | 99.46689 | 99.57389
|  | 0.992 | 99.5934 | 0.992 | 99.35218811 | 99.4669 | 99.5816
|  | 0.993 | 99.60313 | 0.993 | 99.37908936 | 99.48186 | 99.58463
|  | 0.994 | 99.61274 | 0.994 | 99.37023926 | 99.47649 | 99.58274
|  | 0.995 | 99.60879 | 0.995 | 99.37721252 | 99.47844 | 99.57966
|  | 0.996 | 99.62965 | 0.996 | 99.40128326 | 99.49143 | 99.58158
|  | 0.997 | 99.63245 | 0.997 | 99.39405823 | 99.48261 | 99.57115
|  | 0.998 | 99.64818 | 0.998 | 99.41576385 | 99.49015 | 99.56453
|  | 0.999 | 99.65397 | 0.999 | 99.40466309 | 99.47771 | 99.55076
|  | 1 | 99.66743 | 1 | 99.40109253 | 99.47911 | 99.55713
|  | 1.001 | 99.66418 | 1.001 | 99.40990448 | 99.48058 | 99.55126
|  | 1.002 | 99.68205 | 1.002 | 99.41347504 | 99.48786 | 99.56224
|  | 1.003 | 99.69476 | 1.003 | 99.4232254 | 99.49602 | 99.5688
|  | 1.004 | 99.70132 | 1.004 | 99.416008 | 99.49579 | 99.57556
|  | 1.005 | 99.70238 | 1.005 | 99.42919922 | 99.49817 | 99.56713
|  | 1.006 | 99.71038 | 1.006 | 99.43489075 | 99.50742 | 99.57994
|  | 1.007 | 99.72144 | 1.007 | 99.44113922 | 99.50523 | 99.56932
|  | 1.008 | 99.72502 | 1.008 | 99.42932892 | 99.50459 | 99.57984
|  | 1.009 | 99.72435 | 1.009 | 99.42590332 | 99.50105 | 99.5762
|  | 1.01 | 99.74519 | 1.01 | 99.42819214 | 99.51209 | 99.59598
|  | 1.011 | 99.73532 | 1.011 | 99.41553497 | 99.50959 | 99.60364
|  | 1.012 | 99.74262 | 1.012 | 99.43156433 | 99.52482 | 99.61807
|  | 1.013 | 99.74909 | 1.013 | 99.4411087 | 99.53384 | 99.62657
|  | 1.014 | 99.7472 | 1.014 | 99.43304443 | 99.52687 | 99.62069
|  | 1.015 | 99.74474 | 1.015 | 99.45114899 | 99.53961 | 99.62807
|  | 1.016 | 99.763 | 1.016 | 99.4468689 | 99.53481 | 99.62275
|  | 1.017 | 99.75608 | 1.017 | 99.43544769 | 99.53476 | 99.63408
|  | 1.018 | 99.76109 | 1.018 | 99.42274475 | 99.52276 | 99.62278
|  | 1.019 | 99.76778 | 1.019 | 99.42860413 | 99.54731 | 99.66601
|  | 1.02 | 99.77171 | 1.02 | 99.43205261 | 99.53658 | 99.6411
|  | 1.021 | 99.76879 | 1.021 | 99.42694092 | 99.53445 | 99.64196
|  | 1.022 | 99.76527 | 1.022 | 99.43006897 | 99.54029 | 99.65052
|  | 1.023 | 99.77173 | 1.023 | 99.43541718 | 99.5482 | 99.66098
|  | 1.024 | 99.78208 | 1.024 | 99.4310379 | 99.54652 | 99.662
|  | 1.025 | 99.777 | 1.025 | 99.40621948 | 99.53098 | 99.65574
|  | 1.026 | 99.7681 | 1.026 | 99.39617157 | 99.52448 | 99.6528
|  | 1.027 | 99.76825 | 1.027 | 99.38574982 | 99.51953 | 99.65331
|  | 1.028 | 99.76234 | 1.028 | 99.39154053 | 99.52456 | 99.65759
|  | 1.029 | 99.77192 | 1.029 | 99.39125824 | 99.5322 | 99.67313
|  | 1.03 | 99.76221 | 1.03 | 99.39120483 | 99.52551 | 99.65981
|  | 1.031 | 99.78193 | 1.031 | 99.4107132 | 99.54221 | 99.6737
|  | 1.032 | 99.77958 | 1.032 | 99.39530182 | 99.52974 | 99.66418
|  | 1.033 | 99.77537 | 1.033 | 99.38938141 | 99.53012 | 99.67087
|  | 1.034 | 99.7666 | 1.034 | 99.37306213 | 99.50994 | 99.64682
|  | 1.035 | 99.76675 | 1.035 | 99.37721252 | 99.51436 | 99.6515
|  | 1.036 | 99.77188 | 1.036 | 99.38296509 | 99.51998 | 99.65699
|  | 1.037 | 99.78283 | 1.037 | 99.37993622 | 99.51936 | 99.65879
|  | 1.038 | 99.77593 | 1.038 | 99.36812592 | 99.51629 | 99.66446
|  | 1.039 | 99.78576 | 1.039 | 99.37689209 | 99.52212 | 99.66734
|  | 1.04 | 99.77139 | 1.04 | 99.36473083 | 99.50891 | 99.65309
|  | 1.041 | 99.7758 | 1.041 | 99.36122894 | 99.50935 | 99.65748
|  | 1.042 | 99.79102 | 1.042 | 99.36139679 | 99.51191 | 99.66241
|  | 1.043 | 99.77873 | 1.043 | 99.34936523 | 99.49968 | 99.65
|  | 1.044 | 99.78522 | 1.044 | 99.34785461 | 99.5091 | 99.67034
|  | 1.045 | 99.76548 | 1.045 | 99.35197449 | 99.50238 | 99.65279
|  | 1.046 | 99.77818 | 1.046 | 99.33409119 | 99.49555 | 99.65701
|  | 1.047 | 99.77552 | 1.047 | 99.33207703 | 99.48939 | 99.64669
|  | 1.048 | 99.7742 | 1.048 | 99.33036804 | 99.49204 | 99.65371
|  | 1.049 | 99.77888 | 1.049 | 99.31925201 | 99.48471 | 99.65016
|  | 1.05 | 99.7805 | 1.05 | 99.29647827 | 99.47467 | 99.65286
|  | 1.051 | 99.76101 | 1.051 | 99.28507996 | 99.46493 | 99.64478
|  | 1.052 | 99.77354 | 1.052 | 99.28536224 | 99.4684 | 99.65144
|  | 1.053 | 99.77691 | 1.053 | 99.26369476 | 99.4598 | 99.6559
|  | 1.054 | 99.77728 | 1.054 | 99.25849152 | 99.44797 | 99.63744
|  | 1.055 | 99.76974 | 1.055 | 99.24394226 | 99.44776 | 99.65157
|  | 1.056 | 99.76273 | 1.056 | 99.20881653 | 99.42129 | 99.63377
|  | 1.057 | 99.75548 | 1.057 | 99.20127106 | 99.42674 | 99.65221
|  | 1.058 | 99.75749 | 1.058 | 99.1791687 | 99.40356 | 99.62795
|  | 1.059 | 99.74531 | 1.059 | 99.15525818 | 99.3844 | 99.61353
|  | 1.06 | 99.74728 | 1.06 | 99.12582397 | 99.3606 | 99.59537
|  | 1.061 | 99.73216 | 1.061 | 99.09611511 | 99.34361 | 99.59111
|  | 1.062 | 99.73145 | 1.062 | 99.07455444 | 99.33302 | 99.59148
|  | 1.063 | 99.7379 | 1.063 | 99.04788971 | 99.30991 | 99.57193
|  | 1.064 | 99.73674 | 1.064 | 99.01039886 | 99.29998 | 99.58955
|  | 1.065 | 99.7297 | 1.065 | 98.97885895 | 99.2809 | 99.58295
|  | 1.066 | 99.72266 | 1.066 | 98.94967651 | 99.26707 | 99.58446
|  | 1.067 | 99.72677 | 1.067 | 98.91147614 | 99.25104 | 99.59061
|  | 1.068 | 99.72177 | 1.068 | 98.89425659 | 99.23099 | 99.56773
|  | 1.069 | 99.73405 | 1.069 | 98.84410858 | 99.20994 | 99.57578
|  | 1.07 | 99.71671 | 1.07 | 98.80354309 | 99.18549 | 99.56744
|  | 1.071 | 99.71748 | 1.071 | 98.77838898 | 99.16931 | 99.56023
|  | 1.072 | 99.71803 | 1.072 | 98.71141052 | 99.13323 | 99.55504
|  | 1.073 | 99.71614 | 1.073 | 98.67653656 | 99.12428 | 99.57202
|  | 1.074 | 99.71019 | 1.074 | 98.6238327 | 99.10054 | 99.57724
|  | 1.075 | 99.71894 | 1.075 | 98.57910156 | 99.06909 | 99.55909
|  | 1.076 | 99.71578 | 1.076 | 98.52423859 | 99.04539 | 99.56654
|  | 1.077 | 99.72019 | 1.077 | 98.46884155 | 99.01314 | 99.55745
|  | 1.078 | 99.72767 | 1.078 | 98.40053558 | 98.98526 | 99.56999
|  | 1.079 | 99.72993 | 1.079 | 98.36595154 | 98.96911 | 99.57228
|  | 1.08 | 99.7257 | 1.08 | 98.29943085 | 98.93909 | 99.57875
|  | 1.081 | 99.73192 | 1.081 | 98.25473785 | 98.91612 | 99.5775
|  | 1.082 | 99.73034 | 1.082 | 98.21374512 | 98.90479 | 99.59583
|  | 1.083 | 99.72083 | 1.083 | 98.14789581 | 98.86536 | 99.58282
|  | 1.084 | 99.73305 | 1.084 | 98.10263824 | 98.84865 | 99.59466
|  | 1.085 | 99.72894 | 1.085 | 98.05223846 | 98.81415 | 99.57607
|  | 1.086 | 99.73635 | 1.086 | 98.01421356 | 98.80402 | 99.59382
|  | 1.087 | 99.74158 | 1.087 | 97.96435547 | 98.7818 | 99.59924
|  | 1.088 | 99.74541 | 1.088 | 97.93623352 | 98.76621 | 99.59619
|  | 1.089 | 99.7407 | 1.089 | 97.9004364 | 98.74413 | 99.58782
|  | 1.09 | 99.74505 | 1.09 | 97.84061432 | 98.72551 | 99.61042
|  | 1.091 | 99.74462 | 1.091 | 97.8092041 | 98.70635 | 99.60349
|  | 1.092 | 99.75417 | 1.092 | 97.78794861 | 98.69624 | 99.60453
|  | 1.093 | 99.76184 | 1.093 | 97.76529694 | 98.68709 | 99.60887
|  | 1.094 | 99.76534 | 1.094 | 97.73532867 | 98.67646 | 99.6176
|  | 1.095 | 99.74925 | 1.095 | 97.71687317 | 98.66155 | 99.60622
|  | 1.096 | 99.76154 | 1.096 | 97.70043182 | 98.66698 | 99.63354
|  | 1.097 | 99.77159 | 1.097 | 97.69145203 | 98.6579 | 99.62435
|  | 1.098 | 99.7629 | 1.098 | 97.67646027 | 98.646 | 99.61553
|  | 1.099 | 99.75772 | 1.099 | 97.67337036 | 98.64767 | 99.62197
|  | 1.1 | 99.76205 | 1.1 | 97.65514374 | 98.64598 | 99.63681
|  | 1.101 | 99.75652 | 1.101 | 97.67739868 | 98.65145 | 99.6255
|  | 1.102 | 99.75555 | 1.102 | 97.64292908 | 98.63092 | 99.61891
|  | 1.103 | 99.75782 | 1.103 | 97.64131927 | 98.63142 | 99.62153
|  | 1.104 | 99.74254 | 1.104 | 97.63077545 | 98.63212 | 99.63346
|  | 1.105 | 99.75152 | 1.105 | 97.62466431 | 98.61162 | 99.59857
|  | 1.106 | 99.75873 | 1.106 | 97.62422943 | 98.62812 | 99.63201
|  | 1.107 | 99.76214 | 1.107 | 97.60527802 | 98.6211 | 99.63691
|  | 1.108 | 99.7513 | 1.108 | 97.60684967 | 98.61373 | 99.62061
|  | 1.109 | 99.75856 | 1.109 | 97.61535645 | 98.618 | 99.62065
|  | 1.11 | 99.74105 | 1.11 | 97.58351135 | 98.59577 | 99.60804
|  | 1.111 | 99.73902 | 1.111 | 97.58059692 | 98.589 | 99.59739
|  | 1.112 | 99.7399 | 1.112 | 97.58065033 | 98.59435 | 99.60806
|  | 1.113 | 99.7448 | 1.113 | 97.57492065 | 98.59642 | 99.61792
|  | 1.114 | 99.72912 | 1.114 | 97.53894043 | 98.57455 | 99.61016
|  | 1.115 | 99.73445 | 1.115 | 97.5286026 | 98.56333 | 99.59807
|  | 1.116 | 99.7363 | 1.116 | 97.51301575 | 98.56062 | 99.60822
|  | 1.117 | 99.7349 | 1.117 | 97.48695374 | 98.54128 | 99.59561
|  | 1.118 | 99.72081 | 1.118 | 97.43647766 | 98.51406 | 99.59164
|  | 1.119 | 99.73915 | 1.119 | 97.41004944 | 98.49352 | 99.57698
|  | 1.12 | 99.73534 | 1.12 | 97.38272095 | 98.47526 | 99.56779
|  | 1.121 | 99.73038 | 1.121 | 97.35913849 | 98.46167 | 99.56421
|  | 1.122 | 99.7206 | 1.122 | 97.28131104 | 98.41002 | 99.53873
|  | 1.123 | 99.72002 | 1.123 | 97.25296783 | 98.39613 | 99.53928
|  | 1.124 | 99.72742 | 1.124 | 97.20330048 | 98.36474 | 99.52617
|  | 1.125 | 99.71713 | 1.125 | 97.12621307 | 98.32233 | 99.51845
|  | 1.126 | 99.70679 | 1.126 | 97.06295013 | 98.28905 | 99.51515
|  | 1.127 | 99.70795 | 1.127 | 97.0056076 | 98.24173 | 99.47786
|  | 1.128 | 99.70201 | 1.128 | 96.92958069 | 98.19259 | 99.45559
|  | 1.129 | 99.71173 | 1.129 | 96.83449554 | 98.14304 | 99.45158
|  | 1.13 | 99.71398 | 1.13 | 96.75868225 | 98.09954 | 99.4404
|  | 1.131 | 99.71139 | 1.131 | 96.64362335 | 98.04021 | 99.4368
|  | 1.132 | 99.72505 | 1.132 | 96.57264709 | 97.99109 | 99.40953
|  | 1.133 | 99.72145 | 1.133 | 96.45729065 | 97.92453 | 99.39177
|  | 1.134 | 99.70616 | 1.134 | 96.31926727 | 97.82975 | 99.34023
|  | 1.135 | 99.70648 | 1.135 | 96.1480484 | 97.73177 | 99.3155
|  | 1.136 | 99.68145 | 1.136 | 96.00336456 | 97.65347 | 99.30357
|  | 1.137 | 99.72054 | 1.137 | 95.86186218 | 97.56591 | 99.26996
|  | 1.138 | 99.68513 | 1.138 | 95.67684937 | 97.4656 | 99.25435
|  | 1.139 | 99.70784 | 1.139 | 95.55140686 | 97.39967 | 99.24794
|  | 1.14 | 99.69694 | 1.14 | 95.33329773 | 97.29164 | 99.24999
|  | 1.141 | 99.71054 | 1.141 | 95.10284424 | 97.16991 | 99.23697
|  | 1.142 | 99.69399 | 1.142 | 94.89305878 | 97.06202 | 99.23099
|  | 1.143 | 99.70574 | 1.143 | 94.64842987 | 96.95695 | 99.26547
|  | 1.144 | 99.7172 | 1.144 | 94.38140106 | 96.80979 | 99.23818
|  | 1.145 | 99.68212 | 1.145 | 94.10449219 | 96.67745 | 99.25041
|  | 1.146 | 99.69222 | 1.146 | 93.8058548 | 96.51529 | 99.22473
|  | 1.147 | 99.69817 | 1.147 | 93.50855255 | 96.38432 | 99.26009
|  | 1.148 | 99.71233 | 1.148 | 93.15286255 | 96.23325 | 99.31364
|  | 1.149 | 99.71711 | 1.149 | 92.85250092 | 96.08764 | 99.32277
|  | 1.15 | 99.6939 | 1.15 | 92.48055267 | 95.899 | 99.31744
|  | 1.151 | 99.69162 | 1.151 | 92.09375763 | 95.7263 | 99.35884
|  | 1.152 | 99.68973 | 1.152 | 91.73587036 | 95.5389 | 99.34193
|  | 1.153 | 99.6809 | 1.153 | 91.31307983 | 95.34961 | 99.38615
|  | 1.154 | 99.70591 | 1.154 | 90.93460083 | 95.15414 | 99.37368
|  | 1.155 | 99.66882 | 1.155 | 90.57528687 | 94.9774 | 99.37952
|  | 1.156 | 99.66905 | 1.156 | 90.19636536 | 94.78192 | 99.36748
|  | 1.157 | 99.70468 | 1.157 | 89.79663086 | 94.61397 | 99.43132
|  | 1.158 | 99.65797 | 1.158 | 89.41026306 | 94.41512 | 99.41997
|  | 1.159 | 99.65325 | 1.159 | 89.00964355 | 94.21727 | 99.42489
|  | 1.16 | 99.64376 | 1.16 | 88.41543579 | 94.06584 | 99.71624
|  | 1.161 | 99.5916 | 1.161 | 88.09518433 | 93.90328 | 99.71138
|  | 1.162 | 99.59425 | 1.162 | 87.77375793 | 93.70812 | 99.64248
|  | 1.163 | 99.71085 | 1.163 | 87.64266205 | 93.71022 | 99.77779
|  | 1.164 | 99.65562 | 1.164 | 87.34069824 | 93.52951 | 99.71831
|  | 1.165 | 99.63071 | 1.165 | 87.14733124 | 93.43198 | 99.71663
|  | 1.166 | 99.61374 | 1.166 | 86.99279022 | 93.36422 | 99.73564
|  | 1.167 | 99.62787 | 1.167 | 86.810112 | 93.25596 | 99.70181
|  | 1.168 | 99.65172 | 1.168 | 86.73690033 | 93.22608 | 99.71526
|  | 1.169 | 99.64105 | 1.169 | 86.66067505 | 93.19336 | 99.72605
|  | 1.17 | 99.62924 | 1.17 | 86.58783722 | 93.17462 | 99.76141
|  | 1.171 | 99.64497 | 1.171 | 86.54849243 | 93.13249 | 99.71648
|  | 1.172 | 99.63341 | 1.172 | 86.55298615 | 93.12425 | 99.69552
|  | 1.173 | 99.62989 | 1.173 | 86.5762558 | 93.14364 | 99.71102
|  | 1.174 | 99.62385 | 1.174 | 86.5843277 | 93.15934 | 99.73436
|  | 1.175 | 99.64544 | 1.175 | 86.63232422 | 93.17407 | 99.71583
|  | 1.176 | 99.64343 | 1.176 | 86.65582275 | 93.17209 | 99.68836
|  | 1.177 | 99.61434 | 1.177 | 86.69754791 | 93.17789 | 99.65823
|  | 1.178 | 99.63734 | 1.178 | 86.75550079 | 93.22601 | 99.69653
|  | 1.179 | 99.6197 | 1.179 | 86.78934479 | 93.233 | 99.67665
|  | 1.18 | 99.59497 | 1.18 | 86.84160614 | 93.23772 | 99.63383
|  | 1.181 | 99.65534 | 1.181 | 86.96906281 | 93.28982 | 99.61058
|  | 1.182 | 99.60259 | 1.182 | 86.96593475 | 93.27499 | 99.58405
|  | 1.183 | 99.64564 | 1.183 | 87.00737 | 93.31816 | 99.62896
|  | 1.184 | 99.61209 | 1.184 | 87.00189209 | 93.2862 | 99.5705
|  | 1.185 | 99.58155 | 1.185 | 86.9821701 | 93.25337 | 99.52458
|  | 1.186 | 99.61352 | 1.186 | 87.05955505 | 93.26755 | 99.47555
|  | 1.187 | 99.60506 | 1.187 | 86.98954773 | 93.23606 | 99.48256
|  | 1.188 | 99.62319 | 1.188 | 86.95639038 | 93.20799 | 99.45958
|  | 1.189 | 99.58885 | 1.189 | 86.85373688 | 93.12823 | 99.40272
|  | 1.19 | 99.58516 | 1.19 | 86.82992554 | 93.08606 | 99.34219
|  | 1.191 | 99.55715 | 1.191 | 86.74358368 | 93.01103 | 99.27849
|  | 1.192 | 99.58897 | 1.192 | 86.6010437 | 92.93545 | 99.26987
|  | 1.193 | 99.55905 | 1.193 | 86.47808075 | 92.82212 | 99.16616
|  | 1.194 | 99.5071 | 1.194 | 86.26092529 | 92.65665 | 99.05237
|  | 1.195 | 99.51472 | 1.195 | 86.18623352 | 92.55973 | 98.93323
|  | 1.196 | 99.5484 | 1.196 | 85.96977234 | 92.45261 | 98.93544
|  | 1.197 | 99.49542 | 1.197 | 85.70808411 | 92.22828 | 98.74848
|  | 1.198 | 99.47289 | 1.198 | 85.4812088 | 92.04209 | 98.60298
|  | 1.199 | 99.47727 | 1.199 | 85.17536926 | 91.82256 | 98.46975
|  | 1.2 | 99.38237 | 1.2 | 84.86621857 | 91.57097 | 98.27572
|  | 1.201 | 99.40353 | 1.201 | 84.53043365 | 91.31417 | 98.09792
|  | 1.202 | 99.41889 | 1.202 | 84.23148346 | 91.05309 | 97.87469
|  | 1.203 | 99.39005 | 1.203 | 83.78703308 | 90.76339 | 97.73974
|  | 1.204 | 99.34101 | 1.204 | 83.31903076 | 90.39049 | 97.46194
|  | 1.205 | 99.23369 | 1.205 | 82.70834351 | 89.95398 | 97.19963
|  | 1.206 | 99.26109 | 1.206 | 82.32151031 | 89.60391 | 96.88631
|  | 1.207 | 99.29014 | 1.207 | 81.81443787 | 89.28153 | 96.74862
|  | 1.208 | 99.25705 | 1.208 | 81.1756134 | 88.8769 | 96.57819
|  | 1.209 | 99.20479 | 1.209 | 80.55773163 | 88.4425 | 96.32726
|  | 1.21 | 99.1671 | 1.21 | 79.8523407 | 87.99919 | 96.14605
|  | 1.211 | 99.16917 | 1.211 | 79.13114929 | 87.58191 | 96.03268
|  | 1.212 | 99.10354 | 1.212 | 78.36660767 | 87.14142 | 95.91624
|  | 1.213 | 99.05936 | 1.213 | 77.5700531 | 86.71035 | 95.85064
|  | 1.214 | 99.08158 | 1.214 | 76.7345047 | 86.28885 | 95.84319
|  | 1.215 | 99.05458 | 1.215 | 75.8264389 | 85.87399 | 95.92153
|  | 1.216 | 99.03215 | 1.216 | 74.83348846 | 85.39967 | 95.96586
|  | 1.217 | 99.00497 | 1.217 | 73.83904266 | 84.92834 | 96.01763
|  | 1.218 | 98.9765 | 1.218 | 72.82669067 | 84.47455 | 96.12241
|  | 1.219 | 98.98607 | 1.219 | 71.79624176 | 84.02509 | 96.25394
|  | 1.22 | 98.96851 | 1.22 | 70.63887787 | 83.53566 | 96.43245
|  | 1.221 | 98.96956 | 1.221 | 69.45653534 | 83.03746 | 96.61838
|  | 1.222 | 98.96192 | 1.222 | 68.30690765 | 82.50782 | 96.70873
|  | 1.223 | 98.96722 | 1.223 | 67.09372711 | 81.95287 | 96.81201
|  | 1.224 | 98.94136 | 1.224 | 65.90434265 | 81.43554 | 96.96673
|  | 1.225 | 98.98191 | 1.225 | 64.72489929 | 80.91662 | 97.10834
|  | 1.226 | 98.93521 | 1.226 | 63.44584656 | 80.33708 | 97.22832
|  | 1.227 | 98.98864 | 1.227 | 62.27156448 | 79.80687 | 97.34218
|  | 1.228 | 98.97605 | 1.228 | 61.11021805 | 79.24988 | 97.38954
|  | 1.229 | 98.99374 | 1.229 | 59.97278595 | 78.71782 | 97.46286
|  | 1.23 | 98.99139 | 1.23 | 58.86145782 | 78.20852 | 97.55559
|  | 1.231 | 99.01308 | 1.231 | 57.81121826 | 77.71594 | 97.62066
|  | 1.232 | 99.00895 | 1.232 | 56.81719208 | 77.25983 | 97.70247
|  | 1.233 | 99.019 | 1.233 | 55.87926483 | 76.79418 | 97.7091
|  | 1.234 | 99.02897 | 1.234 | 55.04998016 | 76.36675 | 97.68353
|  | 1.235 | 99.04361 | 1.235 | 54.29124069 | 76.01886 | 97.74648
|  | 1.236 | 99.05802 | 1.236 | 53.57531357 | 75.6824 | 97.78949
|  | 1.237 | 99.06636 | 1.237 | 52.96242905 | 75.38679 | 97.81115
|  | 1.238 | 99.04706 | 1.238 | 52.4622612 | 75.1535 | 97.84474
|  | 1.239 | 99.06719 | 1.239 | 52.04785538 | 74.92644 | 97.80503
|  | 1.24 | 99.08259 | 1.24 | 51.70463181 | 74.74853 | 97.79242
|  | 1.241 | 99.03581 | 1.241 | 51.4427948 | 74.61137 | 97.77994
|  | 1.242 | 99.04832 | 1.242 | 51.25866699 | 74.46567 | 97.67267
|  | 1.243 | 99.10622 | 1.243 | 51.18494797 | 74.45068 | 97.71642
|  | 1.244 | 99.07318 | 1.244 | 51.10810852 | 74.38841 | 97.66871
|  | 1.245 | 99.07867 | 1.245 | 51.12773132 | 74.36908 | 97.61043
|  | 1.246 | 99.11711 | 1.246 | 51.11771774 | 74.38395 | 97.65019
|  | 1.247 | 99.08944 | 1.247 | 51.27090836 | 74.38849 | 97.50607
|  | 1.248 | 99.06936 | 1.248 | 51.38485336 | 74.40446 | 97.42406
|  | 1.249 | 98.97953 | 1.249 | 51.53126526 | 74.42421 | 97.31716
|  | 1.25 | 99.01948 | 1.25 | 51.66775513 | 74.45919 | 97.25062
|  | 1.251 | 99.03819 | 1.251 | 51.83575058 | 74.48441 | 97.13307
|  | 1.252 | 99.01397 | 1.252 | 52.00265121 | 74.49748 | 96.99231
|  | 1.253 | 99.01256 | 1.253 | 52.15073395 | 74.51017 | 96.8696
|  | 1.254 | 98.98501 | 1.254 | 52.24391174 | 74.48221 | 96.72051
|  | 1.255 | 98.92038 | 1.255 | 52.40312958 | 74.47159 | 96.54006
|  | 1.256 | 98.91046 | 1.256 | 52.49172974 | 74.33859 | 96.18545
|  | 1.257 | 98.98828 | 1.257 | 52.63718796 | 74.39214 | 96.1471
|  | 1.258 | 98.90129 | 1.258 | 52.60651016 | 74.24938 | 95.89226
|  | 1.259 | 98.93368 | 1.259 | 52.610569 | 74.18235 | 95.75412
|  | 1.26 | 98.83856 | 1.26 | 52.55982971 | 73.96137 | 95.3629
|  | 1.261 | 98.80587 | 1.261 | 52.46159363 | 73.72363 | 94.98566
|  | 1.262 | 98.76051 | 1.262 | 52.3376236 | 73.47784 | 94.61806
|  | 1.263 | 98.73423 | 1.263 | 52.14345551 | 73.17524 | 94.20703
|  | 1.264 | 98.67767 | 1.264 | 51.90874481 | 72.82283 | 93.73691
|  | 1.265 | 98.62145 | 1.265 | 51.65653992 | 72.41855 | 93.18055
|  | 1.266 | 98.58026 | 1.266 | 51.30673599 | 71.97175 | 92.63676
|  | 1.267 | 98.50964 | 1.267 | 50.91072845 | 71.43741 | 91.96409
|  | 1.268 | 98.44029 | 1.268 | 50.46371841 | 70.84933 | 91.23495
|  | 1.269 | 98.36405 | 1.269 | 49.96982193 | 70.1965 | 90.42318
|  | 1.27 | 98.25552 | 1.27 | 49.39846802 | 69.4565 | 89.51452
|  | 1.271 | 98.1872 | 1.271 | 48.7767334 | 68.65133 | 88.52593
|  | 1.272 | 98.09053 | 1.272 | 48.13640976 | 67.8265 | 87.5166
|  | 1.273 | 97.99313 | 1.273 | 47.38445282 | 66.86649 | 86.34853
|  | 1.274 | 97.85323 | 1.274 | 46.55670929 | 65.82671 | 85.09671
|  | 1.275 | 97.7478 | 1.275 | 45.72847366 | 64.77913 | 83.82978
|  | 1.276 | 97.59977 | 1.276 | 44.79950333 | 63.64632 | 82.49314
|  | 1.277 | 97.44272 | 1.277 | 43.83873749 | 62.48811 | 81.13748
|  | 1.278 | 97.28317 | 1.278 | 42.79501724 | 61.3131 | 79.83118
|  | 1.279 | 97.10921 | 1.279 | 41.71170807 | 60.13257 | 78.55343
|  | 1.28 | 96.89148 | 1.28 | 40.53643417 | 58.93403 | 77.33163
|  | 1.281 | 96.69731 | 1.281 | 39.36204147 | 57.81913 | 76.27623
|  | 1.282 | 96.47 | 1.282 | 38.13169861 | 56.74774 | 75.36378
|  | 1.283 | 96.223 | 1.283 | 36.80448151 | 55.70889 | 74.6133
|  | 1.284 | 95.96073 | 1.284 | 35.49552917 | 54.78905 | 74.08257
|  | 1.285 | 95.70901 | 1.285 | 34.12567139 | 53.93871 | 73.75176
|  | 1.286 | 95.40431 | 1.286 | 32.69052124 | 53.15248 | 73.61445
|  | 1.287 | 95.12256 | 1.287 | 31.2425499 | 52.47405 | 73.70555
|  | 1.288 | 94.81372 | 1.288 | 29.81601143 | 51.88751 | 73.95901
|  | 1.289 | 94.51318 | 1.289 | 28.34322357 | 51.36124 | 74.37926
|  | 1.29 | 94.21068 | 1.29 | 26.84892464 | 50.89851 | 74.9481
|  | 1.291 | 93.93337 | 1.291 | 25.42590714 | 50.50122 | 75.57653
|  | 1.292 | 93.65186 | 1.292 | 23.93751907 | 50.12462 | 76.31173
|  | 1.293 | 93.38138 | 1.293 | 22.48569489 | 49.7819 | 77.07811
|  | 1.294 | 93.14199 | 1.294 | 21.15410042 | 49.48705 | 77.82
|  | 1.295 | 92.9497 | 1.295 | 19.79137802 | 49.20158 | 78.61178
|  | 1.296 | 92.7645 | 1.296 | 18.50672913 | 48.9317 | 79.35668
|  | 1.297 | 92.63873 | 1.297 | 17.31559563 | 48.6838 | 80.05201
|  | 1.298 | 92.52349 | 1.298 | 16.18167877 | 48.45434 | 80.72699
|  | 1.299 | 92.46517 | 1.299 | 15.10894871 | 48.2288 | 81.34864
|  | 1.3 | 92.42494 | 1.3 | 14.1657486 | 48.04271 | 81.91968
|  | 1.301 | 92.44826 | 1.301 | 13.32921791 | 47.87415 | 82.41909
|  | 1.302 | 92.4786 | 1.302 | 12.57930565 | 47.72724 | 82.87518
|  | 1.303 | 92.54656 | 1.303 | 11.96505547 | 47.61427 | 83.26349
|  | 1.304 | 92.6318 | 1.304 | 11.4502182 | 47.53467 | 83.61912
|  | 1.305 | 92.72279 | 1.305 | 11.04485512 | 47.47186 | 83.89886
|  | 1.306 | 92.8513 | 1.306 | 10.7678194 | 47.45583 | 84.14385
|  | 1.307 | 92.9937 | 1.307 | 10.61800766 | 47.48796 | 84.3579
|  | 1.308 | 93.13138 | 1.308 | 10.57550049 | 47.54489 | 84.51428
|  | 1.309 | 93.24367 | 1.309 | 10.6439333 | 47.607 | 84.57007
|  | 1.31 | 93.37034 | 1.31 | 10.80870533 | 47.72732 | 84.64594
|  | 1.311 | 93.51299 | 1.311 | 11.07857513 | 47.859 | 84.63942
|  | 1.312 | 93.63841 | 1.312 | 11.45240974 | 48.0267 | 84.60099
|  | 1.313 | 93.79122 | 1.313 | 11.87176895 | 48.21594 | 84.56011
|  | 1.314 | 93.83435 | 1.314 | 12.37570095 | 48.33719 | 84.29867
|  | 1.315 | 93.97352 | 1.315 | 12.94740486 | 48.6033 | 84.2592
|  | 1.316 | 94.05463 | 1.316 | 13.56756973 | 48.80439 | 84.04121
|  | 1.317 | 94.16092 | 1.317 | 14.23472786 | 49.00653 | 83.77833
|  | 1.318 | 94.21786 | 1.318 | 14.95704079 | 49.20445 | 83.45186
|  | 1.319 | 94.2792 | 1.319 | 15.6516943 | 49.36707 | 83.08244
|  | 1.32 | 94.3259 | 1.32 | 16.39069366 | 49.52609 | 82.66149
|  | 1.321 | 94.35569 | 1.321 | 17.15381813 | 49.65858 | 82.16335
|  | 1.322 | 94.38759 | 1.322 | 17.88815498 | 49.75588 | 81.62361
|  | 1.323 | 94.40589 | 1.323 | 18.64375496 | 49.83543 | 81.0271
|  | 1.324 | 94.40621 | 1.324 | 19.38014603 | 49.84797 | 80.3158
|  | 1.325 | 94.41684 | 1.325 | 20.10110474 | 49.82859 | 79.55607
|  | 1.326 | 94.38866 | 1.326 | 20.77273178 | 49.74696 | 78.72119
|  | 1.327 | 94.36741 | 1.327 | 21.43722153 | 49.60374 | 77.77027
|  | 1.328 | 94.32292 | 1.328 | 22.06312943 | 49.38474 | 76.70635
|  | 1.329 | 94.28706 | 1.329 | 22.6453495 | 49.11243 | 75.57951
|  | 1.33 | 94.22425 | 1.33 | 23.20940399 | 48.7434 | 74.2774
|  | 1.331 | 94.14679 | 1.331 | 23.71769142 | 48.28294 | 72.84818
|  | 1.332 | 94.07653 | 1.332 | 24.17347336 | 47.75682 | 71.34016
|  | 1.333 | 93.96638 | 1.333 | 24.58699036 | 47.10494 | 69.6229
|  | 1.334 | 93.85186 | 1.334 | 24.96210098 | 46.36065 | 67.75919
|  | 1.335 | 93.73301 | 1.335 | 25.27588272 | 45.51535 | 65.75482
|  | 1.336 | 93.58767 | 1.336 | 25.5388298 | 44.52496 | 63.51108
|  | 1.337 | 93.42579 | 1.337 | 25.76477242 | 43.40897 | 61.05316
|  | 1.338 | 93.24598 | 1.338 | 25.93024445 | 42.21657 | 58.5029
|  | 1.339 | 93.05493 | 1.339 | 26.04706955 | 40.89111 | 55.73515
|  | 1.34 | 92.84683 | 1.34 | 26.10647011 | 39.41602 | 52.72556
|  | 1.341 | 92.5913 | 1.341 | 26.11483002 | 37.86933 | 49.62382
|  | 1.342 | 92.36321 | 1.342 | 26.07939148 | 36.22622 | 46.37304
|  | 1.343 | 92.08114 | 1.343 | 25.97725296 | 34.43324 | 42.88922
|  | 1.344 | 91.79024 | 1.344 | 25.8443737 | 32.64265 | 39.44092
|  | 1.345 | 91.45434 | 1.345 | 25.65323639 | 30.8218 | 35.99036
|  | 1.346 | 91.08573 | 1.346 | 25.42631531 | 28.96997 | 32.51362
|  | 1.347 | 90.70477 | 1.347 | 25.1348381 | 27.14236 | 29.14988
|  | 1.348 | 90.27285 | 1.348 | 24.80638123 | 25.44682 | 26.08726
|  | 1.349 | 89.82897 | 1.349 | 24.43918228 | 23.80717 | 23.17516
|  | 1.35 | 89.32292 | 1.35 | 24.00865936 | 22.30811 | 20.60756
|  | 1.351 | 88.81745 | 1.351 | 23.56535721 | 21.04898 | 18.5326
|  | 1.352 | 88.21839 | 1.352 | 23.0489006 | 19.94159 | 16.83429
|  | 1.353 | 87.56998 | 1.353 | 22.50396919 | 19.06811 | 15.63225
|  | 1.354 | 86.89651 | 1.354 | 21.92746544 | 18.45238 | 14.9773
|  | 1.355 | 86.15864 | 1.355 | 21.31693459 | 18.04679 | 14.77665
|  | 1.356 | 85.3436 | 1.356 | 20.63358307 | 17.85981 | 15.08604
|  | 1.357 | 84.49662 | 1.357 | 19.96070671 | 17.91656 | 15.87241
|  | 1.358 | 83.58756 | 1.358 | 19.24101639 | 18.14902 | 17.05702
|  | 1.359 | 82.5602 | 1.359 | 18.46841812 | 18.57031 | 18.6722
|  | 1.36 | 81.52832 | 1.36 | 17.70516205 | 19.11185 | 20.51853
|  | 1.361 | 80.39824 | 1.361 | 16.8907547 | 19.7718 | 22.65285
|  | 1.362 | 79.18418 | 1.362 | 16.04504967 | 20.52975 | 25.01445
|  | 1.363 | 77.94478 | 1.363 | 15.19710732 | 21.31564 | 27.43417
|  | 1.364 | 76.69117 | 1.364 | 14.37139797 | 22.10773 | 29.84406
|  | 1.365 | 75.38398 | 1.365 | 13.51357555 | 22.90256 | 32.29155
|  | 1.366 | 74.05553 | 1.366 | 12.66697788 | 23.68582 | 34.70467
|  | 1.367 | 72.76876 | 1.367 | 11.8519249 | 24.41488 | 36.97783
|  | 1.368 | 71.42721 | 1.368 | 11.00752831 | 25.12845 | 39.24937
|  | 1.369 | 70.13965 | 1.369 | 10.18759251 | 25.77764 | 41.36769
|  | 1.37 | 68.95007 | 1.37 | 9.431410789 | 26.37287 | 43.31433
|  | 1.371 | 67.76922 | 1.371 | 8.659590721 | 26.92129 | 45.183
|  | 1.372 | 66.72495 | 1.372 | 7.940024853 | 27.40833 | 46.87664
|  | 1.373 | 65.78243 | 1.373 | 7.265606403 | 27.83502 | 48.40443
|  | 1.374 | 64.96037 | 1.374 | 6.628573895 | 28.21064 | 49.7927
|  | 1.375 | 64.25918 | 1.375 | 6.038840294 | 28.55032 | 51.0618
|  | 1.376 | 63.72516 | 1.376 | 5.521998405 | 28.83653 | 52.15106
|  | 1.377 | 63.30476 | 1.377 | 5.021785736 | 29.07996 | 53.13814
|  | 1.378 | 63.00103 | 1.378 | 4.559272766 | 29.31294 | 54.06661
|  | 1.379 | 62.8392 | 1.379 | 4.151453018 | 29.5092 | 54.86695
|  | 1.38 | 62.7863 | 1.38 | 3.765731335 | 29.69611 | 55.62649
|  | 1.381 | 62.85478 | 1.381 | 3.442021847 | 29.86714 | 56.29226
|  | 1.382 | 63.0434 | 1.382 | 3.174741268 | 30.01422 | 56.8537
|  | 1.383 | 63.32768 | 1.383 | 2.971155882 | 30.13983 | 57.30851
|  | 1.384 | 63.69528 | 1.384 | 2.83532691 | 30.25612 | 57.67692
|  | 1.385 | 64.14323 | 1.385 | 2.770158291 | 30.35305 | 57.93594
|  | 1.386 | 64.58316 | 1.386 | 2.758759499 | 30.41508 | 58.07139
|  | 1.387 | 65.08888 | 1.387 | 2.811204195 | 30.46891 | 58.12662
|  | 1.388 | 65.6084 | 1.388 | 2.925820351 | 30.51448 | 58.10314
|  | 1.389 | 66.09035 | 1.389 | 3.078355551 | 30.54802 | 58.01767
|  | 1.39 | 66.61215 | 1.39 | 3.293390274 | 30.56946 | 57.84553
|  | 1.391 | 67.13669 | 1.391 | 3.568139315 | 30.57889 | 57.58964
|  | 1.392 | 67.60995 | 1.392 | 3.865644455 | 30.55088 | 57.23611
|  | 1.393 | 68.10457 | 1.393 | 4.222511292 | 30.51003 | 56.79755
|  | 1.394 | 68.5617 | 1.394 | 4.624436378 | 30.45037 | 56.27631
|  | 1.395 | 68.98132 | 1.395 | 5.045643806 | 30.38157 | 55.7175
|  | 1.396 | 69.35416 | 1.396 | 5.5178442 | 30.24354 | 54.96923
|  | 1.397 | 69.74741 | 1.397 | 6.035597801 | 30.11439 | 54.19319
|  | 1.398 | 70.00296 | 1.398 | 6.517635822 | 29.92799 | 53.33835
|  | 1.399 | 70.23912 | 1.399 | 7.052385807 | 29.71424 | 52.3761
|  | 1.4 | 70.49143 | 1.4 | 7.607670784 | 29.4587 | 51.30974
|  | 1.401 | 70.6066 | 1.401 | 8.149335861 | 29.15004 | 50.15075
|  | 1.402 | 70.73907 | 1.402 | 8.695012093 | 28.82631 | 48.95762
|  | 1.403 | 70.81373 | 1.403 | 9.242307663 | 28.44927 | 47.65624
|  | 1.404 | 70.86989 | 1.404 | 9.811574936 | 28.02306 | 46.23455
|  | 1.405 | 70.81657 | 1.405 | 10.36054897 | 27.52062 | 44.68068
|  | 1.406 | 70.73221 | 1.406 | 10.93072128 | 26.9659 | 43.00108
|  | 1.407 | 70.62395 | 1.407 | 11.47223186 | 26.37037 | 41.2685
|  | 1.408 | 70.455 | 1.408 | 11.99696922 | 25.7407 | 39.48443
|  | 1.409 | 70.25824 | 1.409 | 12.50433064 | 25.02791 | 37.55148
|  | 1.41 | 69.98019 | 1.41 | 13.01630116 | 24.27192 | 35.52754
|  | 1.411 | 69.70231 | 1.411 | 13.47884655 | 23.50893 | 33.53901
|  | 1.412 | 69.28491 | 1.412 | 13.92664051 | 22.64364 | 31.36064
|  | 1.413 | 68.86303 | 1.413 | 14.35489368 | 21.7425 | 29.1301
|  | 1.414 | 68.41632 | 1.414 | 14.74869061 | 20.86661 | 26.98452
|  | 1.415 | 67.81421 | 1.415 | 15.12451649 | 19.89879 | 24.67306
|  | 1.416 | 67.23001 | 1.416 | 15.46747208 | 18.90802 | 22.34858
|  | 1.417 | 66.56456 | 1.417 | 15.77857018 | 17.94342 | 20.10826
|  | 1.418 | 65.85767 | 1.418 | 16.08594131 | 16.95466 | 17.82337
|  | 1.419 | 65.00389 | 1.419 | 16.3666153 | 15.96679 | 15.56697
|  | 1.42 | 64.09794 | 1.42 | 16.57991028 | 15.02196 | 13.46402
|  | 1.421 | 63.21856 | 1.421 | 16.75011063 | 14.12412 | 11.49812
|  | 1.422 | 62.20751 | 1.422 | 16.94620323 | 13.28044 | 9.614683
|  | 1.423 | 61.08987 | 1.423 | 17.09352875 | 12.49299 | 7.892443
|  | 1.424 | 59.9081 | 1.424 | 17.17464066 | 11.79127 | 6.407895
|  | 1.425 | 58.62394 | 1.425 | 17.24685669 | 11.17436 | 5.101862
|  | 1.426 | 57.27201 | 1.426 | 17.28983498 | 10.66137 | 4.032908
|  | 1.427 | 55.86027 | 1.427 | 17.29090118 | 10.25676 | 3.222618
|  | 1.428 | 54.32765 | 1.428 | 17.25948143 | 9.963997 | 2.668513
|  | 1.429 | 52.69951 | 1.429 | 17.19944382 | 9.782586 | 2.365728
|  | 1.43 | 51.01228 | 1.43 | 17.10516739 | 9.714335 | 2.323502
|  | 1.431 | 49.16863 | 1.431 | 16.98016167 | 9.760894 | 2.541625
|  | 1.432 | 47.24217 | 1.432 | 16.82797241 | 9.928495 | 3.029018
|  | 1.433 | 45.29157 | 1.433 | 16.64123917 | 10.17461 | 3.707977
|  | 1.434 | 43.23623 | 1.434 | 16.42477798 | 10.52818 | 4.631577
|  | 1.435 | 41.06327 | 1.435 | 16.18385124 | 10.98095 | 5.778052
|  | 1.436 | 38.93422 | 1.436 | 15.91545677 | 11.47156 | 7.027663
|  | 1.437 | 36.66261 | 1.437 | 15.6166811 | 12.05587 | 8.495064
|  | 1.438 | 34.33142 | 1.438 | 15.28241825 | 12.69144 | 10.10045
|  | 1.439 | 32.10173 | 1.439 | 14.93906116 | 13.32928 | 11.71949
|  | 1.44 | 29.81396 | 1.44 | 14.56809235 | 14.01036 | 13.45262
|  | 1.441 | 27.53673 | 1.441 | 14.17106056 | 14.70885 | 15.24665
|  | 1.442 | 25.32226 | 1.442 | 13.7572813 | 15.41128 | 17.06527
|  | 1.443 | 23.20207 | 1.443 | 13.32336998 | 16.09957 | 18.87577
|  | 1.444 | 21.09391 | 1.444 | 12.8523531 | 16.80473 | 20.75711
|  | 1.445 | 19.16611 | 1.445 | 12.37798405 | 17.47384 | 22.56969
|  | 1.446 | 17.43181 | 1.446 | 11.90611839 | 18.10591 | 24.30571
|  | 1.447 | 15.81182 | 1.447 | 11.39748955 | 18.72435 | 26.0512
|  | 1.448 | 14.4079 | 1.448 | 10.88155842 | 19.29892 | 27.71629
|  | 1.449 | 13.2471 | 1.449 | 10.36916924 | 19.82631 | 29.28345
|  | 1.45 | 12.27163 | 1.45 | 9.829077721 | 20.34552 | 30.86196
|  | 1.451 | 11.54056 | 1.451 | 9.28327179 | 20.81706 | 32.35084
|  | 1.452 | 11.08819 | 1.452 | 8.764935493 | 21.22898 | 33.69302
|  | 1.453 | 10.85263 | 1.453 | 8.22119236 | 21.62584 | 35.03049
|  | 1.454 | 10.86104 | 1.454 | 7.667056561 | 21.97699 | 36.28693
|  | 1.455 | 11.0901 | 1.455 | 7.150626183 | 22.27963 | 37.40863
|  | 1.456 | 11.54677 | 1.456 | 6.615179062 | 22.55967 | 38.50416
|  | 1.457 | 12.20712 | 1.457 | 6.08900547 | 22.80006 | 39.51111
|  | 1.458 | 13.0072 | 1.458 | 5.589745045 | 22.99618 | 40.40262
|  | 1.459 | 13.992 | 1.459 | 5.098987103 | 23.18047 | 41.26196
|  | 1.46 | 15.1032 | 1.46 | 4.613306522 | 23.32676 | 42.04022
|  | 1.461 | 16.30808 | 1.461 | 4.146928787 | 23.43612 | 42.72531
|  | 1.462 | 17.60411 | 1.462 | 3.706542015 | 23.52811 | 43.34969
|  | 1.463 | 18.99758 | 1.463 | 3.273877621 | 23.59884 | 43.9238
|  | 1.464 | 20.40986 | 1.464 | 2.875750542 | 23.64592 | 44.41608
|  | 1.465 | 21.82385 | 1.465 | 2.508971214 | 23.68371 | 44.85844
|  | 1.466 | 23.264 | 1.466 | 2.156530619 | 23.67452 | 45.19252
|  | 1.467 | 24.70519 | 1.467 | 1.833666086 | 23.65098 | 45.4683
|  | 1.468 | 26.08012 | 1.468 | 1.560127258 | 23.59471 | 45.6293
|  | 1.469 | 27.50136 | 1.469 | 1.292386889 | 23.57811 | 45.86383
|  | 1.47 | 28.8777 | 1.47 | 1.068164229 | 23.51779 | 45.96741
|  | 1.471 | 30.13125 | 1.471 | 0.8774741292 | 23.4417 | 46.00592
|  | 1.472 | 31.38747 | 1.472 | 0.7254727483 | 23.35736 | 45.98924
|  | 1.473 | 32.59057 | 1.473 | 0.6020867825 | 23.2487 | 45.89531
|  | 1.474 | 33.66929 | 1.474 | 0.5152856708 | 23.14706 | 45.77883
|  | 1.475 | 34.73837 | 1.475 | 0.4671517611 | 23.01953 | 45.5719
|  | 1.476 | 35.71852 | 1.476 | 0.4526405931 | 22.87043 | 45.28822
|  | 1.477 | 36.59997 | 1.477 | 0.4732133746 | 22.72883 | 44.98444
|  | 1.478 | 37.44047 | 1.478 | 0.528296411 | 22.55841 | 44.58853
|  | 1.479 | 38.21045 | 1.479 | 0.6203036308 | 22.38901 | 44.15772
|  | 1.48 | 38.91028 | 1.48 | 0.7469509244 | 22.20343 | 43.65991
|  | 1.481 | 39.53963 | 1.481 | 0.8974506259 | 22.01263 | 43.1278
|  | 1.482 | 40.11676 | 1.482 | 1.079752803 | 21.79165 | 42.50355
|  | 1.483 | 40.60376 | 1.483 | 1.293017387 | 21.56597 | 41.83893
|  | 1.484 | 41.01507 | 1.484 | 1.522207618 | 21.32849 | 41.13477
|  | 1.485 | 41.37373 | 1.485 | 1.792788744 | 21.07176 | 40.35073
|  | 1.486 | 41.66858 | 1.486 | 2.074694157 | 20.79012 | 39.50555
|  | 1.487 | 41.88163 | 1.487 | 2.383083344 | 20.50106 | 38.61904
|  | 1.488 | 42.03182 | 1.488 | 2.718208313 | 20.1761 | 37.63399
|  | 1.489 | 42.12262 | 1.489 | 3.061856985 | 19.84337 | 36.62488
|  | 1.49 | 42.16408 | 1.49 | 3.423652411 | 19.50893 | 35.59422
|  | 1.491 | 42.13572 | 1.491 | 3.803916931 | 19.14466 | 34.48539
|  | 1.492 | 42.04888 | 1.492 | 4.194422722 | 18.7563 | 33.31817
|  | 1.493 | 41.88734 | 1.493 | 4.569218159 | 18.35642 | 32.14362
|  | 1.494 | 41.62834 | 1.494 | 4.98210144 | 17.914 | 30.84591
|  | 1.495 | 41.35671 | 1.495 | 5.404045582 | 17.46341 | 29.52278
|  | 1.496 | 41.03983 | 1.496 | 5.808253765 | 17.02828 | 28.2483
|  | 1.497 | 40.64995 | 1.497 | 6.22351265 | 16.54954 | 26.87556
|  | 1.498 | 40.17616 | 1.498 | 6.650399208 | 16.06253 | 25.47466
|  | 1.499 | 39.66007 | 1.499 | 7.051463604 | 15.56414 | 24.07681
|  | 1.5 | 39.06668 | 1.5 | 7.454082966 | 15.04512 | 22.63616
|  | 1.501 | 38.40504 | 1.501 | 7.866442204 | 14.52006 | 21.17367
|  | 1.502 | 37.73026 | 1.502 | 8.264931679 | 14.00759 | 19.75025
|  | 1.503 | 36.97503 | 1.503 | 8.648703575 | 13.49612 | 18.34354
|  | 1.504 | 36.15601 | 1.504 | 9.032429695 | 12.97501 | 16.91758
|  | 1.505 | 35.27021 | 1.505 | 9.399926186 | 12.46847 | 15.53702
|  | 1.506 | 34.35947 | 1.506 | 9.748954773 | 11.98237 | 14.21579
|  | 1.507 | 33.36196 | 1.507 | 10.09723759 | 11.50192 | 12.90659
|  | 1.508 | 32.31709 | 1.508 | 10.4275074 | 11.03803 | 11.64855
|  | 1.509 | 31.25651 | 1.509 | 10.72914696 | 10.62206 | 10.51496
|  | 1.51 | 30.11672 | 1.51 | 11.02389336 | 10.22279 | 9.421693
|  | 1.511 | 28.91721 | 1.511 | 11.30645084 | 9.859796 | 8.413142
|  | 1.512 | 27.72356 | 1.512 | 11.55488873 | 9.541242 | 7.527595
|  | 1.513 | 26.44127 | 1.513 | 11.79696751 | 9.254598 | 6.712229
|  | 1.514 | 25.12069 | 1.514 | 12.02446747 | 9.026044 | 6.027621
|  | 1.515 | 23.8272 | 1.515 | 12.21771717 | 8.844117 | 5.470516
|  | 1.516 | 22.44134 | 1.516 | 12.39727879 | 8.703632 | 5.009985
|  | 1.517 | 21.06894 | 1.517 | 12.56195641 | 8.6292 | 4.696443
|  | 1.518 | 19.69238 | 1.518 | 12.69726563 | 8.601014 | 4.504762
|  | 1.519 | 18.29394 | 1.519 | 12.81855106 | 8.631372 | 4.444192
|  | 1.52 | 16.86494 | 1.52 | 12.91538811 | 8.710909 | 4.506429
|  | 1.521 | 15.46521 | 1.521 | 12.98052406 | 8.834781 | 4.689039
|  | 1.522 | 14.1244 | 1.522 | 13.03554726 | 9.016664 | 4.997781
|  | 1.523 | 12.77368 | 1.523 | 13.07622337 | 9.25241 | 5.428596
|  | 1.524 | 11.47365 | 1.524 | 13.08436108 | 9.518076 | 5.951791
|  | 1.525 | 10.20975 | 1.525 | 13.06850433 | 9.822136 | 6.575768
|  | 1.526 | 8.979645 | 1.526 | 13.0273838 | 10.1729 | 7.318412
|  | 1.527 | 7.827349 | 1.527 | 12.98204041 | 10.55919 | 8.13634
|  | 1.528 | 6.777385 | 1.528 | 12.91397858 | 10.96238 | 9.01079
|  | 1.529 | 5.777886 | 1.529 | 12.8084631 | 11.38534 | 9.962219
|  | 1.53 | 4.862901 | 1.53 | 12.68706799 | 11.83982 | 10.99257
|  | 1.531 | 4.088384 | 1.531 | 12.56526279 | 12.29659 | 12.02791
|  | 1.532 | 3.376942 | 1.532 | 12.40787697 | 12.77697 | 13.14607
|  | 1.533 | 2.767432 | 1.533 | 12.21659279 | 13.25835 | 14.30011
|  | 1.534 | 2.303781 | 1.534 | 12.03215408 | 13.72074 | 15.40932
|  | 1.535 | 1.932859 | 1.535 | 11.82773304 | 14.20345 | 16.57917
|  | 1.536 | 1.699772 | 1.536 | 11.59825802 | 14.67949 | 17.76072
|  | 1.537 | 1.56865 | 1.537 | 11.34298801 | 15.1222 | 18.90141
|  | 1.538 | 1.568836 | 1.538 | 11.08852577 | 15.57862 | 20.06871
|  | 1.539 | 1.680017 | 1.539 | 10.80853844 | 16.0288 | 21.24907
|  | 1.54 | 1.892775 | 1.54 | 10.51243496 | 16.43477 | 22.35711
|  | 1.541 | 2.21757 | 1.541 | 10.21481895 | 16.82896 | 23.4431
|  | 1.542 | 2.653713 | 1.542 | 9.892894745 | 17.21325 | 24.53361
|  | 1.543 | 3.17188 | 1.543 | 9.556377411 | 17.56162 | 25.56687
|  | 1.544 | 3.786466 | 1.544 | 9.226399422 | 17.9064 | 26.5864
|  | 1.545 | 4.484316 | 1.545 | 8.875535011 | 18.21496 | 27.55439
|  | 1.546 | 5.252005 | 1.546 | 8.509305954 | 18.50707 | 28.50484
|  | 1.547 | 6.079027 | 1.547 | 8.156471252 | 18.7807 | 29.40494
|  | 1.548 | 6.955346 | 1.548 | 7.778719902 | 19.0069 | 30.23509
|  | 1.549 | 7.908158 | 1.549 | 7.397882462 | 19.23159 | 31.0653
|  | 1.55 | 8.848917 | 1.55 | 7.035645962 | 19.42767 | 31.81969
|  | 1.551 | 9.863507 | 1.551 | 6.642590523 | 19.58459 | 32.5266
|  | 1.552 | 10.90336 | 1.552 | 6.250093937 | 19.72859 | 33.20708
|  | 1.553 | 11.91045 | 1.553 | 5.874793053 | 19.8563 | 33.8378
|  | 1.554 | 12.96529 | 1.554 | 5.498084545 | 19.9592 | 34.42031
|  | 1.555 | 14.00851 | 1.555 | 5.119842529 | 20.03425 | 34.94866
|  | 1.556 | 15.03409 | 1.556 | 4.754767418 | 20.09285 | 35.43094
|  | 1.557 | 16.06624 | 1.557 | 4.388757229 | 20.13181 | 35.87486
|  | 1.558 | 17.10418 | 1.558 | 4.023378372 | 20.14906 | 36.27473
|  | 1.559 | 18.08588 | 1.559 | 3.682274103 | 20.1483 | 36.61433
|  | 1.56 | 19.03673 | 1.56 | 3.352697849 | 20.14129 | 36.92988
|  | 1.561 | 20.00343 | 1.561 | 3.030467033 | 20.11078 | 37.1911
|  | 1.562 | 20.89808 | 1.562 | 2.723325491 | 20.05587 | 37.38842
|  | 1.563 | 21.77174 | 1.563 | 2.432052612 | 19.98677 | 37.54148
|  | 1.564 | 22.61924 | 1.564 | 2.158362865 | 19.91413 | 37.66989
|  | 1.565 | 23.43637 | 1.565 | 1.899362683 | 19.838 | 37.77664
|  | 1.566 | 24.17136 | 1.566 | 1.666273594 | 19.7154 | 37.76453
|  | 1.567 | 24.89013 | 1.567 | 1.447238922 | 19.60086 | 37.75448
|  | 1.568 | 25.59187 | 1.568 | 1.253144622 | 19.48029 | 37.70743
|  | 1.569 | 26.23081 | 1.569 | 1.090941072 | 19.36273 | 37.63453
|  | 1.57 | 26.82241 | 1.57 | 0.9366209507 | 19.19808 | 37.45954
|  | 1.571 | 27.38092 | 1.571 | 0.8071594238 | 19.02895 | 37.25073
|  | 1.572 | 27.87097 | 1.572 | 0.7167431712 | 18.87391 | 37.03108
|  | 1.573 | 28.34647 | 1.573 | 0.6483461261 | 18.69817 | 36.74799
|  | 1.574 | 28.7781 | 1.574 | 0.6002158523 | 18.51208 | 36.42393
|  | 1.575 | 29.14513 | 1.575 | 0.5837262869 | 18.32036 | 36.05698
|  | 1.576 | 29.47732 | 1.576 | 0.5932238698 | 18.12391 | 35.65459
|  | 1.577 | 29.7747 | 1.577 | 0.6349592209 | 17.91741 | 35.19985
|  | 1.578 | 30.01628 | 1.578 | 0.6973490119 | 17.69732 | 34.69729
|  | 1.579 | 30.20807 | 1.579 | 0.7889869809 | 17.47643 | 34.16387
|  | 1.58 | 30.37389 | 1.58 | 0.9112673998 | 17.24393 | 33.57659
|  | 1.581 | 30.48899 | 1.581 | 1.06007576 | 17.01709 | 32.9741
|  | 1.582 | 30.56359 | 1.582 | 1.233910799 | 16.76732 | 32.30072
|  | 1.583 | 30.58027 | 1.583 | 1.434588552 | 16.50402 | 31.57344
|  | 1.584 | 30.57535 | 1.584 | 1.655914426 | 16.24405 | 30.83218
|  | 1.585 | 30.52672 | 1.585 | 1.905312896 | 15.9843 | 30.06328
|  | 1.586 | 30.41682 | 1.586 | 2.179269552 | 15.69863 | 29.218
|  | 1.587 | 30.26485 | 1.587 | 2.476259947 | 15.41129 | 28.34631
|  | 1.588 | 30.11281 | 1.588 | 2.79437542 | 15.13826 | 27.48215
|  | 1.589 | 29.88111 | 1.589 | 3.135489941 | 14.82205 | 26.50862
|  | 1.59 | 29.6146 | 1.59 | 3.50173521 | 14.51495 | 25.52817
|  | 1.591 | 29.31891 | 1.591 | 3.866011381 | 14.21551 | 24.56501
|  | 1.592 | 28.98463 | 1.592 | 4.263401031 | 13.9006 | 23.5378
|  | 1.593 | 28.59332 | 1.593 | 4.680082798 | 13.56866 | 22.45724
|  | 1.594 | 28.1916 | 1.594 | 5.100273132 | 13.26227 | 21.42426
|  | 1.595 | 27.74825 | 1.595 | 5.534478664 | 12.93117 | 20.32786
|  | 1.596 | 27.24789 | 1.596 | 5.995296955 | 12.59286 | 19.19042
|  | 1.597 | 26.731 | 1.597 | 6.443792343 | 12.27023 | 18.09667
|  | 1.598 | 26.1694 | 1.598 | 6.906550407 | 11.94979 | 16.99302
|  | 1.599 | 25.57702 | 1.599 | 7.392555237 | 11.62177 | 15.85098
|  | 1.6 | 24.96185 | 1.6 | 7.862566471 | 11.3124 | 14.76223
|  | 1.601 | 24.30777 | 1.601 | 8.350668907 | 11.0026 | 13.65454
|  | 1.602 | 23.60821 | 1.602 | 8.851396561 | 10.69507 | 12.53874
|  | 1.603 | 22.90103 | 1.603 | 9.340062141 | 10.40821 | 11.47637
|  | 1.604 | 22.17547 | 1.604 | 9.830589294 | 10.1457 | 10.4608
|  | 1.605 | 21.40059 | 1.605 | 10.32219791 | 9.883915 | 9.445632
|  | 1.606 | 20.61287 | 1.606 | 10.82411003 | 9.651142 | 8.478174
|  | 1.607 | 19.81227 | 1.607 | 11.29993534 | 9.439432 | 7.578929
|  | 1.608 | 18.96629 | 1.608 | 11.7975893 | 9.254247 | 6.710905
|  | 1.609 | 18.11168 | 1.609 | 12.28667355 | 9.09654 | 5.906406
|  | 1.61 | 17.28277 | 1.61 | 12.74873161 | 8.977546 | 5.20636
|  | 1.611 | 16.39161 | 1.611 | 13.22176456 | 8.88479 | 4.547816
|  | 1.612 | 15.5077 | 1.612 | 13.68353939 | 8.830513 | 3.977487
|  | 1.613 | 14.664 | 1.613 | 14.13310051 | 8.8229 | 3.512699
|  | 1.614 | 13.75892 | 1.614 | 14.57256413 | 8.845101 | 3.117637
|  | 1.615 | 12.84703 | 1.615 | 15.01574802 | 8.915064 | 2.81438
|  | 1.616 | 11.99715 | 1.616 | 15.41927052 | 9.019909 | 2.620547
|  | 1.617 | 11.13735 | 1.617 | 15.85594273 | 9.189667 | 2.523391
|  | 1.618 | 10.26293 | 1.618 | 16.24528122 | 9.389499 | 2.533717
|  | 1.619 | 9.464325 | 1.619 | 16.61205101 | 9.61775 | 2.623448
|  | 1.62 | 8.642055 | 1.62 | 16.98623276 | 9.906971 | 2.827709
|  | 1.621 | 7.834403 | 1.621 | 17.37253952 | 10.25803 | 3.143525
|  | 1.622 | 7.078754 | 1.622 | 17.70889282 | 10.62752 | 3.546149
|  | 1.623 | 6.365718 | 1.623 | 18.02711105 | 11.03263 | 4.038148
|  | 1.624 | 5.671642 | 1.624 | 18.36089325 | 11.49576 | 4.630621
|  | 1.625 | 5.018536 | 1.625 | 18.64985275 | 11.97687 | 5.303878
|  | 1.626 | 4.421029 | 1.626 | 18.92058182 | 12.47905 | 6.037521
|  | 1.627 | 3.857494 | 1.627 | 19.20294952 | 13.0576 | 6.912249
|  | 1.628 | 3.347405 | 1.628 | 19.45821571 | 13.64687 | 7.835528
|  | 1.629 | 2.903697 | 1.629 | 19.68701744 | 14.23319 | 8.77936
|  | 1.63 | 2.498433 | 1.63 | 19.90950394 | 14.86534 | 9.821175
|  | 1.631 | 2.152405 | 1.631 | 20.12296104 | 15.51841 | 10.91386
|  | 1.632 | 1.88206 | 1.632 | 20.3041935 | 16.16164 | 12.01909
|  | 1.633 | 1.659359 | 1.633 | 20.46714211 | 16.8352 | 13.20325
|  | 1.634 | 1.495102 | 1.634 | 20.63554955 | 17.53516 | 14.43477
|  | 1.635 | 1.391343 | 1.635 | 20.7591629 | 18.19353 | 15.62789
|  | 1.636 | 1.353066 | 1.636 | 20.87355995 | 18.87071 | 16.86786
|  | 1.637 | 1.381226 | 1.637 | 20.98608208 | 19.5746 | 18.16313
|  | 1.638 | 1.46559 | 1.638 | 21.06077194 | 20.23362 | 19.40647
|  | 1.639 | 1.609089 | 1.639 | 21.1232872 | 20.90537 | 20.68745
|  | 1.64 | 1.810471 | 1.64 | 21.17653275 | 21.57909 | 21.98164
|  | 1.641 | 2.063471 | 1.641 | 21.20849609 | 22.2243 | 23.2401
|  | 1.642 | 2.372025 | 1.642 | 21.22634125 | 22.86488 | 24.50342
|  | 1.643 | 2.732345 | 1.643 | 21.23158646 | 23.4814 | 25.73121
|  | 1.644 | 3.136027 | 1.644 | 21.20010757 | 24.08576 | 26.97141
|  | 1.645 | 3.578295 | 1.645 | 21.16041374 | 24.66544 | 28.17047
|  | 1.646 | 4.080475 | 1.646 | 21.11801147 | 25.23884 | 29.35967
|  | 1.647 | 4.610773 | 1.647 | 21.03690147 | 25.77991 | 30.52291
|  | 1.648 | 5.157136 | 1.648 | 20.9548912 | 26.3064 | 31.65791
|  | 1.649 | 5.756039 | 1.649 | 20.86635971 | 26.81543 | 32.7645
|  | 1.65 | 6.375 | 1.65 | 20.73340988 | 27.28346 | 33.83351
|  | 1.651 | 6.996245 | 1.651 | 20.59875298 | 27.72201 | 34.84526
|  | 1.652 | 7.66678 | 1.652 | 20.44472694 | 28.1611 | 35.87747
|  | 1.653 | 8.352482 | 1.653 | 20.27468872 | 28.57088 | 36.86708
|  | 1.654 | 9.022804 | 1.654 | 20.09433365 | 28.94905 | 37.80376
|  | 1.655 | 9.714204 | 1.655 | 19.8887043 | 29.29465 | 38.70059
|  | 1.656 | 10.42748 | 1.656 | 19.67213249 | 29.62993 | 39.58774
|  | 1.657 | 11.11307 | 1.657 | 19.45722771 | 29.92606 | 40.39489
|  | 1.658 | 11.82648 | 1.658 | 19.21179199 | 30.22211 | 41.23242
|  | 1.659 | 12.52924 | 1.659 | 18.93945122 | 30.47002 | 42.00058
|  | 1.66 | 13.21706 | 1.66 | 18.68099022 | 30.70202 | 42.72306
|  | 1.661 | 13.90708 | 1.661 | 18.39269638 | 30.91806 | 43.44342
|  | 1.662 | 14.57912 | 1.662 | 18.08635712 | 31.09395 | 44.10154
|  | 1.663 | 15.24143 | 1.663 | 17.78195 | 31.25262 | 44.7233
|  | 1.664 | 15.87683 | 1.664 | 17.46471596 | 31.40997 | 45.35522
|  | 1.665 | 16.53171 | 1.665 | 17.12328529 | 31.51596 | 45.90863
|  | 1.666 | 17.13208 | 1.666 | 16.76130676 | 31.60204 | 46.44278
|  | 1.667 | 17.71865 | 1.667 | 16.41906738 | 31.70364 | 46.98822
|  | 1.668 | 18.29571 | 1.668 | 16.05177689 | 31.74089 | 47.43
|  | 1.669 | 18.84553 | 1.669 | 15.66559792 | 31.76444 | 47.86329
|  | 1.67 | 19.35994 | 1.67 | 15.27414513 | 31.78987 | 48.30559
|  | 1.671 | 19.88325 | 1.671 | 14.88834286 | 31.79935 | 48.71035
|  | 1.672 | 20.36696 | 1.672 | 14.46843147 | 31.74399 | 49.01955
|  | 1.673 | 20.79991 | 1.673 | 14.0621767 | 31.70982 | 49.35746
|  | 1.674 | 21.2356 | 1.674 | 13.64595318 | 31.6659 | 49.68584
|  | 1.675 | 21.64812 | 1.675 | 13.21738243 | 31.5801 | 49.94282
|  | 1.676 | 21.99215 | 1.676 | 12.78782654 | 31.47623 | 50.16463
|  | 1.677 | 22.35358 | 1.677 | 12.34534454 | 31.37033 | 50.39531
|  | 1.678 | 22.67308 | 1.678 | 11.89489746 | 31.2497 | 50.6045
|  | 1.679 | 22.94928 | 1.679 | 11.46150112 | 31.09847 | 50.73544
|  | 1.68 | 23.2183 | 1.68 | 11.014184 | 30.9457 | 50.87722
|  | 1.681 | 23.45047 | 1.681 | 10.56323242 | 30.78138 | 50.99953
|  | 1.682 | 23.65213 | 1.682 | 10.12468815 | 30.59475 | 51.0648
|  | 1.683 | 23.80963 | 1.683 | 9.672586441 | 30.39418 | 51.11577
|  | 1.684 | 23.95705 | 1.684 | 9.216324806 | 30.18731 | 51.15829
|  | 1.685 | 24.07093 | 1.685 | 8.769849777 | 29.96391 | 51.15797
|  | 1.686 | 24.14633 | 1.686 | 8.332539558 | 29.72849 | 51.12444
|  | 1.687 | 24.20206 | 1.687 | 7.894424915 | 29.48041 | 51.0664
|  | 1.688 | 24.2357 | 1.688 | 7.457180977 | 29.2408 | 51.02443
|  | 1.689 | 24.22557 | 1.689 | 7.043052673 | 28.97083 | 50.8986
|  | 1.69 | 24.18243 | 1.69 | 6.609369755 | 28.69023 | 50.7711
|  | 1.691 | 24.12231 | 1.691 | 6.181282997 | 28.41631 | 50.65133
|  | 1.692 | 24.04465 | 1.692 | 5.791796684 | 28.12752 | 50.46324
|  | 1.693 | 23.90416 | 1.693 | 5.393384933 | 27.81694 | 50.24049
|  | 1.694 | 23.75496 | 1.694 | 4.994062901 | 27.51494 | 50.03581
|  | 1.695 | 23.59178 | 1.695 | 4.631735802 | 27.22585 | 49.81997
|  | 1.696 | 23.37992 | 1.696 | 4.261409283 | 26.87253 | 49.48366
|  | 1.697 | 23.14202 | 1.697 | 3.899921417 | 26.54605 | 49.19219
|  | 1.698 | 22.88895 | 1.698 | 3.566707611 | 26.23515 | 48.9036
|  | 1.699 | 22.60902 | 1.699 | 3.241723061 | 25.88613 | 48.53053
|  | 1.7 | 22.28875 | 1.7 | 2.927724361 | 25.54116 | 48.15459
|  | 1.701 | 21.9503 | 1.701 | 2.636525154 | 25.18929 | 47.74205
|  | 1.702 | 21.59013 | 1.702 | 2.359124184 | 24.834 | 47.30888
|  | 1.703 | 21.18972 | 1.703 | 2.097061396 | 24.46829 | 46.83953
|  | 1.704 | 20.77578 | 1.704 | 1.847470045 | 24.10314 | 46.35881
|  | 1.705 | 20.35366 | 1.705 | 1.626944542 | 23.74418 | 45.86142
|  | 1.706 | 19.88706 | 1.706 | 1.419074059 | 23.37315 | 45.32723
|  | 1.707 | 19.40439 | 1.707 | 1.224559903 | 22.99515 | 44.76575
|  | 1.708 | 18.91161 | 1.708 | 1.058083534 | 22.61997 | 44.18186
|  | 1.709 | 18.37887 | 1.709 | 0.9033578634 | 22.22858 | 43.5538
|  | 1.71 | 17.82849 | 1.71 | 0.7689818144 | 21.8342 | 42.89942
|  | 1.711 | 17.2772 | 1.711 | 0.6584869623 | 21.44416 | 42.22983
|  | 1.712 | 16.70376 | 1.712 | 0.5711109638 | 21.05555 | 41.53999
|  | 1.713 | 16.09196 | 1.713 | 0.4939954877 | 20.64091 | 40.78782
|  | 1.714 | 15.50998 | 1.714 | 0.4400509298 | 20.26211 | 40.08418
|  | 1.715 | 14.8678 | 1.715 | 0.404299438 | 19.84973 | 39.29516
|  | 1.716 | 14.22692 | 1.716 | 0.3961141109 | 19.41935 | 38.44259
|  | 1.717 | 13.60169 | 1.717 | 0.4023444057 | 19.02895 | 37.65555
|  | 1.718 | 12.9518 | 1.718 | 0.4344696701 | 18.63019 | 36.82591
|  | 1.719 | 12.2806 | 1.719 | 0.4750763476 | 18.19029 | 35.9055
|  | 1.72 | 11.63002 | 1.72 | 0.540915072 | 17.77974 | 35.01856
|  | 1.721 | 10.97637 | 1.721 | 0.6219041348 | 17.36436 | 34.10682
|  | 1.722 | 10.29462 | 1.722 | 0.7233840227 | 16.93555 | 33.14772
|  | 1.723 | 9.630668 | 1.723 | 0.8423065543 | 16.50346 | 32.16461
|  | 1.724 | 8.98652 | 1.724 | 0.9727342129 | 16.08909 | 31.20544
|  | 1.725 | 8.332994 | 1.725 | 1.126185656 | 15.66926 | 30.21233
|  | 1.726 | 7.685956 | 1.726 | 1.289783478 | 15.23622 | 29.18265
|  | 1.727 | 7.065259 | 1.727 | 1.47164762 | 14.81181 | 28.15196
|  | 1.728 | 6.446207 | 1.728 | 1.671654582 | 14.3785 | 27.08535
|  | 1.729 | 5.836455 | 1.729 | 1.885165691 | 13.94987 | 26.01458
|  | 1.73 | 5.275644 | 1.73 | 2.097707748 | 13.53754 | 24.97738
|  | 1.731 | 4.719472 | 1.731 | 2.339860916 | 13.12167 | 23.90347
|  | 1.732 | 4.17705 | 1.732 | 2.585924864 | 12.69878 | 22.81163
|  | 1.733 | 3.685883 | 1.733 | 2.826550484 | 12.29817 | 21.76979
|  | 1.734 | 3.207124 | 1.734 | 3.106933355 | 11.89043 | 20.67392
|  | 1.735 | 2.757181 | 1.735 | 3.394461155 | 11.49288 | 19.59131
|  | 1.736 | 2.353024 | 1.736 | 3.658337593 | 11.10954 | 18.56075
|  | 1.737 | 1.989651 | 1.737 | 3.960054636 | 10.73937 | 17.51869
|  | 1.738 | 1.660926 | 1.738 | 4.265584946 | 10.38128 | 16.49697
|  | 1.739 | 1.365187 | 1.739 | 4.56189537 | 10.02435 | 15.48681
|  | 1.74 | 1.125817 | 1.74 | 4.870083332 | 9.69246 | 14.51484
|  | 1.741 | 0.9093462 | 1.741 | 5.189610481 | 9.360508 | 13.53141
|  | 1.742 | 0.7526358 | 1.742 | 5.505327702 | 9.060843 | 12.61636
|  | 1.743 | 0.6446708 | 1.743 | 5.824943542 | 8.785607 | 11.74627
|  | 1.744 | 0.5708802 | 1.744 | 6.151639462 | 8.519806 | 10.88797
|  | 1.745 | 0.5551966 | 1.745 | 6.468153954 | 8.274906 | 10.08166
|  | 1.746 | 0.5887954 | 1.746 | 6.792485714 | 8.06483 | 9.337175
|  | 1.747 | 0.6685101 | 1.747 | 7.127686024 | 7.868207 | 8.608727
|  | 1.748 | 0.793601 | 1.748 | 7.454641342 | 7.698155 | 7.941668
|  | 1.749 | 0.9664851 | 1.749 | 7.764290333 | 7.559501 | 7.354711
|  | 1.75 | 1.18498 | 1.75 | 8.09594059 | 7.458427 | 6.820913
|  | 1.751 | 1.458697 | 1.751 | 8.41998291 | 7.370276 | 6.320569
|  | 1.752 | 1.763513 | 1.752 | 8.730213165 | 7.322394 | 5.914575
|  | 1.753 | 2.125852 | 1.753 | 9.045173645 | 7.298859 | 5.552545
|  | 1.754 | 2.532169 | 1.754 | 9.361726761 | 7.30933 | 5.256933
|  | 1.755 | 2.960209 | 1.755 | 9.664198875 | 7.352474 | 5.040748
|  | 1.756 | 3.451346 | 1.756 | 9.963617325 | 7.429633 | 4.895649
|  | 1.757 | 3.964312 | 1.757 | 10.25857925 | 7.527978 | 4.797376
|  | 1.758 | 4.512486 | 1.758 | 10.54631424 | 7.663616 | 4.780917
|  | 1.759 | 5.085713 | 1.759 | 10.82704544 | 7.827672 | 4.828299
|  | 1.76 | 5.725394 | 1.76 | 11.10912228 | 8.029247 | 4.949371
|  | 1.761 | 6.349892 | 1.761 | 11.36770344 | 8.246121 | 5.124539
|  | 1.762 | 7.014703 | 1.762 | 11.63527012 | 8.49589 | 5.356509
|  | 1.763 | 7.717364 | 1.763 | 11.89009762 | 8.781748 | 5.673399
|  | 1.764 | 8.42508 | 1.764 | 12.13564396 | 9.085075 | 6.034505
|  | 1.765 | 9.152777 | 1.765 | 12.37012482 | 9.406565 | 6.443006
|  | 1.766 | 9.903885 | 1.766 | 12.60782814 | 9.766711 | 6.925595
|  | 1.767 | 10.67356 | 1.767 | 12.8263979 | 10.13898 | 7.45157
|  | 1.768 | 11.42623 | 1.768 | 13.03205681 | 10.52398 | 8.015906
|  | 1.769 | 12.20078 | 1.769 | 13.23099422 | 10.92308 | 8.61516
|  | 1.77 | 12.9911 | 1.77 | 13.42819023 | 11.35671 | 9.285231
|  | 1.771 | 13.75882 | 1.771 | 13.60257244 | 11.78056 | 9.958553
|  | 1.772 | 14.56891 | 1.772 | 13.78846741 | 12.24221 | 10.69595
|  | 1.773 | 15.36748 | 1.773 | 13.94889069 | 12.70564 | 11.46239
|  | 1.774 | 16.13386 | 1.774 | 14.09940529 | 13.16314 | 12.22688
|  | 1.775 | 16.92689 | 1.775 | 14.2429533 | 13.63914 | 13.03533
|  | 1.776 | 17.71576 | 1.776 | 14.37979507 | 14.12584 | 13.87189
|  | 1.777 | 18.46376 | 1.777 | 14.49033356 | 14.58325 | 14.67616
|  | 1.778 | 19.23695 | 1.778 | 14.61086273 | 15.07661 | 15.54237
|  | 1.779 | 20.01227 | 1.779 | 14.7195158 | 15.57268 | 16.42584
|  | 1.78 | 20.7454 | 1.78 | 14.80880642 | 16.05133 | 17.29386
|  | 1.781 | 21.46103 | 1.781 | 14.88456249 | 16.51463 | 18.14471
|  | 1.782 | 22.20127 | 1.782 | 14.96180153 | 17.00387 | 19.04595
|  | 1.783 | 22.89649 | 1.783 | 15.01899052 | 17.46262 | 19.90625
|  | 1.784 | 23.57682 | 1.784 | 15.0638628 | 17.91886 | 20.77385
|  | 1.785 | 24.26345 | 1.785 | 15.10102749 | 18.37876 | 21.6565
|  | 1.786 | 24.91806 | 1.786 | 15.13511944 | 18.82855 | 22.52197
|  | 1.787 | 25.54874 | 1.787 | 15.15551186 | 19.25555 | 23.3556
|  | 1.788 | 26.16875 | 1.788 | 15.161726 | 19.68114 | 24.20055
|  | 1.789 | 26.78599 | 1.789 | 15.16612911 | 20.10566 | 25.04519
|  | 1.79 | 27.34716 | 1.79 | 15.15186691 | 20.48948 | 25.82709
|  | 1.791 | 27.91074 | 1.791 | 15.12268162 | 20.88256 | 26.64244
|  | 1.792 | 28.47891 | 1.792 | 15.103158 | 21.27349 | 27.44383
|  | 1.793 | 28.97331 | 1.793 | 15.0521307 | 21.61411 | 28.1761
|  | 1.794 | 29.49356 | 1.794 | 15.00532055 | 21.97949 | 28.95365
|  | 1.795 | 29.97205 | 1.795 | 14.93811417 | 22.30194 | 29.66577
|  | 1.796 | 30.42172 | 1.796 | 14.8678894 | 22.61738 | 30.36687
|  | 1.797 | 30.87889 | 1.797 | 14.79296398 | 22.92655 | 31.06014
|  | 1.798 | 31.30424 | 1.798 | 14.69727898 | 23.22493 | 31.75258
|  | 1.799 | 31.70912 | 1.799 | 14.60235691 | 23.50335 | 32.40434
|  | 1.8 | 32.08283 | 1.8 | 14.49205589 | 23.75842 | 33.02479
|  | 1.801 | 32.46313 | 1.801 | 14.37589836 | 24.02159 | 33.66729
|  | 1.802 | 32.79487 | 1.802 | 14.24876404 | 24.24223 | 34.2357
|  | 1.803 | 33.11198 | 1.803 | 14.11488247 | 24.45864 | 34.8024
|  | 1.804 | 33.41654 | 1.804 | 13.9642477 | 24.6692 | 35.37415
|  | 1.805 | 33.6897 | 1.805 | 13.81886482 | 24.85207 | 35.88527
|  | 1.806 | 33.9603 | 1.806 | 13.66123676 | 25.02741 | 36.39359
|  | 1.807 | 34.19363 | 1.807 | 13.49449348 | 25.18783 | 36.88116
|  | 1.808 | 34.4162 | 1.808 | 13.3151083 | 25.32807 | 37.34102
|  | 1.809 | 34.6061 | 1.809 | 13.13658047 | 25.45328 | 37.76998
|  | 1.81 | 34.78617 | 1.81 | 12.94634342 | 25.57851 | 38.21067
|  | 1.811 | 34.94297 | 1.811 | 12.751894 | 25.67358 | 38.59527
|  | 1.812 | 35.07806 | 1.812 | 12.56443691 | 25.75764 | 38.95084
|  | 1.813 | 35.19259 | 1.813 | 12.35005188 | 25.83392 | 39.31778
|  | 1.814 | 35.2844 | 1.814 | 12.12859249 | 25.88654 | 39.64449
|  | 1.815 | 35.36601 | 1.815 | 11.91515064 | 25.94351 | 39.97187
|  | 1.816 | 35.41996 | 1.816 | 11.68339539 | 25.97533 | 40.26726
|  | 1.817 | 35.46147 | 1.817 | 11.4474802 | 25.99913 | 40.55079
|  | 1.818 | 35.47106 | 1.818 | 11.21101761 | 26.00329 | 40.79556
|  | 1.819 | 35.46448 | 1.819 | 10.96237564 | 25.9978 | 41.03323
|  | 1.82 | 35.4447 | 1.82 | 10.70966721 | 25.9798 | 41.24994
|  | 1.821 | 35.40055 | 1.821 | 10.46514034 | 25.95234 | 41.43954
|  | 1.822 | 35.34729 | 1.822 | 10.21153545 | 25.92537 | 41.63921
|  | 1.823 | 35.25803 | 1.823 | 9.939805984 | 25.8572 | 41.7746
|  | 1.824 | 35.1629 | 1.824 | 9.683530807 | 25.80308 | 41.92263
|  | 1.825 | 35.03831 | 1.825 | 9.427675247 | 25.72238 | 42.01709
|  | 1.826 | 34.89957 | 1.826 | 9.166749954 | 25.64682 | 42.12688
|  | 1.827 | 34.74996 | 1.827 | 8.90484333 | 25.55281 | 42.20078
|  | 1.828 | 34.5822 | 1.828 | 8.650927544 | 25.4518 | 42.25267
|  | 1.829 | 34.38227 | 1.829 | 8.381671906 | 25.34044 | 42.2992
|  | 1.83 | 34.16895 | 1.83 | 8.116071701 | 25.22045 | 42.32483
|  | 1.831 | 33.95677 | 1.831 | 7.860611916 | 25.09503 | 42.32945
|  | 1.832 | 33.70677 | 1.832 | 7.596178532 | 24.95983 | 42.32347
|  | 1.833 | 33.42516 | 1.833 | 7.313367844 | 24.79401 | 42.27465
|  | 1.834 | 33.12021 | 1.834 | 7.034190178 | 24.6307 | 42.22721
|  | 1.835 | 32.79286 | 1.835 | 6.74699831 | 24.44961 | 42.15222
|  | 1.836 | 32.43624 | 1.836 | 6.465956688 | 24.25833 | 42.0507
|  | 1.837 | 32.10177 | 1.837 | 6.207809925 | 24.07684 | 41.94587
|  | 1.838 | 31.73766 | 1.838 | 5.938289165 | 23.88146 | 41.82464
|  | 1.839 | 31.33864 | 1.839 | 5.667309761 | 23.66839 | 41.66948
|  | 1.84 | 30.936 | 1.84 | 5.40874815 | 23.46055 | 41.51236
|  | 1.841 | 30.50115 | 1.841 | 5.140116215 | 23.23865 | 41.33719
|  | 1.842 | 30.05716 | 1.842 | 4.88333416 | 23.01633 | 41.14933
|  | 1.843 | 29.59875 | 1.843 | 4.629182339 | 22.77943 | 40.92968
|  | 1.844 | 29.13573 | 1.844 | 4.391082287 | 22.5423 | 40.69351
|  | 1.845 | 28.6436 | 1.845 | 4.152188778 | 22.28873 | 40.42526
|  | 1.846 | 28.16638 | 1.846 | 3.93364048 | 22.06445 | 40.19525
|  | 1.847 | 27.65379 | 1.847 | 3.708771944 | 21.80879 | 39.9088
|  | 1.848 | 27.11927 | 1.848 | 3.485046387 | 21.54781 | 39.61058
|  | 1.849 | 26.57877 | 1.849 | 3.275044203 | 21.29027 | 39.30549
|  | 1.85 | 26.05323 | 1.85 | 3.079443216 | 21.03833 | 38.99721
|  | 1.851 | 25.47359 | 1.851 | 2.876202106 | 20.76098 | 38.64576
|  | 1.852 | 24.8777 | 1.852 | 2.680978537 | 20.47414 | 38.26731
|  | 1.853 | 24.29468 | 1.853 | 2.500459671 | 20.19892 | 37.89737
|  | 1.854 | 23.6494 | 1.854 | 2.308996916 | 19.89392 | 37.47885
|  | 1.855 | 22.99595 | 1.855 | 2.128690004 | 19.58802 | 37.04735
|  | 1.856 | 22.36443 | 1.856 | 1.966320395 | 19.29571 | 36.62509
|  | 1.857 | 21.75153 | 1.857 | 1.816112876 | 19.00628 | 36.19644
|  | 1.858 | 21.1392 | 1.858 | 1.681766629 | 18.72305 | 35.76433
|  | 1.859 | 20.51392 | 1.859 | 1.549396396 | 18.43281 | 35.31622
|  | 1.86 | 19.88137 | 1.86 | 1.428285003 | 18.14044 | 34.85259
|  | 1.861 | 19.22941 | 1.861 | 1.307690978 | 17.83644 | 34.36519
|  | 1.862 | 18.60508 | 1.862 | 1.204589844 | 17.54826 | 33.89193
|  | 1.863 | 17.97796 | 1.863 | 1.105352402 | 17.25205 | 33.39875
|  | 1.864 | 17.34034 | 1.864 | 1.018023252 | 16.9593 | 32.90057
|  | 1.865 | 16.68404 | 1.865 | 0.9410549998 | 16.64369 | 32.34633
|  | 1.866 | 16.01791 | 1.866 | 0.874168694 | 16.33462 | 31.79506
|  | 1.867 | 15.30034 | 1.867 | 0.8023588061 | 15.98886 | 31.17536
|  | 1.868 | 14.56652 | 1.868 | 0.7492137551 | 15.64756 | 30.54591
|  | 1.869 | 13.85887 | 1.869 | 0.7045549154 | 15.30499 | 29.90543
|  | 1.87 | 13.1065 | 1.87 | 0.6588432193 | 14.9365 | 29.21415
|  | 1.871 | 12.35485 | 1.871 | 0.6347094774 | 14.57227 | 28.50983
|  | 1.872 | 11.62714 | 1.872 | 0.6100779176 | 14.21323 | 27.81638
|  | 1.873 | 10.90163 | 1.873 | 0.6027923226 | 13.8437 | 27.0846
|  | 1.874 | 10.18159 | 1.874 | 0.5963537097 | 13.48193 | 26.3675
|  | 1.875 | 9.519699 | 1.875 | 0.6032159328 | 13.14181 | 25.68039
|  | 1.876 | 8.889381 | 1.876 | 0.6237578988 | 12.81373 | 25.0037
|  | 1.877 | 8.268434 | 1.877 | 0.652189374 | 12.48091 | 24.30963
|  | 1.878 | 7.715872 | 1.878 | 0.6819478869 | 12.17937 | 23.67679
|  | 1.879 | 7.195383 | 1.879 | 0.7216117978 | 11.88321 | 23.04481
|  | 1.88 | 6.687431 | 1.88 | 0.7753761411 | 11.59272 | 22.41005
|  | 1.881 | 6.205471 | 1.881 | 0.8290499449 | 11.31044 | 21.79184
|  | 1.882 | 5.75461 | 1.882 | 0.8904947639 | 11.03767 | 21.18485
|  | 1.883 | 5.307729 | 1.883 | 0.9630792737 | 10.75639 | 20.54971
|  | 1.884 | 4.881181 | 1.884 | 1.041079044 | 10.47699 | 19.91289
|  | 1.885 | 4.480254 | 1.885 | 1.130850077 | 10.2042 | 19.27756
|  | 1.886 | 4.072981 | 1.886 | 1.223104 | 9.912957 | 18.60281
|  | 1.887 | 3.695581 | 1.887 | 1.325433373 | 9.62755 | 17.92967
|  | 1.888 | 3.374522 | 1.888 | 1.427985907 | 9.376912 | 17.32584
|  | 1.889 | 3.060689 | 1.889 | 1.541400075 | 9.118352 | 16.6953
|  | 1.89 | 2.772686 | 1.89 | 1.658506155 | 8.862621 | 16.06674
|  | 1.891 | 2.525034 | 1.891 | 1.778931379 | 8.61868 | 15.45843
|  | 1.892 | 2.300133 | 1.892 | 1.909688473 | 8.38169 | 14.85369
|  | 1.893 | 2.102841 | 1.893 | 2.039416313 | 8.147057 | 14.2547
|  | 1.894 | 1.959606 | 1.894 | 2.17470479 | 7.94358 | 13.71246
|  | 1.895 | 1.836197 | 1.895 | 2.306667805 | 7.744627 | 13.18259
|  | 1.896 | 1.749382 | 1.896 | 2.457327127 | 7.555101 | 12.65288
|  | 1.897 | 1.683611 | 1.897 | 2.593574047 | 7.363943 | 12.13431
|  | 1.898 | 1.665725 | 1.898 | 2.759439468 | 7.188896 | 11.61835
|  | 1.899 | 1.671833 | 1.899 | 2.920608282 | 7.019984 | 11.11936
|  | 1.9 | 1.720331 | 1.9 | 3.091305494 | 6.872561 | 10.65382
|  | 1.901 | 1.790124 | 1.901 | 3.252275944 | 6.736362 | 10.22045
|  | 1.902 | 1.89274 | 1.902 | 3.416056156 | 6.609751 | 9.803446
|  | 1.903 | 2.021114 | 1.903 | 3.582410574 | 6.49099 | 9.399569
|  | 1.904 | 2.18039 | 1.904 | 3.750012159 | 6.393077 | 9.036142
|  | 1.905 | 2.37881 | 1.905 | 3.927869081 | 6.307259 | 8.68665
|  | 1.906 | 2.609947 | 1.906 | 4.110779762 | 6.239549 | 8.368317
|  | 1.907 | 2.850582 | 1.907 | 4.279951572 | 6.180711 | 8.081469
|  | 1.908 | 3.121572 | 1.908 | 4.449437618 | 6.140409 | 7.83138
|  | 1.909 | 3.403932 | 1.909 | 4.612858772 | 6.114755 | 7.616651
|  | 1.91 | 3.709472 | 1.91 | 4.777781963 | 6.111318 | 7.444855
|  | 1.911 | 4.046311 | 1.911 | 4.943902016 | 6.118093 | 7.292284
|  | 1.912 | 4.410799 | 1.912 | 5.112483978 | 6.135287 | 7.15809
|  | 1.913 | 4.785561 | 1.913 | 5.273545742 | 6.173905 | 7.074264
|  | 1.914 | 5.192829 | 1.914 | 5.445343018 | 6.230606 | 7.01587
|  | 1.915 | 5.611716 | 1.915 | 5.607802868 | 6.292911 | 6.978019
|  | 1.916 | 6.030195 | 1.916 | 5.763219833 | 6.366019 | 6.968818
|  | 1.917 | 6.486301 | 1.917 | 5.930652142 | 6.468335 | 7.006017
|  | 1.918 | 6.956494 | 1.918 | 6.092538834 | 6.577012 | 7.061486
|  | 1.919 | 7.432146 | 1.919 | 6.252665997 | 6.701297 | 7.149928
|  | 1.92 | 7.932657 | 1.92 | 6.413360596 | 6.841388 | 7.269416
|  | 1.921 | 8.437183 | 1.921 | 6.567336082 | 6.986098 | 7.404861
|  | 1.922 | 8.946793 | 1.922 | 6.717069626 | 7.140139 | 7.563209
|  | 1.923 | 9.452069 | 1.923 | 6.86509037 | 7.317148 | 7.769205
|  | 1.924 | 9.982217 | 1.924 | 7.008918285 | 7.495333 | 7.981748
|  | 1.925 | 10.48665 | 1.925 | 7.145750523 | 7.678579 | 8.211407
|  | 1.926 | 11.00594 | 1.926 | 7.283750057 | 7.88009 | 8.476429
|  | 1.927 | 11.53688 | 1.927 | 7.41640234 | 8.092436 | 8.76847
|  | 1.928 | 12.06036 | 1.928 | 7.545516491 | 8.300725 | 9.055933
|  | 1.929 | 12.57689 | 1.929 | 7.664628506 | 8.525999 | 9.38737
|  | 1.93 | 13.10968 | 1.93 | 7.793721676 | 8.763048 | 9.732374
|  | 1.931 | 13.62962 | 1.931 | 7.906153679 | 9.001099 | 10.09604
|  | 1.932 | 14.12302 | 1.932 | 8.009166718 | 9.231931 | 10.45469
|  | 1.933 | 14.65182 | 1.933 | 8.122439384 | 9.487993 | 10.85355
|  | 1.934 | 15.17573 | 1.934 | 8.22746563 | 9.746656 | 11.26585
|  | 1.935 | 15.67761 | 1.935 | 8.328659058 | 10.00523 | 11.6818
|  | 1.936 | 16.19956 | 1.936 | 8.429307938 | 10.28099 | 12.13267
|  | 1.937 | 16.70672 | 1.937 | 8.517124176 | 10.54582 | 12.57452
|  | 1.938 | 17.19586 | 1.938 | 8.602321625 | 10.81773 | 13.03314
|  | 1.939 | 17.67996 | 1.939 | 8.687045097 | 11.08826 | 13.48948
|  | 1.94 | 18.16571 | 1.94 | 8.766866684 | 11.37026 | 13.97366
|  | 1.941 | 18.632 | 1.941 | 8.8328619 | 11.63964 | 14.44642
|  | 1.942 | 19.08605 | 1.942 | 8.902460098 | 11.91477 | 14.92708
|  | 1.943 | 19.54636 | 1.943 | 8.968657494 | 12.1954 | 15.42214
|  | 1.944 | 19.98663 | 1.944 | 9.019802094 | 12.4653 | 15.91081
|  | 1.945 | 20.40675 | 1.945 | 9.069018364 | 12.72804 | 16.38707
|  | 1.946 | 20.82742 | 1.946 | 9.121341705 | 12.99792 | 16.87449
|  | 1.947 | 21.22517 | 1.947 | 9.160957336 | 13.26041 | 17.35987
|  | 1.948 | 21.60969 | 1.948 | 9.198642731 | 13.52166 | 17.84468
|  | 1.949 | 21.99503 | 1.949 | 9.229488373 | 13.78037 | 18.33126
|  | 1.95 | 22.36956 | 1.95 | 9.256777763 | 14.03531 | 18.81384
|  | 1.951 | 22.72458 | 1.951 | 9.278852463 | 14.28669 | 19.29453
|  | 1.952 | 23.06893 | 1.952 | 9.290250778 | 14.532 | 19.77375
|  | 1.953 | 23.40845 | 1.953 | 9.303771973 | 14.78117 | 20.25856
|  | 1.954 | 23.71393 | 1.954 | 9.313714981 | 15.00873 | 20.70374
|  | 1.955 | 24.04263 | 1.955 | 9.320221901 | 15.25844 | 21.19666
|  | 1.956 | 24.35351 | 1.956 | 9.316103935 | 15.49623 | 21.67635
|  | 1.957 | 24.63143 | 1.957 | 9.306738853 | 15.70566 | 22.10459
|  | 1.958 | 24.89379 | 1.958 | 9.286049843 | 15.91431 | 22.54257
|  | 1.959 | 25.15835 | 1.959 | 9.269004822 | 16.1333 | 22.9976
|  | 1.96 | 25.42062 | 1.96 | 9.256732941 | 16.34925 | 23.44176
|  | 1.961 | 25.63673 | 1.961 | 9.224864006 | 16.52876 | 23.83266
|  | 1.962 | 25.85395 | 1.962 | 9.187174797 | 16.72201 | 24.25684
|  | 1.963 | 26.06634 | 1.963 | 9.14985466 | 16.91653 | 24.68321
|  | 1.964 | 26.26612 | 1.964 | 9.118785858 | 17.09559 | 25.07238
|  | 1.965 | 26.43704 | 1.965 | 9.070653915 | 17.26429 | 25.45792
|  | 1.966 | 26.60439 | 1.966 | 9.020849228 | 17.42654 | 25.83222
|  | 1.967 | 26.74835 | 1.967 | 8.965091705 | 17.57583 | 26.18656
|  | 1.968 | 26.88952 | 1.968 | 8.900154114 | 17.7274 | 26.55465
|  | 1.969 | 27.01849 | 1.969 | 8.839267731 | 17.87061 | 26.90195
|  | 1.97 | 27.12795 | 1.97 | 8.7734375 | 17.99888 | 27.22432
|  | 1.971 | 27.23223 | 1.971 | 8.703489304 | 18.13347 | 27.56345
|  | 1.972 | 27.31336 | 1.972 | 8.62430954 | 18.24393 | 27.86355
|  | 1.973 | 27.39126 | 1.973 | 8.549933434 | 18.35926 | 28.16859
|  | 1.974 | 27.44967 | 1.974 | 8.465507507 | 18.46354 | 28.46156
|  | 1.975 | 27.49844 | 1.975 | 8.373905182 | 18.55684 | 28.73978
|  | 1.976 | 27.53486 | 1.976 | 8.290644646 | 18.64565 | 29.00065
|  | 1.977 | 27.55225 | 1.977 | 8.196615219 | 18.72263 | 29.24864
|  | 1.978 | 27.56063 | 1.978 | 8.094573021 | 18.80074 | 29.50692
|  | 1.979 | 27.56 | 1.979 | 7.99964571 | 18.86666 | 29.73368
|  | 1.98 | 27.53378 | 1.98 | 7.89757061 | 18.91518 | 29.93279
|  | 1.981 | 27.50991 | 1.981 | 7.78836441 | 18.98315 | 30.17793
|  | 1.982 | 27.46947 | 1.982 | 7.682772636 | 19.02257 | 30.36236
|  | 1.983 | 27.41083 | 1.983 | 7.569147587 | 19.04777 | 30.5264
|  | 1.984 | 27.34426 | 1.984 | 7.449866772 | 19.08704 | 30.72422
|  | 1.985 | 27.272 | 1.985 | 7.332699776 | 19.1122 | 30.8917
|  | 1.986 | 27.1763 | 1.986 | 7.216722488 | 19.12097 | 31.02523
|  | 1.987 | 27.06991 | 1.987 | 7.095836163 | 19.1328 | 31.16975
|  | 1.988 | 26.95202 | 1.988 | 6.970193386 | 19.13476 | 31.29933
|  | 1.989 | 26.82729 | 1.989 | 6.845313072 | 19.12771 | 31.4101
|  | 1.99 | 26.6897 | 1.99 | 6.72436142 | 19.12017 | 31.51597
|  | 1.991 | 26.53793 | 1.991 | 6.590247154 | 19.10087 | 31.61149
|  | 1.992 | 26.37377 | 1.992 | 6.466983318 | 19.07446 | 31.68194
|  | 1.993 | 26.19554 | 1.993 | 6.33154583 | 19.03839 | 31.74523
|  | 1.994 | 26.00743 | 1.994 | 6.19594717 | 19.00395 | 31.81194
|  | 1.995 | 25.81843 | 1.995 | 6.065317154 | 18.96577 | 31.86623
|  | 1.996 | 25.61271 | 1.996 | 5.93475914 | 18.91977 | 31.90479
|  | 1.997 | 25.38534 | 1.997 | 5.797724724 | 18.86005 | 31.92237
|  | 1.998 | 25.16429 | 1.998 | 5.666216373 | 18.80082 | 31.93542
|  | 1.999 | 24.93555 | 1.999 | 5.530991077 | 18.73995 | 31.9489
|  | 2 | 24.67509 | 2 | 5.394848824 | 18.67254 | 31.95023
|  | 2.001 | 24.42368 | 2.001 | 5.268578529 | 18.59718 | 31.92579
|  | 2.002 | 24.15205 | 2.002 | 5.127868652 | 18.50991 | 31.89196
|  | 2.003 | 23.86931 | 2.003 | 4.993160248 | 18.4246 | 31.85603
|  | 2.004 | 23.57813 | 2.004 | 4.861590862 | 18.33046 | 31.79933
|  | 2.005 | 23.28169 | 2.005 | 4.727511883 | 18.22791 | 31.72831
|  | 2.006 | 22.96896 | 2.006 | 4.588042259 | 18.12529 | 31.66253
|  | 2.007 | 22.64743 | 2.007 | 4.457599163 | 18.01875 | 31.57989
|  | 2.008 | 22.33141 | 2.008 | 4.327561855 | 17.90611 | 31.48466
|  | 2.009 | 22.00404 | 2.009 | 4.200810432 | 17.79048 | 31.38015
|  | 2.01 | 21.64866 | 2.01 | 4.073719978 | 17.669 | 31.26427
|  | 2.011 | 21.30916 | 2.011 | 3.944666386 | 17.53393 | 31.1232
|  | 2.012 | 20.94538 | 2.012 | 3.816974878 | 17.40512 | 30.99327
|  | 2.013 | 20.57174 | 2.013 | 3.692438364 | 17.27059 | 30.84875
|  | 2.014 | 20.20936 | 2.014 | 3.572734356 | 17.13018 | 30.68764
|  | 2.015 | 19.82568 | 2.015 | 3.455880642 | 16.98471 | 30.51354
|  | 2.016 | 19.44536 | 2.016 | 3.334773064 | 16.84774 | 30.36071
|  | 2.017 | 19.06437 | 2.017 | 3.225883484 | 16.69945 | 30.17301
|  | 2.018 | 18.6607 | 2.018 | 3.108607054 | 16.53764 | 29.96668
|  | 2.019 | 18.24602 | 2.019 | 2.999169827 | 16.38126 | 29.76335
|  | 2.02 | 17.85951 | 2.02 | 2.894770622 | 16.22758 | 29.56039
|  | 2.021 | 17.4492 | 2.021 | 2.78891468 | 16.06211 | 29.3353
|  | 2.022 | 17.0246 | 2.022 | 2.689069033 | 15.89619 | 29.10331
|  | 2.023 | 16.61375 | 2.023 | 2.590789795 | 15.73298 | 28.87517
|  | 2.024 | 16.20154 | 2.024 | 2.499773502 | 15.56799 | 28.6362
|  | 2.025 | 15.7679 | 2.025 | 2.405306339 | 15.38542 | 28.36553
|  | 2.026 | 15.34859 | 2.026 | 2.321045876 | 15.21681 | 28.11258
|  | 2.027 | 14.92967 | 2.027 | 2.237081051 | 15.04439 | 27.85169
|  | 2.028 | 14.50361 | 2.028 | 2.15957284 | 14.86889 | 27.5782
|  | 2.029 | 14.06918 | 2.029 | 2.082359791 | 14.68364 | 27.28491
|  | 2.03 | 13.65315 | 2.03 | 2.006891489 | 14.5068 | 27.00671
|  | 2.031 | 13.21623 | 2.031 | 1.940739751 | 14.32011 | 26.69947
|  | 2.032 | 12.79327 | 2.032 | 1.881264329 | 14.14209 | 26.40292
|  | 2.033 | 12.38063 | 2.033 | 1.817509294 | 13.96052 | 26.10354
|  | 2.034 | 11.94989 | 2.034 | 1.756185651 | 13.76226 | 25.76833
|  | 2.035 | 11.52477 | 2.035 | 1.703342557 | 13.57483 | 25.44633
|  | 2.036 | 11.12544 | 2.036 | 1.65993011 | 13.39088 | 25.12182
|  | 2.037 | 10.71371 | 2.037 | 1.617307901 | 13.20862 | 24.79992
|  | 2.038 | 10.29392 | 2.038 | 1.577340126 | 13.01863 | 24.45993
|  | 2.039 | 9.904459 | 2.039 | 1.54394424 | 12.83748 | 24.13101
|  | 2.04 | 9.512588 | 2.04 | 1.509813428 | 12.6484 | 23.78698
|  | 2.041 | 9.122339 | 2.041 | 1.483721018 | 12.45763 | 23.43154
|  | 2.042 | 8.745031 | 2.042 | 1.465892315 | 12.27838 | 23.09086
|  | 2.043 | 8.369741 | 2.043 | 1.44306016 | 12.08767 | 22.73228
|  | 2.044 | 7.994104 | 2.044 | 1.428463936 | 11.89752 | 22.36658
|  | 2.045 | 7.640798 | 2.045 | 1.423744559 | 11.72124 | 22.01873
|  | 2.046 | 7.297479 | 2.046 | 1.417291164 | 11.5349 | 21.65251
|  | 2.047 | 6.957838 | 2.047 | 1.417855144 | 11.36209 | 21.30632
|  | 2.048 | 6.626423 | 2.048 | 1.422796249 | 11.17772 | 20.93264
|  | 2.049 | 6.319158 | 2.049 | 1.42955637 | 11.00575 | 20.58195
|  | 2.05 | 6.005346 | 2.05 | 1.439113498 | 10.82272 | 20.20632
|  | 2.051 | 5.70195 | 2.051 | 1.457826495 | 10.65006 | 19.8423
|  | 2.052 | 5.432576 | 2.052 | 1.479543686 | 10.48915 | 19.49875
|  | 2.053 | 5.149553 | 2.053 | 1.502671719 | 10.31721 | 19.13174
|  | 2.054 | 4.898783 | 2.054 | 1.530097365 | 10.14961 | 18.76912
|  | 2.055 | 4.655218 | 2.055 | 1.563743114 | 9.997022 | 18.4303
|  | 2.056 | 4.427847 | 2.056 | 1.603608012 | 9.839229 | 18.07485
|  | 2.057 | 4.199481 | 2.057 | 1.646963 | 9.679341 | 17.71172
|  | 2.058 | 4.001745 | 2.058 | 1.688479662 | 9.53015 | 17.37182
|  | 2.059 | 3.811756 | 2.059 | 1.734565377 | 9.385538 | 17.03651
|  | 2.06 | 3.632909 | 2.06 | 1.790485501 | 9.240495 | 16.6905
|  | 2.061 | 3.476779 | 2.061 | 1.84337163 | 9.106106 | 16.36884
|  | 2.062 | 3.333193 | 2.062 | 1.902690172 | 8.979595 | 16.0565
|  | 2.063 | 3.201027 | 2.063 | 1.96479094 | 8.839416 | 15.71404
|  | 2.064 | 3.082003 | 2.064 | 2.033334494 | 8.717825 | 15.40231
|  | 2.065 | 2.98731 | 2.065 | 2.100220442 | 8.60853 | 15.11684
|  | 2.066 | 2.906365 | 2.066 | 2.171363831 | 8.48978 | 14.8082
|  | 2.067 | 2.835709 | 2.067 | 2.246994019 | 8.37835 | 14.50971
|  | 2.068 | 2.777708 | 2.068 | 2.325816631 | 8.286728 | 14.24764
|  | 2.069 | 2.742442 | 2.069 | 2.411045313 | 8.186303 | 13.96156
|  | 2.07 | 2.716996 | 2.07 | 2.488897324 | 8.091278 | 13.69366
|  | 2.071 | 2.706018 | 2.071 | 2.570834637 | 8.008771 | 13.44671
|  | 2.072 | 2.714739 | 2.072 | 2.661581993 | 7.932642 | 13.2037
|  | 2.073 | 2.729475 | 2.073 | 2.752295494 | 7.854749 | 12.9572
|  | 2.074 | 2.770479 | 2.074 | 2.841427803 | 7.795706 | 12.74998
|  | 2.075 | 2.815771 | 2.075 | 2.942844152 | 7.735662 | 12.52848
|  | 2.076 | 2.882677 | 2.076 | 3.036397934 | 7.68083 | 12.32526
|  | 2.077 | 2.963715 | 2.077 | 3.136694431 | 7.643175 | 12.14965
|  | 2.078 | 3.04305 | 2.078 | 3.230180264 | 7.59703 | 11.96388
|  | 2.079 | 3.151448 | 2.079 | 3.335271835 | 7.565707 | 11.79614
|  | 2.08 | 3.264195 | 2.08 | 3.437293768 | 7.543881 | 11.65047
|  | 2.081 | 3.396469 | 2.081 | 3.542032003 | 7.528324 | 11.51462
|  | 2.082 | 3.529295 | 2.082 | 3.647337437 | 7.51486 | 11.38238
|  | 2.083 | 3.689333 | 2.083 | 3.75434494 | 7.517983 | 11.28162
|  | 2.084 | 3.847666 | 2.084 | 3.857970953 | 7.51694 | 11.17591
|  | 2.085 | 4.026632 | 2.085 | 3.968513012 | 7.535084 | 11.10165
|  | 2.086 | 4.210313 | 2.086 | 4.075116634 | 7.54728 | 11.01944
|  | 2.087 | 4.395933 | 2.087 | 4.186380863 | 7.574249 | 10.96212
|  | 2.088 | 4.608217 | 2.088 | 4.298037052 | 7.603048 | 10.90806
|  | 2.089 | 4.822309 | 2.089 | 4.405224323 | 7.645773 | 10.88632
|  | 2.09 | 5.044631 | 2.09 | 4.520070076 | 7.696517 | 10.87296
|  | 2.091 | 5.27314 | 2.091 | 4.631496429 | 7.747252 | 10.86301
|  | 2.092 | 5.511176 | 2.092 | 4.742448807 | 7.807907 | 10.87337
|  | 2.093 | 5.748331 | 2.093 | 4.850052357 | 7.870893 | 10.89173
|  | 2.094 | 5.999402 | 2.094 | 4.960463047 | 7.94364 | 10.92682
|  | 2.095 | 6.267448 | 2.095 | 5.073583603 | 8.028159 | 10.98273
|  | 2.096 | 6.519425 | 2.096 | 5.183479786 | 8.112589 | 11.0417
|  | 2.097 | 6.788307 | 2.097 | 5.291237831 | 8.20369 | 11.11614
|  | 2.098 | 7.065405 | 2.098 | 5.401901245 | 8.307797 | 11.21369
|  | 2.099 | 7.330889 | 2.099 | 5.509860992 | 8.409326 | 11.30879
|  | 2.1 | 7.60839 | 2.1 | 5.615066528 | 8.513958 | 11.41285
|  | 2.101 | 7.894999 | 2.101 | 5.724675179 | 8.635103 | 11.54553
|  | 2.102 | 8.184661 | 2.102 | 5.830640793 | 8.76379 | 11.69694
|  | 2.103 | 8.463238 | 2.103 | 5.928006172 | 8.87426 | 11.82051
|  | 2.104 | 8.75456 | 2.104 | 6.034741879 | 9.012501 | 11.99026
|  | 2.105 | 9.052326 | 2.105 | 6.136494637 | 9.149273 | 12.16205
|  | 2.106 | 9.330466 | 2.106 | 6.229382038 | 9.27549 | 12.3216
|  | 2.107 | 9.632331 | 2.107 | 6.330674171 | 9.426514 | 12.52235
|  | 2.108 | 9.933966 | 2.108 | 6.434364796 | 9.585584 | 12.7368
|  | 2.109 | 10.21091 | 2.109 | 6.525365353 | 9.725601 | 12.92584
|  | 2.11 | 10.49669 | 2.11 | 6.614230633 | 9.871612 | 13.12899
|  | 2.111 | 10.80007 | 2.111 | 6.713665962 | 10.04627 | 13.37887
|  | 2.112 | 11.08218 | 2.112 | 6.799966812 | 10.2009 | 13.60182
|  | 2.113 | 11.36201 | 2.113 | 6.882845402 | 10.36192 | 13.841
|  | 2.114 | 11.66332 | 2.114 | 6.976662636 | 10.54019 | 14.10372
|  | 2.115 | 11.93508 | 2.115 | 7.054694176 | 10.69601 | 14.33733
|  | 2.116 | 12.20841 | 2.116 | 7.134234905 | 10.86422 | 14.59421
|  | 2.117 | 12.49958 | 2.117 | 7.217361927 | 11.04497 | 14.87258
|  | 2.118 | 12.76558 | 2.118 | 7.291565895 | 11.21577 | 15.13997
|  | 2.119 | 13.0383 | 2.119 | 7.372619152 | 11.39627 | 15.41992
|  | 2.12 | 13.31195 | 2.12 | 7.446099281 | 11.57639 | 15.70668
|  | 2.121 | 13.56565 | 2.121 | 7.518332481 | 11.75119 | 15.98404
|  | 2.122 | 13.82583 | 2.122 | 7.58285141 | 11.92669 | 16.27053
|  | 2.123 | 14.08062 | 2.123 | 7.648397923 | 12.10823 | 16.56807
|  | 2.124 | 14.32915 | 2.124 | 7.709936619 | 12.29143 | 16.87293
|  | 2.125 | 14.56674 | 2.125 | 7.766829491 | 12.46323 | 17.15962
|  | 2.126 | 14.81559 | 2.126 | 7.828639507 | 12.64854 | 17.46843
|  | 2.127 | 15.05449 | 2.127 | 7.889369965 | 12.83396 | 17.77856
|  | 2.128 | 15.27179 | 2.128 | 7.937440395 | 13.00609 | 18.07474
|  | 2.129 | 15.48865 | 2.129 | 7.982517242 | 13.17587 | 18.36921
|  | 2.13 | 15.714 | 2.13 | 8.030882835 | 13.35476 | 18.67864
|  | 2.131 | 15.92161 | 2.131 | 8.07306385 | 13.52434 | 18.97562
|  | 2.132 | 16.13401 | 2.132 | 8.118981361 | 13.70593 | 19.29289
|  | 2.133 | 16.33238 | 2.133 | 8.159531593 | 13.8829 | 19.60627
|  | 2.134 | 16.5237 | 2.134 | 8.193243027 | 14.05095 | 19.90866
|  | 2.135 | 16.70295 | 2.135 | 8.221845627 | 14.21337 | 20.2049
|  | 2.136 | 16.88639 | 2.136 | 8.257247925 | 14.38869 | 20.52013
|  | 2.137 | 17.04902 | 2.137 | 8.276262283 | 14.54001 | 20.80375
|  | 2.138 | 17.21678 | 2.138 | 8.303384781 | 14.70271 | 21.10203
|  | 2.139 | 17.37772 | 2.139 | 8.324079514 | 14.86576 | 21.40744
|  | 2.14 | 17.52802 | 2.14 | 8.348405838 | 15.02351 | 21.69861
|  | 2.141 | 17.67796 | 2.141 | 8.355053902 | 15.16834 | 21.98162
|  | 2.142 | 17.81878 | 2.142 | 8.374239922 | 15.32637 | 22.27849
|  | 2.143 | 17.95349 | 2.143 | 8.383997917 | 15.47981 | 22.57563
|  | 2.144 | 18.07365 | 2.144 | 8.386054993 | 15.61656 | 22.84706
|  | 2.145 | 18.19311 | 2.145 | 8.393224716 | 15.76231 | 23.13139
|  | 2.146 | 18.30561 | 2.146 | 8.394994736 | 15.90241 | 23.40983
|  | 2.147 | 18.38922 | 2.147 | 8.384869576 | 16.01942 | 23.65397
|  | 2.148 | 18.50071 | 2.148 | 8.382073402 | 16.16056 | 23.93904
|  | 2.149 | 18.58758 | 2.149 | 8.37840271 | 16.28655 | 24.1947
|  | 2.15 | 18.65416 | 2.15 | 8.361923218 | 16.40634 | 24.45075
|  | 2.151 | 18.73684 | 2.151 | 8.355681419 | 16.52644 | 24.69719
|  | 2.152 | 18.80861 | 2.152 | 8.332366943 | 16.6431 | 24.95383
|  | 2.153 | 18.86565 | 2.153 | 8.31512928 | 16.74974 | 25.18436
|  | 2.154 | 18.91553 | 2.154 | 8.295173645 | 16.84979 | 25.40442
|  | 2.155 | 18.95989 | 2.155 | 8.267479897 | 16.97521 | 25.68295
|  | 2.156 | 19.00323 | 2.156 | 8.243575096 | 17.0664 | 25.88923
|  | 2.157 | 19.03641 | 2.157 | 8.213938713 | 17.16563 | 26.11732
|  | 2.158 | 19.06203 | 2.158 | 8.178144455 | 17.25272 | 26.3273
|  | 2.159 | 19.07864 | 2.159 | 8.141771317 | 17.34217 | 26.54258
|  | 2.16 | 19.09022 | 2.16 | 8.105233192 | 17.42181 | 26.73839
|  | 2.161 | 19.08847 | 2.161 | 8.06229496 | 17.5004 | 26.9385
|  | 2.162 | 19.07984 | 2.162 | 8.018585205 | 17.57784 | 27.13709
|  | 2.163 | 19.07184 | 2.163 | 7.972528934 | 17.64452 | 27.3165
|  | 2.164 | 19.05181 | 2.164 | 7.921487808 | 17.71281 | 27.50413
|  | 2.165 | 19.02837 | 2.165 | 7.867481709 | 17.77021 | 27.67293
|  | 2.166 | 18.99833 | 2.166 | 7.819187641 | 17.8278 | 27.83642
|  | 2.167 | 18.96255 | 2.167 | 7.757483959 | 17.87932 | 28.00116
|  | 2.168 | 18.91373 | 2.168 | 7.702279091 | 17.93524 | 28.1682
|  | 2.169 | 18.86314 | 2.169 | 7.642141819 | 17.97788 | 28.31362
|  | 2.17 | 18.80451 | 2.17 | 7.581914425 | 18.01931 | 28.45671
|  | 2.171 | 18.7404 | 2.171 | 7.516933441 | 18.05436 | 28.59178
|  | 2.172 | 18.6667 | 2.172 | 7.453373909 | 18.08053 | 28.70769
|  | 2.173 | 18.58781 | 2.173 | 7.382387638 | 18.11083 | 28.83928
|  | 2.174 | 18.49466 | 2.174 | 7.304292679 | 18.13094 | 28.9576
|  | 2.175 | 18.41665 | 2.175 | 7.24207592 | 18.15096 | 29.05984
|  | 2.176 | 18.32428 | 2.176 | 7.164345741 | 18.1739 | 29.18346
|  | 2.177 | 18.21151 | 2.177 | 7.087529659 | 18.17389 | 29.26025
|  | 2.178 | 18.09795 | 2.178 | 7.008173466 | 18.17927 | 29.35036
|  | 2.179 | 17.9959 | 2.179 | 6.928376198 | 18.19191 | 29.45545
|  | 2.18 | 17.86693 | 2.18 | 6.845355034 | 18.17348 | 29.50161
|  | 2.181 | 17.74493 | 2.181 | 6.758071423 | 18.17422 | 29.59036
|  | 2.182 | 17.61579 | 2.182 | 6.679464817 | 18.16269 | 29.64592
|  | 2.183 | 17.47899 | 2.183 | 6.592489243 | 18.15665 | 29.7208
|  | 2.184 | 17.33568 | 2.184 | 6.505156994 | 18.12729 | 29.74942
|  | 2.185 | 17.19509 | 2.185 | 6.421359062 | 18.10723 | 29.79311
|  | 2.186 | 17.04615 | 2.186 | 6.334017277 | 18.09064 | 29.84726
|  | 2.187 | 16.88006 | 2.187 | 6.247075081 | 18.04885 | 29.85062
|  | 2.188 | 16.73975 | 2.188 | 6.160112381 | 18.02378 | 29.88744
|  | 2.189 | 16.57298 | 2.189 | 6.071149826 | 17.99159 | 29.91204
|  | 2.19 | 16.40567 | 2.19 | 5.979378223 | 17.94324 | 29.9071
|  | 2.191 | 16.23814 | 2.191 | 5.889052391 | 17.90394 | 29.91884
|  | 2.192 | 16.06408 | 2.192 | 5.798822403 | 17.85567 | 29.91251
|  | 2.193 | 15.88697 | 2.193 | 5.706381798 | 17.80246 | 29.89854
|  | 2.194 | 15.71081 | 2.194 | 5.621559143 | 17.74602 | 29.87048
|  | 2.195 | 15.52282 | 2.195 | 5.527839184 | 17.6959 | 29.86397
|  | 2.196 | 15.33324 | 2.196 | 5.434966087 | 17.63641 | 29.83786
|  | 2.197 | 15.13991 | 2.197 | 5.340116501 | 17.57711 | 29.8141
|  | 2.198 | 14.94576 | 2.198 | 5.247591019 | 17.5045 | 29.76141
|  | 2.199 | 14.7554 | 2.199 | 5.151371002 | 17.43467 | 29.71798
|  | 2.2 | 14.54973 | 2.2 | 5.05779171 | 17.35638 | 29.65498
|  | 2.201 | 14.35261 | 2.201 | 4.958911419 | 17.27634 | 29.59377
|  | 2.202 | 14.13352 | 2.202 | 4.863803864 | 17.19519 | 29.52657
|  | 2.203 | 13.92447 | 2.203 | 4.765264988 | 17.10716 | 29.44905
|  | 2.204 | 13.71818 | 2.204 | 4.674382687 | 17.02855 | 29.38272
|  | 2.205 | 13.49991 | 2.205 | 4.572443008 | 16.92729 | 29.28215
|  | 2.206 | 13.28408 | 2.206 | 4.479512691 | 16.83541 | 29.19131
|  | 2.207 | 13.06904 | 2.207 | 4.382405281 | 16.72999 | 29.07758
|  | 2.208 | 12.847 | 2.208 | 4.284982204 | 16.62846 | 28.97193
|  | 2.209 | 12.62047 | 2.209 | 4.184812069 | 16.52154 | 28.85828
|  | 2.21 | 12.41216 | 2.21 | 4.096415997 | 16.42986 | 28.76331
|  | 2.211 | 12.1841 | 2.211 | 3.999348402 | 16.31597 | 28.6326
|  | 2.212 | 11.96302 | 2.212 | 3.904698849 | 16.20113 | 28.49756
|  | 2.213 | 11.74925 | 2.213 | 3.819410086 | 16.09647 | 28.37352
|  | 2.214 | 11.52416 | 2.214 | 3.724520683 | 15.98161 | 28.2387
|  | 2.215 | 11.29579 | 2.215 | 3.629854202 | 15.85319 | 28.07652
|  | 2.216 | 11.07539 | 2.216 | 3.541929007 | 15.73885 | 27.93576
|  | 2.217 | 10.86863 | 2.217 | 3.453995705 | 15.61916 | 27.78432
|  | 2.218 | 10.64668 | 2.218 | 3.366955042 | 15.49747 | 27.62798
|  | 2.219 | 10.43522 | 2.219 | 3.283840418 | 15.37976 | 27.47567
|  | 2.22 | 10.22212 | 2.22 | 3.19789052 | 15.25352 | 27.30916
|  | 2.221 | 10.00061 | 2.221 | 3.1094172 | 15.11441 | 27.1194
|  | 2.222 | 9.787392 | 2.222 | 3.028795481 | 14.98723 | 26.94566
|  | 2.223 | 9.580627 | 2.223 | 2.950008154 | 14.8568 | 26.7636
|  | 2.224 | 9.382231 | 2.224 | 2.872129202 | 14.72495 | 26.57778
|  | 2.225 | 9.168954 | 2.225 | 2.789391279 | 14.58522 | 26.38105
|  | 2.226 | 8.981417 | 2.226 | 2.719856739 | 14.45507 | 26.19028
|  | 2.227 | 8.773167 | 2.227 | 2.644040108 | 14.31745 | 25.99086
|  | 2.228 | 8.577229 | 2.228 | 2.570290804 | 14.17289 | 25.77548
|  | 2.229 | 8.397871 | 2.229 | 2.502891541 | 14.04259 | 25.58229
|  | 2.23 | 8.203448 | 2.23 | 2.429374933 | 13.89548 | 25.36158
|  | 2.231 | 8.012931 | 2.231 | 2.361821651 | 13.74662 | 25.13142
|  | 2.232 | 7.83869 | 2.232 | 2.296270847 | 13.60214 | 24.908
|  | 2.233 | 7.664694 | 2.233 | 2.23425436 | 13.46267 | 24.69108
|  | 2.234 | 7.48867 | 2.234 | 2.173400402 | 13.31508 | 24.45676
|  | 2.235 | 7.333881 | 2.235 | 2.117187977 | 13.1742 | 24.23121
|  | 2.236 | 7.171884 | 2.236 | 2.059205294 | 13.03248 | 24.00575
|  | 2.237 | 7.00696 | 2.237 | 2.001436472 | 12.87698 | 23.75253
|  | 2.238 | 6.857772 | 2.238 | 1.94645822 | 12.73562 | 23.52479
|  | 2.239 | 6.713558 | 2.239 | 1.900939107 | 12.5875 | 23.27407
|  | 2.24 | 6.567417 | 2.24 | 1.851819873 | 12.43682 | 23.02181
|  | 2.241 | 6.433046 | 2.241 | 1.803661108 | 12.28646 | 22.76926
|  | 2.242 | 6.308913 | 2.242 | 1.764358163 | 12.14698 | 22.5296
|  | 2.243 | 6.181761 | 2.243 | 1.720991015 | 11.99641 | 22.27183
|  | 2.244 | 6.06268 | 2.244 | 1.680944443 | 11.852 | 22.02305
|  | 2.245 | 5.94685 | 2.245 | 1.637692332 | 11.6964 | 21.75511
|  | 2.246 | 5.849092 | 2.246 | 1.607449174 | 11.55207 | 21.4967
|  | 2.247 | 5.74376 | 2.247 | 1.573833108 | 11.40282 | 21.23181
|  | 2.248 | 5.658702 | 2.248 | 1.548208714 | 11.26505 | 20.9819
|  | 2.249 | 5.569029 | 2.249 | 1.516933322 | 11.11711 | 20.71729
|  | 2.25 | 5.487069 | 2.25 | 1.492740154 | 10.97295 | 20.45317
|  | 2.251 | 5.41789 | 2.251 | 1.473062038 | 10.83683 | 20.20061
|  | 2.252 | 5.344351 | 2.252 | 1.445682645 | 10.68193 | 19.91818
|  | 2.253 | 5.285342 | 2.253 | 1.430539608 | 10.54542 | 19.66031
|  | 2.254 | 5.228233 | 2.254 | 1.416735649 | 10.41371 | 19.41068
|  | 2.255 | 5.173493 | 2.255 | 1.395711541 | 10.26588 | 19.13605
|  | 2.256 | 5.137371 | 2.256 | 1.386951804 | 10.13513 | 18.88331
|  | 2.257 | 5.098057 | 2.257 | 1.37734735 | 9.995397 | 18.61345
|  | 2.258 | 5.07319 | 2.258 | 1.37186861 | 9.866018 | 18.36017
|  | 2.259 | 5.0557 | 2.259 | 1.371746659 | 9.735391 | 18.09904
|  | 2.26 | 5.031216 | 2.26 | 1.364725828 | 9.59878 | 17.83283
|  | 2.261 | 5.028211 | 2.261 | 1.368841052 | 9.475381 | 17.58192
|  | 2.262 | 5.030748 | 2.262 | 1.375485063 | 9.35134 | 17.32719
|  | 2.263 | 5.033479 | 2.263 | 1.377841711 | 9.227047 | 17.07625
|  | 2.264 | 5.055178 | 2.264 | 1.392510653 | 9.111615 | 16.83072
|  | 2.265 | 5.073324 | 2.265 | 1.404903769 | 8.986012 | 16.56712
|  | 2.266 | 5.107699 | 2.266 | 1.421781063 | 8.873318 | 16.32486
|  | 2.267 | 5.143701 | 2.267 | 1.440363526 | 8.766665 | 16.09297
|  | 2.268 | 5.188042 | 2.268 | 1.459493041 | 8.654276 | 15.84906
|  | 2.269 | 5.239364 | 2.269 | 1.483769655 | 8.542088 | 15.60041
|  | 2.27 | 5.293923 | 2.27 | 1.508518934 | 8.437857 | 15.3672
|  | 2.271 | 5.364603 | 2.271 | 1.544200778 | 8.344652 | 15.1451
|  | 2.272 | 5.429261 | 2.272 | 1.569583774 | 8.235033 | 14.90048
|  | 2.273 | 5.516122 | 2.273 | 1.6095258 | 8.148832 | 14.68814
|  | 2.274 | 5.605305 | 2.274 | 1.648126721 | 8.063882 | 14.47964
|  | 2.275 | 5.687466 | 2.275 | 1.682589173 | 7.970508 | 14.25843
|  | 2.276 | 5.776682 | 2.276 | 1.72211194 | 7.880331 | 14.03855
|  | 2.277 | 5.882177 | 2.277 | 1.765308499 | 7.800841 | 13.83637
|  | 2.278 | 5.986219 | 2.278 | 1.810693145 | 7.717917 | 13.62514
|  | 2.279 | 6.101371 | 2.279 | 1.857836127 | 7.64949 | 13.44114
|  | 2.28 | 6.216763 | 2.28 | 1.905835271 | 7.582448 | 13.25906
|  | 2.281 | 6.324849 | 2.281 | 1.951973915 | 7.510363 | 13.06875
|  | 2.282 | 6.445847 | 2.282 | 2.000811577 | 7.443018 | 12.88523
|  | 2.283 | 6.572948 | 2.283 | 2.048720121 | 7.383026 | 12.71733
|  | 2.284 | 6.696287 | 2.284 | 2.09369874 | 7.317724 | 12.54175
|  | 2.285 | 6.831639 | 2.285 | 2.147707462 | 7.265884 | 12.38406
|  | 2.286 | 6.968515 | 2.286 | 2.203015804 | 7.21826 | 12.2335
|  | 2.287 | 7.102406 | 2.287 | 2.255781651 | 7.170414 | 12.08505
|  | 2.288 | 7.245642 | 2.288 | 2.310319901 | 7.123851 | 11.93738
|  | 2.289 | 7.389401 | 2.289 | 2.364611626 | 7.088506 | 11.8124
|  | 2.29 | 7.537946 | 2.29 | 2.422005415 | 7.04848 | 11.67496
|  | 2.291 | 7.693263 | 2.291 | 2.483764648 | 7.023896 | 11.56403
|  | 2.292 | 7.853636 | 2.292 | 2.543740273 | 6.994989 | 11.44624
|  | 2.293 | 8.005157 | 2.293 | 2.601315022 | 6.964813 | 11.32831
|  | 2.294 | 8.169805 | 2.294 | 2.667490005 | 6.954998 | 11.24251
|  | 2.295 | 8.329445 | 2.295 | 2.731351137 | 6.941946 | 11.15254
|  | 2.296 | 8.50621 | 2.296 | 2.800107241 | 6.936037 | 11.07197
|  | 2.297 | 8.665536 | 2.297 | 2.860361099 | 6.922697 | 10.98503
|  | 2.298 | 8.84374 | 2.298 | 2.93072772 | 6.9261 | 10.92147
|  | 2.299 | 9.003726 | 2.299 | 2.992854118 | 6.927355 | 10.86186
|  | 2.3 | 9.181051 | 2.3 | 3.061915159 | 6.934981 | 10.80805
|  | 2.301 | 9.357823 | 2.301 | 3.132896423 | 6.948471 | 10.76405
|  | 2.302 | 9.541548 | 2.302 | 3.200095177 | 6.972606 | 10.74512
|  | 2.303 | 9.723989 | 2.303 | 3.275075436 | 6.989646 | 10.70422
|  | 2.304 | 9.894674 | 2.304 | 3.345639706 | 7.016462 | 10.68728
|  | 2.305 | 10.07256 | 2.305 | 3.417286396 | 7.045495 | 10.6737
|  | 2.306 | 10.24983 | 2.306 | 3.483133793 | 7.076104 | 10.66907
|  | 2.307 | 10.42386 | 2.307 | 3.55489397 | 7.101147 | 10.6474
|  | 2.308 | 10.60103 | 2.308 | 3.626487017 | 7.148652 | 10.67082
|  | 2.309 | 10.78831 | 2.309 | 3.701947212 | 7.189399 | 10.67685
|  | 2.31 | 10.98171 | 2.31 | 3.781355858 | 7.249184 | 10.71701
|  | 2.311 | 11.1378 | 2.311 | 3.847007751 | 7.291236 | 10.73546
|  | 2.312 | 11.33312 | 2.312 | 3.925974369 | 7.364968 | 10.80396
|  | 2.313 | 11.5145 | 2.313 | 3.99800992 | 7.422199 | 10.84639
|  | 2.314 | 11.69591 | 2.314 | 4.072357178 | 7.48953 | 10.9067
|  | 2.315 | 11.85776 | 2.315 | 4.143838406 | 7.55082 | 10.9578
|  | 2.316 | 12.02943 | 2.316 | 4.218657494 | 7.613154 | 11.00765
|  | 2.317 | 12.2146 | 2.317 | 4.294146061 | 7.713528 | 11.13291
|  | 2.318 | 12.3965 | 2.318 | 4.366512775 | 7.783919 | 11.20133
|  | 2.319 | 12.57187 | 2.319 | 4.443732738 | 7.867928 | 11.29212
|  | 2.32 | 12.7398 | 2.32 | 4.512115955 | 7.948555 | 11.38499
|  | 2.321 | 12.90822 | 2.321 | 4.587240696 | 8.038935 | 11.49063
|  | 2.322 | 13.08835 | 2.322 | 4.661043644 | 8.130571 | 11.6001
|  | 2.323 | 13.24448 | 2.323 | 4.731197834 | 8.221798 | 11.7124
|  | 2.324 | 13.41426 | 2.324 | 4.808740616 | 8.329773 | 11.85081
|  | 2.325 | 13.56854 | 2.325 | 4.879237175 | 8.428123 | 11.97701
|  | 2.326 | 13.75093 | 2.326 | 4.950650215 | 8.534189 | 12.11773
|  | 2.327 | 13.88625 | 2.327 | 5.014639854 | 8.635416 | 12.25619
|  | 2.328 | 14.05225 | 2.328 | 5.087392807 | 8.735844 | 12.38429
|  | 2.329 | 14.20152 | 2.329 | 5.158142567 | 8.846069 | 12.534
|  | 2.33 | 14.36497 | 2.33 | 5.22411108 | 8.970175 | 12.71624
|  | 2.331 | 14.49561 | 2.331 | 5.289803982 | 9.070492 | 12.85118
|  | 2.332 | 14.64463 | 2.332 | 5.358885765 | 9.194253 | 13.02962
|  | 2.333 | 14.80169 | 2.333 | 5.424447536 | 9.318844 | 13.21324
|  | 2.334 | 14.92278 | 2.334 | 5.487240314 | 9.428927 | 13.37061
|  | 2.335 | 15.06218 | 2.335 | 5.552259445 | 9.548897 | 13.54554
|  | 2.336 | 15.20732 | 2.336 | 5.614215851 | 9.672214 | 13.73021
|  | 2.337 | 15.31884 | 2.337 | 5.676621914 | 9.7992 | 13.92178
|  | 2.338 | 15.4533 | 2.338 | 5.738616943 | 9.916216 | 14.09382
|  | 2.339 | 15.58807 | 2.339 | 5.801506996 | 10.0595 | 14.3175
|  | 2.34 | 15.702 | 2.34 | 5.859222412 | 10.18948 | 14.51974
|  | 2.341 | 15.82076 | 2.341 | 5.915981293 | 10.31561 | 14.71524
|  | 2.342 | 15.94121 | 2.342 | 5.974750996 | 10.45117 | 14.92759
|  | 2.343 | 16.03453 | 2.343 | 6.026175022 | 10.56275 | 15.09933
|  | 2.344 | 16.14859 | 2.344 | 6.080407619 | 10.69452 | 15.30863
|  | 2.345 | 16.23695 | 2.345 | 6.133365154 | 10.82411 | 15.51485
|  | 2.346 | 16.34662 | 2.346 | 6.182878971 | 10.95265 | 15.72241
|  | 2.347 | 16.43087 | 2.347 | 6.235730648 | 11.08399 | 15.93224
|  | 2.348 | 16.5345 | 2.348 | 6.284879684 | 11.22347 | 16.16206
|  | 2.349 | 16.61536 | 2.349 | 6.329800129 | 11.34985 | 16.36991
|  | 2.35 | 16.70809 | 2.35 | 6.377665043 | 11.49342 | 16.60917
|  | 2.351 | 16.78609 | 2.351 | 6.424044132 | 11.61136 | 16.79867
|  | 2.352 | 16.87502 | 2.352 | 6.462488174 | 11.73553 | 17.00857
|  | 2.353 | 16.94006 | 2.353 | 6.505443096 | 11.87313 | 17.24082
|  | 2.354 | 17.00393 | 2.354 | 6.547513008 | 11.99582 | 17.44413
|  | 2.355 | 17.05993 | 2.355 | 6.581976414 | 12.11523 | 17.64849
|  | 2.356 | 17.12304 | 2.356 | 6.619033337 | 12.25887 | 17.8987
|  | 2.357 | 17.1766 | 2.357 | 6.655518055 | 12.38705 | 18.11857
|  | 2.358 | 17.23768 | 2.358 | 6.686877251 | 12.4972 | 18.30751
|  | 2.359 | 17.28549 | 2.359 | 6.721048832 | 12.63402 | 18.547
|  | 2.36 | 17.32661 | 2.36 | 6.750141144 | 12.7478 | 18.74545
|  | 2.361 | 17.36974 | 2.361 | 6.7809515 | 12.88073 | 18.98051
|  | 2.362 | 17.39881 | 2.362 | 6.80526495 | 12.99676 | 19.18826
|  | 2.363 | 17.4297 | 2.363 | 6.831525326 | 13.11757 | 19.40362
|  | 2.364 | 17.45048 | 2.364 | 6.855904102 | 13.23405 | 19.61219
|  | 2.365 | 17.47557 | 2.365 | 6.874063015 | 13.34283 | 19.81159
|  | 2.366 | 17.49765 | 2.366 | 6.900175571 | 13.47107 | 20.04196
|  | 2.367 | 17.51285 | 2.367 | 6.921296597 | 13.58512 | 20.24895
|  | 2.368 | 17.51476 | 2.368 | 6.93100071 | 13.68547 | 20.43993
|  | 2.369 | 17.54662 | 2.369 | 6.9544487 | 13.80948 | 20.66452
|  | 2.37 | 17.54096 | 2.37 | 6.966069221 | 13.92288 | 20.87969
|  | 2.371 | 17.54204 | 2.371 | 6.973885059 | 14.0176 | 21.06132
|  | 2.372 | 17.54197 | 2.372 | 6.985938549 | 14.12409 | 21.26223
|  | 2.373 | 17.52823 | 2.373 | 6.998567104 | 14.24228 | 21.48599
|  | 2.374 | 17.5069 | 2.374 | 7.00089407 | 14.32466 | 21.64843
|  | 2.375 | 17.48411 | 2.375 | 7.007198811 | 14.42257 | 21.83793
|  | 2.376 | 17.48312 | 2.376 | 7.011417389 | 14.52672 | 22.04201
|  | 2.377 | 17.45295 | 2.377 | 7.011476994 | 14.61251 | 22.21354
|  | 2.378 | 17.42274 | 2.378 | 7.011152744 | 14.71214 | 22.41313
|  | 2.379 | 17.38199 | 2.379 | 7.007280827 | 14.78736 | 22.56744
|  | 2.38 | 17.35124 | 2.38 | 7.00536871 | 14.87514 | 22.7449
|  | 2.381 | 17.2997 | 2.381 | 6.9953866 | 14.95627 | 22.91715
|  | 2.382 | 17.27087 | 2.382 | 6.993030548 | 15.06294 | 23.13285
|  | 2.383 | 17.21031 | 2.383 | 6.979207039 | 15.11109 | 23.24296
|  | 2.384 | 17.15225 | 2.384 | 6.972640991 | 15.19875 | 23.42487
|  | 2.385 | 17.10976 | 2.385 | 6.956802368 | 15.27008 | 23.58335
|  | 2.386 | 17.04727 | 2.386 | 6.946286678 | 15.35044 | 23.7546
|  | 2.387 | 16.98974 | 2.387 | 6.928361416 | 15.41413 | 23.89991
|  | 2.388 | 16.91878 | 2.388 | 6.913301945 | 15.48743 | 24.06155
|  | 2.389 | 16.83097 | 2.389 | 6.887413502 | 15.54508 | 24.20275
|  | 2.39 | 16.76817 | 2.39 | 6.870752335 | 15.60153 | 24.3323
|  | 2.391 | 16.68978 | 2.391 | 6.846655369 | 15.6609 | 24.47514
|  | 2.392 | 16.61739 | 2.392 | 6.824632645 | 15.72099 | 24.61734
|  | 2.393 | 16.51805 | 2.393 | 6.794541359 | 15.76858 | 24.74262
|  | 2.394 | 16.43624 | 2.394 | 6.772669315 | 15.82118 | 24.8697
|  | 2.395 | 16.34181 | 2.395 | 6.741425514 | 15.87618 | 25.01094
|  | 2.396 | 16.26312 | 2.396 | 6.712936401 | 15.91448 | 25.11603
|  | 2.397 | 16.15551 | 2.397 | 6.679572105 | 15.95062 | 25.22166
|  | 2.398 | 16.05761 | 2.398 | 6.647740364 | 16.00767 | 25.3676
|  | 2.399 | 15.95402 | 2.399 | 6.612236977 | 16.02728 | 25.44232
|  | 2.4 | 15.8502 | 2.4 | 6.575910568 | 16.07482 | 25.57374
|  | 2.401 | 15.73754 | 2.401 | 6.535730362 | 16.09801 | 25.6603
|  | 2.402 | 15.6292 | 2.402 | 6.499259949 | 16.1184 | 25.73753
|  | 2.403 | 15.52651 | 2.403 | 6.460675716 | 16.15944 | 25.8582
|  | 2.404 | 15.39071 | 2.404 | 6.416518211 | 16.17339 | 25.93027
|  | 2.405 | 15.27792 | 2.405 | 6.374895573 | 16.18413 | 25.99336
|  | 2.406 | 15.16105 | 2.406 | 6.331357479 | 16.21431 | 26.09727
|  | 2.407 | 15.04121 | 2.407 | 6.282168388 | 16.232 | 26.18183
|  | 2.408 | 14.89824 | 2.408 | 6.234395027 | 16.23744 | 26.24049
|  | 2.409 | 14.76226 | 2.409 | 6.187193394 | 16.2541 | 26.32101
|  | 2.41 | 14.64482 | 2.41 | 6.136901855 | 16.26697 | 26.39703
|  | 2.411 | 14.50478 | 2.411 | 6.085473061 | 16.26126 | 26.43704
|  | 2.412 | 14.3572 | 2.412 | 6.032744408 | 16.25491 | 26.47707
|  | 2.413 | 14.23639 | 2.413 | 5.983584881 | 16.2606 | 26.53761
|  | 2.414 | 14.08086 | 2.414 | 5.927089214 | 16.26032 | 26.59355
|  | 2.415 | 13.95285 | 2.415 | 5.871133804 | 16.24966 | 26.62819
|  | 2.416 | 13.80533 | 2.416 | 5.814189434 | 16.23382 | 26.65346
|  | 2.417 | 13.64305 | 2.417 | 5.75056839 | 16.21399 | 26.67741
|  | 2.418 | 13.48397 | 2.418 | 5.695701122 | 16.20651 | 26.71732
|  | 2.419 | 13.35067 | 2.419 | 5.63839817 | 16.19811 | 26.75782
|  | 2.42 | 13.19563 | 2.42 | 5.573812485 | 16.16188 | 26.74994
|  | 2.421 | 13.0647 | 2.421 | 5.517121792 | 16.15907 | 26.80102
|  | 2.422 | 12.90374 | 2.422 | 5.455771923 | 16.12605 | 26.79632
|  | 2.423 | 12.74678 | 2.423 | 5.389882088 | 16.09134 | 26.7928
|  | 2.424 | 12.58009 | 2.424 | 5.323595524 | 16.07338 | 26.82316
|  | 2.425 | 12.43632 | 2.425 | 5.261293411 | 16.02546 | 26.78964
|  | 2.426 | 12.2799 | 2.426 | 5.196115971 | 15.98845 | 26.78079
|  | 2.427 | 12.11949 | 2.427 | 5.129140377 | 15.95751 | 26.78589
|  | 2.428 | 11.94857 | 2.428 | 5.061598778 | 15.91356 | 26.76551
|  | 2.429 | 11.79796 | 2.429 | 4.993228436 | 15.86827 | 26.74331
|  | 2.43 | 11.64872 | 2.43 | 4.928913116 | 15.8242 | 26.71949
|  | 2.431 | 11.48793 | 2.431 | 4.861476898 | 15.78816 | 26.71485
|  | 2.432 | 11.31942 | 2.432 | 4.789657593 | 15.73764 | 26.68562
|  | 2.433 | 11.1606 | 2.433 | 4.717053413 | 15.67903 | 26.64101
|  | 2.434 | 10.9951 | 2.434 | 4.652043819 | 15.62686 | 26.60168
|  | 2.435 | 10.8485 | 2.435 | 4.577486038 | 15.57079 | 26.5641
|  | 2.436 | 10.68072 | 2.436 | 4.503734589 | 15.50964 | 26.51554
|  | 2.437 | 10.51902 | 2.437 | 4.434037685 | 15.44314 | 26.45225
|  | 2.438 | 10.35933 | 2.438 | 4.364995003 | 15.38248 | 26.39997
|  | 2.439 | 10.20527 | 2.439 | 4.289499283 | 15.30616 | 26.32283
|  | 2.44 | 10.04228 | 2.44 | 4.218875408 | 15.2398 | 26.26072
|  | 2.441 | 9.880164 | 2.441 | 4.143610001 | 15.17493 | 26.20625
|  | 2.442 | 9.728693 | 2.442 | 4.071315289 | 15.11033 | 26.14934
|  | 2.443 | 9.562509 | 2.443 | 3.997961521 | 15.02674 | 26.05552
|  | 2.444 | 9.413551 | 2.444 | 3.928949594 | 14.95646 | 25.98398
|  | 2.445 | 9.258694 | 2.445 | 3.855575323 | 14.87204 | 25.88851
|  | 2.446 | 9.10952 | 2.446 | 3.779910564 | 14.78285 | 25.78578
|  | 2.447 | 8.951948 | 2.447 | 3.71028924 | 14.70937 | 25.70845
|  | 2.448 | 8.806901 | 2.448 | 3.637417793 | 14.63317 | 25.62892
|  | 2.449 | 8.646195 | 2.449 | 3.561897993 | 14.53886 | 25.51582
|  | 2.45 | 8.509808 | 2.45 | 3.489815474 | 14.44977 | 25.40973
|  | 2.451 | 8.361175 | 2.451 | 3.42098403 | 14.38048 | 25.33998
|  | 2.452 | 8.207667 | 2.452 | 3.346805334 | 14.25885 | 25.1709
|  | 2.453 | 8.06953 | 2.453 | 3.273329973 | 14.17891 | 25.08448
|  | 2.454 | 7.932934 | 2.454 | 3.200819969 | 14.08298 | 24.96514
|  | 2.455 | 7.786543 | 2.455 | 3.131332874 | 13.99113 | 24.85094
|  | 2.456 | 7.674659 | 2.456 | 3.064035177 | 13.89663 | 24.72922
|  | 2.457 | 7.537975 | 2.457 | 2.994580746 | 13.79945 | 24.60432
|  | 2.458 | 7.398298 | 2.458 | 2.921759605 | 13.68459 | 24.44742
|  | 2.459 | 7.270269 | 2.459 | 2.851538658 | 13.57742 | 24.30331
|  | 2.46 | 7.154432 | 2.46 | 2.785545111 | 13.49062 | 24.1957
|  | 2.461 | 7.033468 | 2.461 | 2.721036196 | 13.38355 | 24.04606
|  | 2.462 | 6.910064 | 2.462 | 2.649714708 | 13.27632 | 23.90293
|  | 2.463 | 6.812961 | 2.463 | 2.587891579 | 13.17159 | 23.75529
|  | 2.464 | 6.680377 | 2.464 | 2.520416975 | 13.0622 | 23.60399
|  | 2.465 | 6.569751 | 2.465 | 2.453743219 | 12.94821 | 23.44268
|  | 2.466 | 6.477151 | 2.466 | 2.391836166 | 12.85139 | 23.31095
|  | 2.467 | 6.35891 | 2.467 | 2.325725317 | 12.71706 | 23.1084
|  | 2.468 | 6.257761 | 2.468 | 2.264968634 | 12.6109 | 22.95684
|  | 2.469 | 6.155761 | 2.469 | 2.196953297 | 12.48706 | 22.77716
|  | 2.47 | 6.072048 | 2.47 | 2.143284798 | 12.39276 | 22.64224
|  | 2.471 | 5.987831 | 2.471 | 2.082286119 | 12.27537 | 22.46845
|  | 2.472 | 5.898978 | 2.472 | 2.026776075 | 12.15901 | 22.29124
|  | 2.473 | 5.809305 | 2.473 | 1.964015007 | 12.03877 | 22.11353
|  | 2.474 | 5.726145 | 2.474 | 1.906080723 | 11.91127 | 21.91645
|  | 2.475 | 5.654014 | 2.475 | 1.855051875 | 11.79332 | 21.73159
|  | 2.476 | 5.580796 | 2.476 | 1.797941685 | 11.68222 | 21.56649
|  | 2.477 | 5.503321 | 2.477 | 1.742401958 | 11.55505 | 21.3677
|  | 2.478 | 5.447847 | 2.478 | 1.692551732 | 11.44623 | 21.19991
|  | 2.479 | 5.383635 | 2.479 | 1.640350938 | 11.32327 | 21.0062
|  | 2.48 | 5.330558 | 2.48 | 1.590236783 | 11.20229 | 20.81434
|  | 2.481 | 5.25994 | 2.481 | 1.538907886 | 11.07124 | 20.60358
|  | 2.482 | 5.208721 | 2.482 | 1.490997672 | 10.94764 | 20.40427
|  | 2.483 | 5.173772 | 2.483 | 1.444359064 | 10.82287 | 20.20138
|  | 2.484 | 5.131002 | 2.484 | 1.397770047 | 10.6996 | 20.00143
|  | 2.485 | 5.099414 | 2.485 | 1.3566401 | 10.59039 | 19.82414
|  | 2.486 | 5.057509 | 2.486 | 1.309092402 | 10.45888 | 19.60866
|  | 2.487 | 5.026406 | 2.487 | 1.268819332 | 10.33448 | 19.40014
|  | 2.488 | 4.992597 | 2.488 | 1.226936817 | 10.20693 | 19.18693
|  | 2.489 | 4.98096 | 2.489 | 1.189146161 | 10.08152 | 18.97388
|  | 2.49 | 4.955756 | 2.49 | 1.152389288 | 9.967119 | 18.78185
|  | 2.491 | 4.958447 | 2.491 | 1.118982553 | 9.845733 | 18.57248
|  | 2.492 | 4.92357 | 2.492 | 1.08406508 | 9.712325 | 18.34059
|  | 2.493 | 4.922822 | 2.493 | 1.047483325 | 9.596665 | 18.14585
|  | 2.494 | 4.916491 | 2.494 | 1.01700592 | 9.485058 | 17.95311
|  | 2.495 | 4.914823 | 2.495 | 0.9878730178 | 9.349572 | 17.71127
|  | 2.496 | 4.921211 | 2.496 | 0.9558182359 | 9.218957 | 17.4821
|  | 2.497 | 4.93025 | 2.497 | 0.9298937321 | 9.100955 | 17.27202
|  | 2.498 | 4.926993 | 2.498 | 0.9027813673 | 8.975019 | 17.04726
|  | 2.499 | 4.959196 | 2.499 | 0.8859454393 | 8.890928 | 16.89591
|  | 2.5 | 4.980649 | 2.5 | 0.8572121859 | 8.745452 | 16.63369

## -E04
-E04 Dielectric Coating Reflectance
|  | Reflectance (%) at 6° AOI |  | Reflectance (%) at 45° AOI
|  | Wavelength (µm) | Unpolarized | Wavelength (µm) | P-Polarized | Unpolarized | S-Polarized
|  | 0.25 | 13.99055 | 1.1 | 41.59297 | 62.89938 | 87.16001
|  | 0.251 | 14.12848 | 1.11 | 34.88559 | 64.76027 | 96.26037
|  | 0.252 | 13.25243 | 1.12 | 25.29007 | 60.94938 | 99.01241
|  | 0.253 | 13.91103 | 1.13 | 38.436 | 67.61778 | 99.37622
Product Raw Data |  | 0.254 | 13.09339 | 1.14 | 68.04949 | 82.63174 | 99.52366
-E04 Reflectance |  | 0.255 | 12.54442 | 1.15 | 82.97755 | 90.78668 | 99.63161
|  | 0.256 | 12.57328 | 1.16 | 88.49876 | 93.88378 | 99.70202
Item # | Ending in -E04 | 0.257 | 12.86665 | 1.17 | 93.0129 | 96.11886 | 99.66142
DISCLAIMER: The data presented here are typical. Slight variations in performance data will occur from lot to lot. Please contact Technical Support with any questions regarding the use or reliability of this data. |  | 0.258 | 11.78111 | 1.18 | 96.28857 | 97.77936 | 99.79297
|  | 0.259 | 11.66899 | 1.19 | 97.64375 | 98.59646 | 99.73458
|  | 0.26 | 11.69032 | 1.2 | 98.07536 | 98.90307 | 99.77534
|  | 0.261 | 11.39174 | 1.21 | 98.09122 | 98.99475 | 99.76493
|  | 0.262 | 11.36462 | 1.22 | 98.39075 | 99.06379 | 99.7642
|  | 0.263 | 11.50406 | 1.23 | 98.71369 | 99.14807 | 99.59958
This data may be used in publications. However, please cite Thorlabs as the source. |  | 0.264 | 11.11997 | 1.24 | 98.9728 | 99.28758 | 99.7394
|  | 0.265 | 10.35907 | 1.25 | 99.12101 | 99.45098 | 99.7014
|  | 0.266 | 10.20321 | 1.26 | 99.13948 | 99.39269 | 99.87758
Additional Information: |  | 0.267 | 10.06342 | 1.27 | 99.04914 | 99.4342 | 99.84674
|  | 0.268 | 9.824614 | 1.28 | 99 | 99.35634 | 99.6683
|  | 0.269 | 10.2475 | 1.29 | 99.12743 | 99.39894 | 99.64027
|  | 0.27 | 9.287996 | 1.3 | 98.90565 | 99.36361 | 99.57667
|  | 0.271 | 9.132421 | 1.31 | 99.04283 | 99.41325 | 99.74286
|  | 0.272 | 8.696759 | 1.32 | 98.89091 | 99.48047 | 99.85648
|  | 0.273 | 8.31263 | 1.33 | 98.91783 | 99.41183 | 99.90401
|  | 0.274 | 8.487358 | 1.34 | 98.85597 | 99.42006 | 99.92286
|  | 0.275 | 8.876657 | 1.35 | 99.05844 | 99.42362 | 99.94864
|  | 0.276 | 8.229915 | 1.36 | 99.06078 | 99.38819 | 99.72278
|  | 0.277 | 9.005107 | 1.37 | 99.10276 | 99.41545 | 99.68054
|  | 0.278 | 8.206797 | 1.38 | 99.19257 | 99.48056 | 99.86305
|  | 0.279 | 7.756459 | 1.39 | 99.13181 | 99.52014 | 99.96651
|  | 0.28 | 7.492243 | 1.4 | 99.06003 | 99.54723 | 99.99656
|  | 0.281 | 7.295134 | 1.41 | 99.06685 | 99.53684 | 99.95566
|  | 0.282 | 7.934106 | 1.42 | 99.05885 | 99.48259 | 99.75161
|  | 0.283 | 6.921097 | 1.43 | 99.12363 | 99.43295 | 99.67505
|  | 0.284 | 6.706477 | 1.44 | 99.18053 | 99.4885 | 99.59309
|  | 0.285 | 6.809157 | 1.45 | 99.16805 | 99.45599 | 99.6742
|  | 0.286 | 6.719574 | 1.46 | 99.20647 | 99.49962 | 99.78692
|  | 0.287 | 7.614663 | 1.47 | 99.07057 | 99.47261 | 99.85332
|  | 0.288 | 6.305025 | 1.48 | 98.9285 | 99.42278 | 99.94582
|  | 0.289 | 6.354441 | 1.49 | 99.00771 | 99.4108 | 99.9186
|  | 0.29 | 6.655407 | 1.5 | 98.95987 | 99.43272 | 99.77453
|  | 0.291 | 5.704433 | 1.51 | 98.94753 | 99.34916 | 99.67811
|  | 0.292 | 5.730158 | 1.52 | 98.94535 | 99.2339 | 99.53288
|  | 0.293 | 5.518302 | 1.53 | 99.03504 | 99.23118 | 99.56829
|  | 0.294 | 5.316685 | 1.54 | 99.15375 | 99.29922 | 99.67612
|  | 0.295 | 5.273431 | 1.55 | 99.10208 | 99.36829 | 99.79115
|  | 0.296 | 4.858546 | 1.56 | 99.12777 | 99.44773 | 99.96648
|  | 0.297 | 5.160618 | 1.57 | 99.04286 | 99.41689 | 100
|  | 0.298 | 5.82893 | 1.58 | 99.13943 | 99.39661 | 99.91201
|  | 0.299 | 5.024048 | 1.59 | 99.14344 | 99.32139 | 99.71723
|  | 0.3 | 5.669694 | 1.6 | 99.20367 | 99.25742 | 99.4838
|  | 0.301 | 5.124632 | 1.61 | 99.21192 | 99.2205 | 99.37547
|  | 0.302 | 5.417988 | 1.62 | 99.13568 | 99.18816 | 99.30748
|  | 0.303 | 5.257111 | 1.63 | 99.15962 | 99.19478 | 99.4581
|  | 0.304 | 4.558344 | 1.64 | 99.12713 | 99.20868 | 99.61306
|  | 0.305 | 5.065814 | 1.65 | 99.01267 | 99.24297 | 99.85819
|  | 0.306 | 4.262322 | 1.66 | 99.04353 | 99.23142 | 99.97359
|  | 0.307 | 4.553085 | 1.67 | 98.96828 | 99.23738 | 100
|  | 0.308 | 3.983436 | 1.68 | 98.93786 | 99.16263 | 99.9982
|  | 0.309 | 3.903923 | 1.69 | 98.79869 | 99.1291 | 99.88811
|  | 0.31 | 4.558241 | 1.7 | 98.66127 | 98.95225 | 99.6363
|  | 0.311 | 3.894738 | 1.71 | 98.24623 | 98.61987 | 99.47076
|  | 0.312 | 4.173943 | 1.72 | 97.24208 | 97.99664 | 99.37437
|  | 0.313 | 3.756696 | 1.73 | 94.90498 | 96.77912 | 99.27107
|  | 0.314 | 3.984191 | 1.74 | 90.43156 | 94.45202 | 99.4472
|  | 0.315 | 3.902163 | 1.75 | 82.24009 | 90.67223 | 99.62238
|  | 0.316 | 4.25365 | 1.76 | 72.37404 | 86.58787 | 99.80155
|  | 0.317 | 4.697158 | 1.77 | 65.09077 | 83.84855 | 99.95094
|  | 0.318 | 3.615487 | 1.78 | 62.6975 | 82.97 | 100
|  | 0.319 | 4.208459 | 1.79 | 62.01574 | 82.52486 | 100
|  | 0.32 | 4.53485 | 1.8 | 59.03487 | 80.29707 | 99.95365
|  | 0.321 | 4.829581 | 1.81 | 51.50266 | 75.34515 | 99.55971
|  | 0.322 | 4.430342 | 1.82 | 39.06465 | 67.38096 | 98.69935
|  | 0.323 | 4.463346 | 1.83 | 24.69859 | 58.01234 | 96.71729
|  | 0.324 | 4.728561 | 1.84 | 14.51843 | 50.07943 | 93.47516
|  | 0.325 | 4.965567 | 1.85 | 13.88091 | 47.78959 | 90.96828
|  | 0.326 | 4.812637 | 1.86 | 20.31906 | 51.41616 | 90.70948
|  | 0.327 | 4.672194 | 1.87 | 28.36731 | 57.57935 | 91.28526
|  | 0.328 | 4.514701 | 1.88 | 34.59413 | 62.98949 | 90.49134
|  | 0.329 | 4.537873 | 1.89 | 35.91852 | 63.72296 | 87.04058
|  | 0.33 | 4.579721 | 1.9 | 33.79279 | 59.96274 | 77.01211
|  | 0.331 | 4.140393 | 0
|  | 0.332 | 3.792517 | 0
|  | 0.333 | 3.787175 | 0
|  | 0.334 | 3.923203 | 0
|  | 0.335 | 3.801572 | 0
|  | 0.336 | 3.776128 | 0
|  | 0.337 | 3.681074 | 0
|  | 0.338 | 3.900868 | 0
|  | 0.339 | 3.608103 | 0
|  | 0.34 | 3.484966 | 0
|  | 0.341 | 4.304344 | 0
|  | 0.342 | 3.91904 | 0
|  | 0.343 | 4.092811 | 0
|  | 0.344 | 4.699489 | 0
|  | 0.345 | 5.205695 | 0
|  | 0.346 | 5.684454 | 0
|  | 0.347 | 6.127067 | 0
|  | 0.348 | 6.237503 | 0
|  | 0.349 | 6.312066 | 0
|  | 0.35 | 5.997111 | 0
|  | 0.351 | 6.178338 | 0
|  | 0.352 | 5.701543 | 0
|  | 0.353 | 6.350957 | 0
|  | 0.354 | 7.267468 | 0
|  | 0.355 | 9.192497 | 0
|  | 0.356 | 12.10689 | 0
|  | 0.357 | 16.86789 | 0
|  | 0.358 | 22.2429 | 0
|  | 0.359 | 28.69716 | 0
|  | 0.36 | 35.27819 | 0
|  | 0.361 | 41.70684 | 0
|  | 0.362 | 47.01021 | 0
|  | 0.363 | 51.26254 | 0
|  | 0.364 | 55.14651 | 0
|  | 0.365 | 58.64005 | 0
|  | 0.366 | 61.80048 | 0
|  | 0.367 | 64.43942 | 0
|  | 0.368 | 64.67551 | 0
|  | 0.369 | 62.84367 | 0
|  | 0.37 | 60.00763 | 0
|  | 0.371 | 57.75372 | 0
|  | 0.372 | 57.93833 | 0
|  | 0.373 | 59.0764 | 0
|  | 0.374 | 57.74659 | 0
|  | 0.375 | 54.65083 | 0
|  | 0.376 | 51.01012 | 0
|  | 0.377 | 49.43449 | 0
|  | 0.378 | 53.70573 | 0
|  | 0.379 | 61.29028 | 0
|  | 0.38 | 67.81641 | 0
|  | 0.381 | 69.26029 | 0
|  | 0.382 | 65.78059 | 0
|  | 0.383 | 60.5522 | 0
|  | 0.384 | 57.07472 | 0
|  | 0.385 | 59.35766 | 0
|  | 0.386 | 64.79688 | 0
|  | 0.387 | 70.10863 | 0
|  | 0.388 | 73.4071 | 0
|  | 0.389 | 72.59638 | 0
|  | 0.39 | 69.10321 | 0
|  | 0.391 | 65.24172 | 0
|  | 0.392 | 62.5149 | 0
|  | 0.393 | 62.22801 | 0
|  | 0.394 | 64.24805 | 0
|  | 0.395 | 67.37678 | 0
|  | 0.396 | 69.54186 | 0
|  | 0.397 | 68.28017 | 0
|  | 0.398 | 62.30242 | 0
|  | 0.399 | 53.6523 | 0
|  | 0.4 | 45.25893 | 0
|  | 0.401 | 40.12743 | 0
|  | 0.402 | 39.01755 | 0
|  | 0.403 | 39.17241 | 0
|  | 0.404 | 39.3769 | 0
|  | 0.405 | 39.94684 | 0
|  | 0.406 | 42.23436 | 0
|  | 0.407 | 48.0823 | 0
|  | 0.408 | 54.84612 | 0
|  | 0.409 | 58.94872 | 0
|  | 0.41 | 58.13811 | 0
|  | 0.411 | 53.51405 | 0
|  | 0.412 | 48.58134 | 0
|  | 0.413 | 46.97979 | 0
|  | 0.414 | 49.19925 | 0
|  | 0.415 | 51.48132 | 0
|  | 0.416 | 50.16152 | 0
|  | 0.417 | 43.61303 | 0
|  | 0.418 | 33.35105 | 0
|  | 0.419 | 23.44991 | 0
|  | 0.42 | 17.20324 | 0
|  | 0.421 | 14.63029 | 0
|  | 0.422 | 14.03922 | 0
|  | 0.423 | 14.43816 | 0
|  | 0.424 | 15.85513 | 0
|  | 0.425 | 19.59383 | 0
|  | 0.426 | 26.44468 | 0
|  | 0.427 | 34.87965 | 0
|  | 0.428 | 42.4969 | 0
|  | 0.429 | 46.79984 | 0
|  | 0.43 | 47.11056 | 0
|  | 0.431 | 45.20095 | 0
|  | 0.432 | 43.74205 | 0
|  | 0.433 | 45.11442 | 0
|  | 0.434 | 49.80449 | 0
|  | 0.435 | 55.8042 | 0
|  | 0.436 | 61.67551 | 0
|  | 0.437 | 66.61815 | 0
|  | 0.438 | 71.02916 | 0
|  | 0.439 | 75.82972 | 0
|  | 0.44 | 81.00008 | 0
|  | 0.441 | 85.66376 | 0
|  | 0.442 | 88.86605 | 0
|  | 0.443 | 89.65144 | 0
|  | 0.444 | 88.16209 | 0
|  | 0.445 | 85.84635 | 0
|  | 0.446 | 83.88027 | 0
|  | 0.447 | 83.86899 | 0
|  | 0.448 | 86.25116 | 0
|  | 0.449 | 89.63053 | 0
|  | 0.45 | 92.87748 | 0
|  | 0.451 | 94.98793
|  | 0.452 | 95.71372
|  | 0.453 | 95.47059
|  | 0.454 | 94.75558
|  | 0.455 | 93.85599
|  | 0.456 | 93.23565
|  | 0.457 | 93.2407
|  | 0.458 | 93.95879
|  | 0.459 | 94.99467
|  | 0.46 | 96.03794
|  | 0.461 | 96.84214
|  | 0.462 | 97.2624
|  | 0.463 | 97.50253
|  | 0.464 | 97.60018
|  | 0.465 | 97.61678
|  | 0.466 | 97.50066
|  | 0.467 | 97.2342
|  | 0.468 | 96.72312
|  | 0.469 | 96.03439
|  | 0.47 | 95.2303
|  | 0.471 | 94.5638
|  | 0.472 | 94.23248
|  | 0.473 | 94.26547
|  | 0.474 | 94.57721
|  | 0.475 | 94.91621
|  | 0.476 | 95.00475
|  | 0.477 | 94.68807
|  | 0.478 | 93.87898
|  | 0.479 | 92.43194
|  | 0.48 | 90.05735
|  | 0.481 | 86.09288
|  | 0.482 | 80.20853
|  | 0.483 | 73.67096
|  | 0.484 | 68.65426
|  | 0.485 | 67.46774
|  | 0.486 | 71.22268
|  | 0.487 | 78.19591
|  | 0.488 | 85.65627
|  | 0.489 | 91.46145
|  | 0.49 | 94.85181
|  | 0.491 | 96.50922
|  | 0.492 | 97.3337
|  | 0.493 | 97.8299
|  | 0.494 | 98.12344
|  | 0.495 | 98.34884
|  | 0.496 | 98.49833
|  | 0.497 | 98.58323
|  | 0.498 | 98.66754
|  | 0.499 | 98.69968
|  | 0.5 | 98.70922
|  | 0.501 | 98.70133
|  | 0.502 | 98.66293
|  | 0.503 | 98.59444
|  | 0.504 | 98.49008
|  | 0.505 | 98.33841
|  | 0.506 | 98.18343
|  | 0.507 | 98.0079
|  | 0.508 | 97.83319
|  | 0.509 | 97.63364
|  | 0.51 | 97.45469
|  | 0.511 | 97.23665
|  | 0.512 | 96.9619
|  | 0.513 | 96.63474
|  | 0.514 | 96.22876
|  | 0.515 | 95.75983
|  | 0.516 | 95.31031
|  | 0.517 | 94.92838
|  | 0.518 | 94.67393
|  | 0.519 | 94.57354
|  | 0.52 | 94.6498
|  | 0.521 | 94.77264
|  | 0.522 | 94.87019
|  | 0.523 | 94.71244
|  | 0.524 | 94.03615
|  | 0.525 | 92.26749
|  | 0.526 | 89.03556
|  | 0.527 | 84.71494
|  | 0.528 | 80.40996
|  | 0.529 | 77.62975
|  | 0.53 | 77.32313
|  | 0.531 | 79.08036
|  | 0.532 | 81.45684
|  | 0.533 | 83.05877
|  | 0.534 | 83.10979
|  | 0.535 | 82.03278
|  | 0.536 | 80.92436
|  | 0.537 | 80.7816
|  | 0.538 | 82.08881
|  | 0.539 | 84.61832
|  | 0.54 | 87.59894
|  | 0.541 | 90.34554
|  | 0.542 | 92.33227
|  | 0.543 | 93.51732
|  | 0.544 | 93.9896
|  | 0.545 | 93.84766
|  | 0.546 | 92.94654
|  | 0.547 | 90.85936
|  | 0.548 | 86.95432
|  | 0.549 | 80.83065
|  | 0.55 | 73.17164
|  | 0.551 | 65.76665
|  | 0.552 | 60.51913
|  | 0.553 | 58.68777
|  | 0.554 | 59.84799
|  | 0.555 | 62.66724
|  | 0.556 | 66.07387
|  | 0.557 | 69.69056
|  | 0.558 | 73.84073
|  | 0.559 | 78.48607
|  | 0.56 | 83.3639
|  | 0.561 | 87.6799
|  | 0.562 | 90.93577
|  | 0.563 | 93.07629
|  | 0.564 | 94.34659
|  | 0.565 | 94.9947
|  | 0.566 | 95.25185
|  | 0.567 | 95.24048
|  | 0.568 | 95.04057
|  | 0.569 | 94.78059
|  | 0.57 | 94.51517
|  | 0.571 | 94.35061
|  | 0.572 | 94.35757
|  | 0.573 | 94.57053
|  | 0.574 | 94.9608
|  | 0.575 | 95.45443
|  | 0.576 | 95.98628
|  | 0.577 | 96.48155
|  | 0.578 | 96.87873
|  | 0.579 | 97.17876
|  | 0.58 | 97.36676
|  | 0.581 | 97.42189
|  | 0.582 | 97.36952
|  | 0.583 | 97.16967
|  | 0.584 | 96.80283
|  | 0.585 | 96.27351
|  | 0.586 | 95.60147
|  | 0.587 | 94.8455
|  | 0.588 | 94.13035
|  | 0.589 | 93.67021
|  | 0.59 | 93.57669
|  | 0.591 | 93.84671
|  | 0.592 | 94.4596
|  | 0.593 | 95.19166
|  | 0.594 | 95.91127
|  | 0.595 | 96.53111
|  | 0.596 | 97.02576
|  | 0.597 | 97.37749
|  | 0.598 | 97.61424
|  | 0.599 | 97.75253
|  | 0.6 | 97.81678
|  | 0.601 | 97.805
|  | 0.602 | 97.70969
|  | 0.603 | 97.50708
|  | 0.604 | 97.14063
|  | 0.605 | 96.58937
|  | 0.606 | 95.73988
|  | 0.607 | 94.44274
|  | 0.608 | 92.56904
|  | 0.609 | 90.07675
|  | 0.61 | 87.18101
|  | 0.611 | 84.29062
|  | 0.612 | 81.98639
|  | 0.613 | 80.70853
|  | 0.614 | 80.45994
|  | 0.615 | 80.94251
|  | 0.616 | 81.5998
|  | 0.617 | 81.95676
|  | 0.618 | 81.61503
|  | 0.619 | 80.35816
|  | 0.62 | 77.90218
|  | 0.621 | 74.05573
|  | 0.622 | 68.35835
|  | 0.623 | 60.54202
|  | 0.624 | 50.69293
|  | 0.625 | 39.3926
|  | 0.626 | 27.78814
|  | 0.627 | 17.46092
|  | 0.628 | 9.706193
|  | 0.629 | 5.218393
|  | 0.63 | 3.48345
|  | 0.631 | 3.556432
|  | 0.632 | 4.29729
|  | 0.633 | 4.88141
|  | 0.634 | 4.961585
|  | 0.635 | 4.55416
|  | 0.636 | 3.935974
|  | 0.637 | 3.432724
|  | 0.638 | 3.286366
|  | 0.639 | 3.586923
|  | 0.64 | 4.299396
|  | 0.641 | 5.292943
|  | 0.642 | 6.340636
|  | 0.643 | 7.308575
|  | 0.644 | 8.150228
|  | 0.645 | 8.879217
|  | 0.646 | 9.689416
|  | 0.647 | 10.71618
|  | 0.648 | 12.14473
|  | 0.649 | 14.08677
|  | 0.65 | 16.50102
|  | 0.651 | 19.2383
|  | 0.652 | 22.0618
|  | 0.653 | 24.68654
|  | 0.654 | 26.83656
|  | 0.655 | 28.2506
|  | 0.656 | 28.72955
|  | 0.657 | 28.17208
|  | 0.658 | 26.50102
|  | 0.659 | 23.77767
|  | 0.66 | 20.19046
|  | 0.661 | 16.05786
|  | 0.662 | 11.95466
|  | 0.663 | 8.594034
|  | 0.664 | 6.712836
|  | 0.665 | 6.797378
|  | 0.666 | 9.062709
|  | 0.667 | 13.16778
|  | 0.668 | 18.53167
|  | 0.669 | 24.44305
|  | 0.67 | 30.1371
|  | 0.671 | 35.13311
|  | 0.672 | 39.03847
|  | 0.673 | 41.80384
|  | 0.674 | 43.34268
|  | 0.675 | 43.63829
|  | 0.676 | 42.69809
|  | 0.677 | 40.52871
|  | 0.678 | 37.11871
|  | 0.679 | 32.57685
|  | 0.68 | 27.10637
|  | 0.681 | 20.99736
|  | 0.682 | 14.88988
|  | 0.683 | 9.6302
|  | 0.684 | 5.816395
|  | 0.685 | 4.124261
|  | 0.686 | 4.740419
|  | 0.687 | 7.388338
|  | 0.688 | 11.50285
|  | 0.689 | 16.36197
|  | 0.69 | 21.25257
|  | 0.691 | 25.49699
|  | 0.692 | 28.91221
|  | 0.693 | 31.25929
|  | 0.694 | 32.5112
|  | 0.695 | 32.59283
|  | 0.696 | 31.61527
|  | 0.697 | 29.59082
|  | 0.698 | 26.60388
|  | 0.699 | 22.90108
|  | 0.7 | 18.61714
|  | 0.701 | 14.11638
|  | 0.702 | 9.906917
|  | 0.703 | 6.375587
|  | 0.704 | 3.955284
|  | 0.705 | 2.932369
|  | 0.706 | 3.360916
|  | 0.707 | 5.084203
|  | 0.708 | 7.779179
|  | 0.709 | 11.06466
|  | 0.71 | 14.40544
|  | 0.711 | 17.58309
|  | 0.712 | 20.28863
|  | 0.713 | 22.37599
|  | 0.714 | 23.72134
|  | 0.715 | 24.33202
|  | 0.716 | 24.23782
|  | 0.717 | 23.45702
|  | 0.718 | 22.0776
|  | 0.719 | 20.16134
|  | 0.72 | 17.54167
|  | 0.721 | 15.01927
|  | 0.722 | 12.42221
|  | 0.723 | 9.783239
|  | 0.724 | 7.384604
|  | 0.725 | 5.394817
|  | 0.726 | 3.725661
|  | 0.727 | 2.562179
|  | 0.728 | 1.848303
|  | 0.729 | 1.488111
|  | 0.73 | 1.457694
|  | 0.731 | 1.601372
|  | 0.732 | 1.78725
|  | 0.733 | 2.005794
|  | 0.734 | 2.136967
|  | 0.735 | 2.154904
|  | 0.736 | 2.011642
|  | 0.737 | 1.78509
|  | 0.738 | 1.486316
|  | 0.739 | 1.148075
|  | 0.74 | 0.8639192
|  | 0.741 | 0.6521316
|  | 0.742 | 0.5590209
|  | 0.743 | 0.6358341
|  | 0.744 | 0.8745378
|  | 0.745 | 1.260465
|  | 0.746 | 1.769876
|  | 0.747 | 2.328236
|  | 0.748 | 2.914744
|  | 0.749 | 3.484899
|  | 0.75 | 3.934723
|  | 0.751 | 4.277241
|  | 0.752 | 4.453472
|  | 0.753 | 4.460981
|  | 0.754 | 4.30767
|  | 0.755 | 4.025324
|  | 0.756 | 3.63417
|  | 0.757 | 3.170051
|  | 0.758 | 2.737412
|  | 0.759 | 2.392515
|  | 0.76 | 2.174982
|  | 0.761 | 2.129862
|  | 0.762 | 2.315773
|  | 0.763 | 2.70916
|  | 0.764 | 3.395385
|  | 0.765 | 4.226562
|  | 0.766 | 5.215122
|  | 0.767 | 6.319645
|  | 0.768 | 7.443282
|  | 0.769 | 8.528164
|  | 0.77 | 9.519251
|  | 0.771 | 10.35085
|  | 0.772 | 10.97466
|  | 0.773 | 11.38305
|  | 0.774 | 11.54728
|  | 0.775 | 11.47115
|  | 0.776 | 11.18576
|  | 0.777 | 10.73119
|  | 0.778 | 10.16455
|  | 0.779 | 9.524998
|  | 0.78 | 8.905566
|  | 0.781 | 8.364831
|  | 0.782 | 7.984401
|  | 0.783 | 7.843383
|  | 0.784 | 7.957258
|  | 0.785 | 8.37487
|  | 0.786 | 9.100108
|  | 0.787 | 10.09895
|  | 0.788 | 11.31941
|  | 0.789 | 12.73668
|  | 0.79 | 14.2059
|  | 0.791 | 15.64611
|  | 0.792 | 17.05373
|  | 0.793 | 18.31156
|  | 0.794 | 19.37148
|  | 0.795 | 20.18582
|  | 0.796 | 20.70708
|  | 0.797 | 20.88741
|  | 0.798 | 20.77009
|  | 0.799 | 20.30132
|  | 0.8 | 19.47718
|  | 0.801 | 18.37301
|  | 0.802 | 16.98636
|  | 0.803 | 15.48289
|  | 0.804 | 13.79005
|  | 0.805 | 12.01866
|  | 0.806 | 10.35587
|  | 0.807 | 8.799627
|  | 0.808 | 7.463109
|  | 0.809 | 6.5218
|  | 0.81 | 5.98813
|  | 0.811 | 5.911066
|  | 0.812 | 6.297987
|  | 0.813 | 7.121509
|  | 0.814 | 8.380793
|  | 0.815 | 9.940426
|  | 0.816 | 11.64338
|  | 0.817 | 13.50506
|  | 0.818 | 15.40318
|  | 0.819 | 17.17581
|  | 0.82 | 18.85577
|  | 0.821 | 20.30538
|  | 0.822 | 21.44358
|  | 0.823 | 22.32088
|  | 0.824 | 22.88535
|  | 0.825 | 23.12477
|  | 0.826 | 23.01823
|  | 0.827 | 22.57685
|  | 0.828 | 21.86488
|  | 0.829 | 20.81003
|  | 0.83 | 19.49922
|  | 0.831 | 17.98379
|  | 0.832 | 16.25875
|  | 0.833 | 14.34698
|  | 0.834 | 12.4142
|  | 0.835 | 10.50957
|  | 0.836 | 8.600078
|  | 0.837 | 6.836963
|  | 0.838 | 5.301594
|  | 0.839 | 3.942866
|  | 0.84 | 2.909581
|  | 0.841 | 2.191776
|  | 0.842 | 1.754249
|  | 0.843 | 1.620389
|  | 0.844 | 1.708635
|  | 0.845 | 2.027461
|  | 0.846 | 2.495983
|  | 0.847 | 3.017261
|  | 0.848 | 3.601673
|  | 0.849 | 4.168651
|  | 0.85 | 4.658105
|  | 0.851 | 5.053097
|  | 0.852 | 5.349549
|  | 0.853 | 5.487686
|  | 0.854 | 5.493933
|  | 0.855 | 5.362391
|  | 0.856 | 5.109121
|  | 0.857 | 4.749628
|  | 0.858 | 4.291226
|  | 0.859 | 3.798904
|  | 0.86 | 3.309327
|  | 0.861 | 2.820844
|  | 0.862 | 2.392927
|  | 0.863 | 2.054571
|  | 0.864 | 1.829756
|  | 0.865 | 1.728286
|  | 0.866 | 1.782701
|  | 0.867 | 1.967058
|  | 0.868 | 2.300194
|  | 0.869 | 2.740173
|  | 0.87 | 3.28972
|  | 0.871 | 3.917511
|  | 0.872 | 4.54622
|  | 0.873 | 5.194999
|  | 0.874 | 5.808573
|  | 0.875 | 6.354899
|  | 0.876 | 6.814093
|  | 0.877 | 7.173632
|  | 0.878 | 7.400905
|  | 0.879 | 7.484955
|  | 0.88 | 7.428957
|  | 0.881 | 7.23078
|  | 0.882 | 6.912893
|  | 0.883 | 6.460658
|  | 0.884 | 5.912384
|  | 0.885 | 5.320084
|  | 0.886 | 4.666608
|  | 0.887 | 4.006354
|  | 0.888 | 3.408153
|  | 0.889 | 2.859306
|  | 0.89 | 2.417876
|  | 0.891 | 2.140636
|  | 0.892 | 2.019673
|  | 0.893 | 2.090005
|  | 0.894 | 2.356018
|  | 0.895 | 2.821345
|  | 0.896 | 3.490853
|  | 0.897 | 4.301083
|  | 0.898 | 5.235976
|  | 0.899 | 6.294971
|  | 0.9 | 7.403096
|  | 0.901 | 8.530609
|  | 0.902 | 9.67347
|  | 0.903 | 10.73756
|  | 0.904 | 11.68994
|  | 0.905 | 12.56155
|  | 0.906 | 13.29272
|  | 0.907 | 13.85226
|  | 0.908 | 14.26359
|  | 0.909 | 14.49692
|  | 0.91 | 14.54644
|  | 0.911 | 14.43125
|  | 0.912 | 14.14878
|  | 0.913 | 13.73255
|  | 0.914 | 13.18111
|  | 0.915 | 12.51613
|  | 0.916 | 11.82314
|  | 0.917 | 11.09145
|  | 0.918 | 10.3627
|  | 0.919 | 9.708033
|  | 0.92 | 9.149884
|  | 0.921 | 8.74112
|  | 0.922 | 8.52923
|  | 0.923 | 8.539403
|  | 0.924 | 8.797231
|  | 0.925 | 9.313366
|  | 0.926 | 10.07379
|  | 0.927 | 11.11558
|  | 0.928 | 12.37796
|  | 0.929 | 13.76841
|  | 0.93 | 15.36125
|  | 0.931 | 17.07154
|  | 0.932 | 18.77003
|  | 0.933 | 20.5571
|  | 0.934 | 22.33383
|  | 0.935 | 23.95317
|  | 0.936 | 25.50574
|  | 0.937 | 26.95029
|  | 0.938 | 28.19435
|  | 0.939 | 29.30081
|  | 0.94 | 30.2372
|  | 0.941 | 30.94268
|  | 0.942 | 31.454
|  | 0.943 | 31.76467
|  | 0.944 | 31.86449
|  | 0.945 | 31.75921
|  | 0.946 | 31.4333
|  | 0.947 | 30.9003
|  | 0.948 | 30.19282
|  | 0.949 | 29.26246
|  | 0.95 | 28.15287
|  | 0.951 | 26.91327
|  | 0.952 | 25.46451
|  | 0.953 | 23.87924
|  | 0.954 | 22.27508
|  | 0.955 | 20.56338
|  | 0.956 | 18.79114
|  | 0.957 | 17.12235
|  | 0.958 | 15.43847
|  | 0.959 | 13.85359
|  | 0.96 | 12.50301
|  | 0.961 | 11.32465
|  | 0.962 | 10.37285
|  | 0.963 | 9.703598
|  | 0.964 | 9.311336
|  | 0.965 | 9.209591
|  | 0.966 | 9.394046
|  | 0.967 | 9.831863
|  | 0.968 | 10.51877
|  | 0.969 | 11.39616
|  | 0.97 | 12.40263
|  | 0.971 | 13.56493
|  | 0.972 | 14.79168
|  | 0.973 | 15.97463
|  | 0.974 | 17.18672
|  | 0.975 | 18.3489
|  | 0.976 | 19.39541
|  | 0.977 | 20.3668
|  | 0.978 | 21.21572
|  | 0.979 | 21.88072
|  | 0.98 | 22.41028
|  | 0.981 | 22.78019
|  | 0.982 | 22.97659
|  | 0.983 | 23.00633
|  | 0.984 | 22.86227
|  | 0.985 | 22.56017
|  | 0.986 | 22.10362
|  | 0.987 | 21.48612
|  | 0.988 | 20.74037
|  | 0.989 | 19.86552
|  | 0.99 | 18.86072
|  | 0.991 | 17.78098
|  | 0.992 | 16.66055
|  | 0.993 | 15.46428
|  | 0.994 | 14.23873
|  | 0.995 | 13.05722
|  | 0.996 | 11.86146
|  | 0.997 | 10.73636
|  | 0.998 | 9.741134
|  | 0.999 | 8.828764
|  | 1 | 8.036603
|  | 1.001 | 7.405749
|  | 1.002 | 6.912354
|  | 1.003 | 6.573427
|  | 1.004 | 6.397923
|  | 1.005 | 6.36286
|  | 1.006 | 6.458533
|  | 1.007 | 6.664755
|  | 1.008 | 6.965326
|  | 1.009 | 7.343962
|  | 1.01 | 7.758975
|  | 1.011 | 8.193958
|  | 1.012 | 8.63313
|  | 1.013 | 9.050616
|  | 1.014 | 9.421244
|  | 1.015 | 9.747549
|  | 1.016 | 9.99692
|  | 1.017 | 10.15716
|  | 1.018 | 10.23148
|  | 1.019 | 10.20955
|  | 1.02 | 10.09209
|  | 1.021 | 9.87226
|  | 1.022 | 9.553476
|  | 1.023 | 9.160527
|  | 1.024 | 8.683032
|  | 1.025 | 8.125479
|  | 1.026 | 7.531269
|  | 1.027 | 6.884271
|  | 1.028 | 6.208663
|  | 1.029 | 5.548021
|  | 1.03 | 4.909937
|  | 1.031 | 4.291142
|  | 1.032 | 3.740611
|  | 1.033 | 3.266928
|  | 1.034 | 2.877027
|  | 1.035 | 2.600496
|  | 1.036 | 2.44631
|  | 1.037 | 2.412171
|  | 1.038 | 2.510614
|  | 1.039 | 2.729543
|  | 1.04 | 3.078024
|  | 1.041 | 3.546807
|  | 1.042 | 4.094225
|  | 1.043 | 4.73159
|  | 1.044 | 5.447225
|  | 1.045 | 6.187036
|  | 1.046 | 6.981605
|  | 1.047 | 7.798479
|  | 1.048 | 8.576837
|  | 1.049 | 9.329688
|  | 1.05 | 10.06023
|  | 1.051 | 10.65757
|  | 1.052 | 11.21918
|  | 1.053 | 11.74054
|  | 1.054 | 12.2022
|  | 1.055 | 12.60161
|  | 1.056 | 12.96088
|  | 1.057 | 13.25999
|  | 1.058 | 13.51512
|  | 1.059 | 13.7378
|  | 1.06 | 13.91313
|  | 1.061 | 14.07875
|  | 1.062 | 14.22524
|  | 1.063 | 14.37115
|  | 1.064 | 14.53781
|  | 1.065 | 14.72932
|  | 1.066 | 14.97167
|  | 1.067 | 15.2536
|  | 1.068 | 15.61388
|  | 1.069 | 16.05205
|  | 1.07 | 16.55827
|  | 1.071 | 17.16585
|  | 1.072 | 17.87019
|  | 1.073 | 18.63248
|  | 1.074 | 19.49466
|  | 1.075 | 20.44604
|  | 1.076 | 21.45955
|  | 1.077 | 22.51917
|  | 1.078 | 23.67518
|  | 1.079 | 24.83506
|  | 1.08 | 25.98063
|  | 1.081 | 27.16975
|  | 1.082 | 28.35102
|  | 1.083 | 29.4746
|  | 1.084 | 30.59325
|  | 1.085 | 31.67277
|  | 1.086 | 32.64418
|  | 1.087 | 33.57199
|  | 1.088 | 34.44668
|  | 1.089 | 35.21229
|  | 1.09 | 35.93834
|  | 1.091 | 36.58934
|  | 1.092 | 37.14001
|  | 1.093 | 37.6303
|  | 1.094 | 38.07856
|  | 1.095 | 38.47949
|  | 1.096 | 38.83608
|  | 1.097 | 39.18993
|  | 1.098 | 39.54834
|  | 1.099 | 39.91323
|  | 1.1 | 40.33827
|  | 1.101 | 40.81312
|  | 1.102 | 41.38385
|  | 1.103 | 42.06921
|  | 1.104 | 42.88306
|  | 1.105 | 43.79541
|  | 1.106 | 44.88028
|  | 1.107 | 46.12951
|  | 1.108 | 47.4762
|  | 1.109 | 49.03822
|  | 1.11 | 50.74343
|  | 1.111 | 52.47077
|  | 1.112 | 54.35242
|  | 1.113 | 56.3111
|  | 1.114 | 58.27893
|  | 1.115 | 60.2937
|  | 1.116 | 62.34077
|  | 1.117 | 64.31909
|  | 1.118 | 66.21564
|  | 1.119 | 68.10585
|  | 1.12 | 69.88174
|  | 1.121 | 71.57032
|  | 1.122 | 73.19356
|  | 1.123 | 74.71725
|  | 1.124 | 76.0623
|  | 1.125 | 77.36439
|  | 1.126 | 78.5651
|  | 1.127 | 79.61956
|  | 1.128 | 80.61963
|  | 1.129 | 81.53723
|  | 1.13 | 82.32598
|  | 1.131 | 83.0687
|  | 1.132 | 83.72757
|  | 1.133 | 84.31007
|  | 1.134 | 84.8337
|  | 1.135 | 85.32114
|  | 1.136 | 85.71299
|  | 1.137 | 86.07174
|  | 1.138 | 86.38561
|  | 1.139 | 86.63267
|  | 1.14 | 86.85838
|  | 1.141 | 87.03001
|  | 1.142 | 87.15427
|  | 1.143 | 87.24812
|  | 1.144 | 87.31586
|  | 1.145 | 87.3268
|  | 1.146 | 87.34525
|  | 1.147 | 87.30544
|  | 1.148 | 87.23432
|  | 1.149 | 87.16807
|  | 1.15 | 87.04307
|  | 1.151 | 86.93466
|  | 1.152 | 86.78754
|  | 1.153 | 86.65211
|  | 1.154 | 86.47634
|  | 1.155 | 86.36145
|  | 1.156 | 86.21314
|  | 1.157 | 86.09699
|  | 1.158 | 85.99168
|  | 1.159 | 85.93753
|  | 1.16 | 85.91477
|  | 1.161 | 85.93244
|  | 1.162 | 86.01286
|  | 1.163 | 86.13768
|  | 1.164 | 86.31565
|  | 1.165 | 86.57342
|  | 1.166 | 86.83785
|  | 1.167 | 87.20362
|  | 1.168 | 87.56647
|  | 1.169 | 87.98804
|  | 1.17 | 88.43987
|  | 1.171 | 88.89038
|  | 1.172 | 89.38325
|  | 1.173 | 89.86866
|  | 1.174 | 90.31648
|  | 1.175 | 90.78938
|  | 1.176 | 91.25024
|  | 1.177 | 91.65954
|  | 1.178 | 92.05484
|  | 1.179 | 92.45959
|  | 1.18 | 92.81506
|  | 1.181 | 93.12737
|  | 1.182 | 93.41964
|  | 1.183 | 93.70991
|  | 1.184 | 93.93855
|  | 1.185 | 94.16325
|  | 1.186 | 94.36039
|  | 1.187 | 94.54133
|  | 1.188 | 94.6984
|  | 1.189 | 94.81914
|  | 1.19 | 94.9355
|  | 1.191 | 95.03924
|  | 1.192 | 95.10692
|  | 1.193 | 95.15744
|  | 1.194 | 95.20793
|  | 1.195 | 95.2249
|  | 1.196 | 95.23519
|  | 1.197 | 95.21744
|  | 1.198 | 95.18429
|  | 1.199 | 95.13783
|  | 1.2 | 95.06746
|  | 1.201 | 94.98329
|  | 1.202 | 94.89195
|  | 1.203 | 94.76766
|  | 1.204 | 94.62516
|  | 1.205 | 94.46741
|  | 1.206 | 94.31161
|  | 1.207 | 94.14637
|  | 1.208 | 93.96359
|  | 1.209 | 93.79692
|  | 1.21 | 93.65582
|  | 1.211 | 93.50343
|  | 1.212 | 93.41672
|  | 1.213 | 93.35701
|  | 1.214 | 93.36768
|  | 1.215 | 93.41994
|  | 1.216 | 93.54382
|  | 1.217 | 93.74961
|  | 1.218 | 93.99474
|  | 1.219 | 94.29233
|  | 1.22 | 94.6404
|  | 1.221 | 95.00387
|  | 1.222 | 95.40521
|  | 1.223 | 95.79788
|  | 1.224 | 96.16558
|  | 1.225 | 96.53418
|  | 1.226 | 96.87955
|  | 1.227 | 97.18218
|  | 1.228 | 97.46055
|  | 1.229 | 97.72588
|  | 1.23 | 97.96137
|  | 1.231 | 98.1485
|  | 1.232 | 98.32438
|  | 1.233 | 98.47105
|  | 1.234 | 98.61443
|  | 1.235 | 98.73465
|  | 1.236 | 98.83528
|  | 1.237 | 98.91954
|  | 1.238 | 99.00719
|  | 1.239 | 99.07725
|  | 1.24 | 99.14755
|  | 1.241 | 99.19383
|  | 1.242 | 99.23474
|  | 1.243 | 99.28308
|  | 1.244 | 99.32134
|  | 1.245 | 99.35558
|  | 1.246 | 99.38829
|  | 1.247 | 99.41288
|  | 1.248 | 99.44365
|  | 1.249 | 99.46626
|  | 1.25 | 99.48131
|  | 1.251 | 99.50431
|  | 1.252 | 99.52017
|  | 1.253 | 99.52818
|  | 1.254 | 99.5495
|  | 1.255 | 99.56226
|  | 1.256 | 99.57384
|  | 1.257 | 99.58716
|  | 1.258 | 99.59699
|  | 1.259 | 99.59988
|  | 1.26 | 99.60936
|  | 1.261 | 99.61365
|  | 1.262 | 99.61638
|  | 1.263 | 99.63578
|  | 1.264 | 99.64131
|  | 1.265 | 99.63704
|  | 1.266 | 99.64219
|  | 1.267 | 99.65213
|  | 1.268 | 99.65284
|  | 1.269 | 99.66333
|  | 1.27 | 99.66034
|  | 1.271 | 99.66549
|  | 1.272 | 99.65276
|  | 1.273 | 99.67134
|  | 1.274 | 99.66954
|  | 1.275 | 99.68429
|  | 1.276 | 99.67814
|  | 1.277 | 99.6771
|  | 1.278 | 99.67678
|  | 1.279 | 99.66668
|  | 1.28 | 99.65964
|  | 1.281 | 99.68054
|  | 1.282 | 99.66945
|  | 1.283 | 99.67617
|  | 1.284 | 99.65814
|  | 1.285 | 99.66197
|  | 1.286 | 99.67475
|  | 1.287 | 99.65808
|  | 1.288 | 99.65726
|  | 1.289 | 99.64774
|  | 1.29 | 99.64844
|  | 1.291 | 99.64538
|  | 1.292 | 99.63376
|  | 1.293 | 99.62591
|  | 1.294 | 99.62034
|  | 1.295 | 99.62181
|  | 1.296 | 99.61591
|  | 1.297 | 99.60823
|  | 1.298 | 99.6061
|  | 1.299 | 99.59055
|  | 1.3 | 99.58384
|  | 1.301 | 99.57927
|  | 1.302 | 99.57221
|  | 1.303 | 99.56772
|  | 1.304 | 99.56076
|  | 1.305 | 99.54602
|  | 1.306 | 99.55941
|  | 1.307 | 99.5393
|  | 1.308 | 99.53553
|  | 1.309 | 99.54943
|  | 1.31 | 99.54955
|  | 1.311 | 99.56402
|  | 1.312 | 99.5623
|  | 1.313 | 99.62228
|  | 1.314 | 99.51562
|  | 1.315 | 99.59951
|  | 1.316 | 99.60091
|  | 1.317 | 99.61716
|  | 1.318 | 99.63173
|  | 1.319 | 99.64022
|  | 1.32 | 99.66041
|  | 1.321 | 99.67448
|  | 1.322 | 99.687
|  | 1.323 | 99.6997
|  | 1.324 | 99.71155
|  | 1.325 | 99.71964
|  | 1.326 | 99.73252
|  | 1.327 | 99.74352
|  | 1.328 | 99.75248
|  | 1.329 | 99.75811
|  | 1.33 | 99.76567
|  | 1.331 | 99.77935
|  | 1.332 | 99.77973
|  | 1.333 | 99.789
|  | 1.334 | 99.79629
|  | 1.335 | 99.80748
|  | 1.336 | 99.79921
|  | 1.337 | 99.81593
|  | 1.338 | 99.8202
|  | 1.339 | 99.81158
|  | 1.34 | 99.82366
|  | 1.341 | 99.83012
|  | 1.342 | 99.82649
|  | 1.343 | 99.8237
|  | 1.344 | 99.83876
|  | 1.345 | 99.83957
|  | 1.346 | 99.84442
|  | 1.347 | 99.83906
|  | 1.348 | 99.83715
|  | 1.349 | 99.84239
|  | 1.35 | 99.84765
|  | 1.351 | 99.85496
|  | 1.352 | 99.85131
|  | 1.353 | 99.85591
|  | 1.354 | 99.8533
|  | 1.355 | 99.86398
|  | 1.356 | 99.85626
|  | 1.357 | 99.86103
|  | 1.358 | 99.85502
|  | 1.359 | 99.86479
|  | 1.36 | 99.85994
|  | 1.361 | 99.85926
|  | 1.362 | 99.858
|  | 1.363 | 99.85998
|  | 1.364 | 99.87988
|  | 1.365 | 99.86324
|  | 1.366 | 99.85507
|  | 1.367 | 99.87052
|  | 1.368 | 99.86995
|  | 1.369 | 99.87619
|  | 1.37 | 99.86941
|  | 1.371 | 99.87695
|  | 1.372 | 99.87064
|  | 1.373 | 99.87084
|  | 1.374 | 99.87543
|  | 1.375 | 99.87519
|  | 1.376 | 99.87872
|  | 1.377 | 99.87285
|  | 1.378 | 99.87501
|  | 1.379 | 99.88445
|  | 1.38 | 99.87532
|  | 1.381 | 99.87163
|  | 1.382 | 99.87862
|  | 1.383 | 99.87156
|  | 1.384 | 99.87355
|  | 1.385 | 99.86474
|  | 1.386 | 99.86707
|  | 1.387 | 99.8679
|  | 1.388 | 99.86294
|  | 1.389 | 99.8722
|  | 1.39 | 99.8639
|  | 1.391 | 99.87656
|  | 1.392 | 99.87799
|  | 1.393 | 99.86859
|  | 1.394 | 99.88625
|  | 1.395 | 99.87773
|  | 1.396 | 99.88593
|  | 1.397 | 99.87301
|  | 1.398 | 99.86611
|  | 1.399 | 99.86973
|  | 1.4 | 99.86503
|  | 1.401 | 99.87732
|  | 1.402 | 99.86458
|  | 1.403 | 99.8717
|  | 1.404 | 99.8681
|  | 1.405 | 99.87054
|  | 1.406 | 99.87589
|  | 1.407 | 99.86538
|  | 1.408 | 99.8623
|  | 1.409 | 99.84779
|  | 1.41 | 99.85682
|  | 1.411 | 99.85053
|  | 1.412 | 99.8481
|  | 1.413 | 99.84557
|  | 1.414 | 99.83283
|  | 1.415 | 99.85623
|  | 1.416 | 99.8377
|  | 1.417 | 99.81848
|  | 1.418 | 99.82066
|  | 1.419 | 99.81758
|  | 1.42 | 99.8156
|  | 1.421 | 99.80372
|  | 1.422 | 99.79773
|  | 1.423 | 99.80291
|  | 1.424 | 99.79505
|  | 1.425 | 99.7932
|  | 1.426 | 99.78499
|  | 1.427 | 99.7912
|  | 1.428 | 99.79444
|  | 1.429 | 99.7923
|  | 1.43 | 99.79868
|  | 1.431 | 99.80709
|  | 1.432 | 99.80457
|  | 1.433 | 99.82077
|  | 1.434 | 99.82308
|  | 1.435 | 99.82168
|  | 1.436 | 99.82712
|  | 1.437 | 99.83786
|  | 1.438 | 99.85153
|  | 1.439 | 99.85151
|  | 1.44 | 99.85969
|  | 1.441 | 99.86749
|  | 1.442 | 99.86389
|  | 1.443 | 99.88986
|  | 1.444 | 99.87901
|  | 1.445 | 99.8894
|  | 1.446 | 99.89321
|  | 1.447 | 99.89135
|  | 1.448 | 99.8952
|  | 1.449 | 99.89829
|  | 1.45 | 99.90945
|  | 1.451 | 99.90773
|  | 1.452 | 99.9074
|  | 1.453 | 99.91196
|  | 1.454 | 99.91709
|  | 1.455 | 99.91607
|  | 1.456 | 99.91771
|  | 1.457 | 99.9273
|  | 1.458 | 99.92323
|  | 1.459 | 99.93282
|  | 1.46 | 99.92178
|  | 1.461 | 99.92421
|  | 1.462 | 99.94297
|  | 1.463 | 99.93316
|  | 1.464 | 99.92687
|  | 1.465 | 99.93868
|  | 1.466 | 99.94155
|  | 1.467 | 99.92389
|  | 1.468 | 99.94588
|  | 1.469 | 99.94077
|  | 1.47 | 99.94557
|  | 1.471 | 99.95265
|  | 1.472 | 99.93606
|  | 1.473 | 99.94138
|  | 1.474 | 99.93649
|  | 1.475 | 99.94484
|  | 1.476 | 99.94856
|  | 1.477 | 99.94523
|  | 1.478 | 99.95246
|  | 1.479 | 99.93798
|  | 1.48 | 99.94479
|  | 1.481 | 99.96244
|  | 1.482 | 99.94806
|  | 1.483 | 99.94549
|  | 1.484 | 99.9464
|  | 1.485 | 99.94834
|  | 1.486 | 99.94625
|  | 1.487 | 99.94986
|  | 1.488 | 99.95833
|  | 1.489 | 99.94913
|  | 1.49 | 99.95674
|  | 1.491 | 99.97134
|  | 1.492 | 99.94566
|  | 1.493 | 99.95932
|  | 1.494 | 99.96123
|  | 1.495 | 99.94934
|  | 1.496 | 99.97058
|  | 1.497 | 99.96807
|  | 1.498 | 99.94232
|  | 1.499 | 99.96482
|  | 1.5 | 99.96095
|  | 1.501 | 99.95179
|  | 1.502 | 99.95323
|  | 1.503 | 99.97996
|  | 1.504 | 99.94986
|  | 1.505 | 99.95047
|  | 1.506 | 99.95777
|  | 1.507 | 99.97577
|  | 1.508 | 99.96422
|  | 1.509 | 99.95654
|  | 1.51 | 99.95638
|  | 1.511 | 99.96551
|  | 1.512 | 99.96058
|  | 1.513 | 99.96233
|  | 1.514 | 99.97982
|  | 1.515 | 99.95332
|  | 1.516 | 99.95562
|  | 1.517 | 99.96799
|  | 1.518 | 99.96384
|  | 1.519 | 99.96531
|  | 1.52 | 99.95259
|  | 1.521 | 99.96197
|  | 1.522 | 99.97362
|  | 1.523 | 99.96029
|  | 1.524 | 99.97101
|  | 1.525 | 99.96206
|  | 1.526 | 99.98024
|  | 1.527 | 99.95578
|  | 1.528 | 99.9599
|  | 1.529 | 99.96985
|  | 1.53 | 99.95833
|  | 1.531 | 99.96209
|  | 1.532 | 99.95939
|  | 1.533 | 99.96853
|  | 1.534 | 99.97201
|  | 1.535 | 99.95314
|  | 1.536 | 99.96572
|  | 1.537 | 99.96098
|  | 1.538 | 99.97586
|  | 1.539 | 99.95076
|  | 1.54 | 99.95257
|  | 1.541 | 99.98285
|  | 1.542 | 99.94133
|  | 1.543 | 99.96643
|  | 1.544 | 99.95906
|  | 1.545 | 99.95558
|  | 1.546 | 99.95279
|  | 1.547 | 99.9591
|  | 1.548 | 99.93827
|  | 1.549 | 99.95247
|  | 1.55 | 99.94523
|  | 1.551 | 99.95462
|  | 1.552 | 99.94244
|  | 1.553 | 99.95699
|  | 1.554 | 99.93957
|  | 1.555 | 99.94111
|  | 1.556 | 99.95765
|  | 1.557 | 99.93413
|  | 1.558 | 99.94624
|  | 1.559 | 99.9159
|  | 1.56 | 99.95868
|  | 1.561 | 99.92264
|  | 1.562 | 99.92677
|  | 1.563 | 99.91993
|  | 1.564 | 99.94009
|  | 1.565 | 99.89849
|  | 1.566 | 99.93054
|  | 1.567 | 99.91531
|  | 1.568 | 99.9052
|  | 1.569 | 99.9094
|  | 1.57 | 99.88548
|  | 1.571 | 99.88832
|  | 1.572 | 99.88338
|  | 1.573 | 99.87281
|  | 1.574 | 99.87391
|  | 1.575 | 99.87074
|  | 1.576 | 99.83013
|  | 1.577 | 99.8556
|  | 1.578 | 99.83331
|  | 1.579 | 99.82869
|  | 1.58 | 99.8095
|  | 1.581 | 99.81118
|  | 1.582 | 99.79344
|  | 1.583 | 99.77494
|  | 1.584 | 99.76465
|  | 1.585 | 99.75791
|  | 1.586 | 99.71871
|  | 1.587 | 99.7101
|  | 1.588 | 99.70392
|  | 1.589 | 99.68009
|  | 1.59 | 99.6588
|  | 1.591 | 99.64547
|  | 1.592 | 99.62971
|  | 1.593 | 99.58997
|  | 1.594 | 99.57003
|  | 1.595 | 99.56966
|  | 1.596 | 99.53042
|  | 1.597 | 99.51844
|  | 1.598 | 99.51374
|  | 1.599 | 99.48324
|  | 1.6 | 99.49254
|  | 1.601 | 99.47498
|  | 1.602 | 99.46154
|  | 1.603 | 99.46572
|  | 1.604 | 99.46568
|  | 1.605 | 99.48331
|  | 1.606 | 99.45772
|  | 1.607 | 99.51064
|  | 1.608 | 99.47338
|  | 1.609 | 99.53457
|  | 1.61 | 99.5105
|  | 1.611 | 99.5651
|  | 1.612 | 99.56031
|  | 1.613 | 99.57934
|  | 1.614 | 99.58558
|  | 1.615 | 99.62344
|  | 1.616 | 99.62338
|  | 1.617 | 99.65377
|  | 1.618 | 99.67755
|  | 1.619 | 99.67337
|  | 1.62 | 99.71796
|  | 1.621 | 99.70618
|  | 1.622 | 99.73135
|  | 1.623 | 99.7451
|  | 1.624 | 99.75657
|  | 1.625 | 99.76837
|  | 1.626 | 99.78019
|  | 1.627 | 99.79649
|  | 1.628 | 99.81228
|  | 1.629 | 99.80472
|  | 1.63 | 99.84117
|  | 1.631 | 99.82261
|  | 1.632 | 99.82959
|  | 1.633 | 99.84498
|  | 1.634 | 99.84856
|  | 1.635 | 99.85277
|  | 1.636 | 99.86265
|  | 1.637 | 99.86464
|  | 1.638 | 99.87683
|  | 1.639 | 99.87816
|  | 1.64 | 99.88455
|  | 1.641 | 99.88639
|  | 1.642 | 99.8869
|  | 1.643 | 99.89873
|  | 1.644 | 99.87555
|  | 1.645 | 99.90541
|  | 1.646 | 99.88935
|  | 1.647 | 99.90943
|  | 1.648 | 99.90924
|  | 1.649 | 99.90452
|  | 1.65 | 99.91675
|  | 1.651 | 99.90218
|  | 1.652 | 99.93317
|  | 1.653 | 99.89398
|  | 1.654 | 99.9278
|  | 1.655 | 99.91091
|  | 1.656 | 99.9215
|  | 1.657 | 99.9151
|  | 1.658 | 99.93567
|  | 1.659 | 99.91205
|  | 1.66 | 99.928
|  | 1.661 | 99.92228
|  | 1.662 | 99.91297
|  | 1.663 | 99.9475
|  | 1.664 | 99.90686
|  | 1.665 | 99.94598
|  | 1.666 | 99.91715
|  | 1.667 | 99.94623
|  | 1.668 | 99.92154
|  | 1.669 | 99.93552
|  | 1.67 | 99.92164
|  | 1.671 | 99.94278
|  | 1.672 | 99.91833
|  | 1.673 | 99.93696
|  | 1.674 | 99.92404
|  | 1.675 | 99.93807
|  | 1.676 | 99.91929
|  | 1.677 | 99.93932
|  | 1.678 | 99.92422
|  | 1.679 | 99.94364
|  | 1.68 | 99.91326
|  | 1.681 | 99.94395
|  | 1.682 | 99.94581
|  | 1.683 | 99.91953
|  | 1.684 | 99.94519
|  | 1.685 | 99.9244
|  | 1.686 | 99.94731
|  | 1.687 | 99.92766
|  | 1.688 | 99.92374
|  | 1.689 | 99.94565
|  | 1.69 | 99.93558
|  | 1.691 | 99.92589
|  | 1.692 | 99.92295
|  | 1.693 | 99.93228
|  | 1.694 | 99.92324
|  | 1.695 | 99.92465
|  | 1.696 | 99.9246
|  | 1.697 | 99.9193
|  | 1.698 | 99.91003
|  | 1.699 | 99.92326
|  | 1.7 | 99.93261
|  | 1.701 | 99.91148
|  | 1.702 | 99.91422
|  | 1.703 | 99.93164
|  | 1.704 | 99.90817
|  | 1.705 | 99.91408
|  | 1.706 | 99.91352
|  | 1.707 | 99.91288
|  | 1.708 | 99.90966
|  | 1.709 | 99.91331
|  | 1.71 | 99.90773
|  | 1.711 | 99.89527
|  | 1.712 | 99.92276
|  | 1.713 | 99.89269
|  | 1.714 | 99.89805
|  | 1.715 | 99.8905
|  | 1.716 | 99.90564
|  | 1.717 | 99.87677
|  | 1.718 | 99.901
|  | 1.719 | 99.86688
|  | 1.72 | 99.88643
|  | 1.721 | 99.88136
|  | 1.722 | 99.87991
|  | 1.723 | 99.87887
|  | 1.724 | 99.87213
|  | 1.725 | 99.85806
|  | 1.726 | 99.86891
|  | 1.727 | 99.86094
|  | 1.728 | 99.84921
|  | 1.729 | 99.84171
|  | 1.73 | 99.84396
|  | 1.731 | 99.83491
|  | 1.732 | 99.81821
|  | 1.733 | 99.82729
|  | 1.734 | 99.80996
|  | 1.735 | 99.80932
|  | 1.736 | 99.81214
|  | 1.737 | 99.79931
|  | 1.738 | 99.79166
|  | 1.739 | 99.77723
|  | 1.74 | 99.78212
|  | 1.741 | 99.75271
|  | 1.742 | 99.75076
|  | 1.743 | 99.74221
|  | 1.744 | 99.72223
|  | 1.745 | 99.72124
|  | 1.746 | 99.69301
|  | 1.747 | 99.69601
|  | 1.748 | 99.67813
|  | 1.749 | 99.66483
|  | 1.75 | 99.64283
|  | 1.751 | 99.61619
|  | 1.752 | 99.60632
|  | 1.753 | 99.58994
|  | 1.754 | 99.56533
|  | 1.755 | 99.5417
|  | 1.756 | 99.51894
|  | 1.757 | 99.48075
|  | 1.758 | 99.46473
|  | 1.759 | 99.42393
|  | 1.76 | 99.39529
|  | 1.761 | 99.36388
|  | 1.762 | 99.31557
|  | 1.763 | 99.29109
|  | 1.764 | 99.22275
|  | 1.765 | 99.18729
|  | 1.766 | 99.13074
|  | 1.767 | 99.0727
|  | 1.768 | 99.00814
|  | 1.769 | 98.92702
|  | 1.77 | 98.85594
|  | 1.771 | 98.77406
|  | 1.772 | 98.68385
|  | 1.773 | 98.57693
|  | 1.774 | 98.47772
|  | 1.775 | 98.35759
|  | 1.776 | 98.24388
|  | 1.777 | 98.09322
|  | 1.778 | 97.95963
|  | 1.779 | 97.80888
|  | 1.78 | 97.63304
|  | 1.781 | 97.48042
|  | 1.782 | 97.26769
|  | 1.783 | 97.08668
|  | 1.784 | 96.8762
|  | 1.785 | 96.67642
|  | 1.786 | 96.4618
|  | 1.787 | 96.26488
|  | 1.788 | 96.04863
|  | 1.789 | 95.83306
|  | 1.79 | 95.64639
|  | 1.791 | 95.47345
|  | 1.792 | 95.29304
|  | 1.793 | 95.16482
|  | 1.794 | 95.03056
|  | 1.795 | 94.93198
|  | 1.796 | 94.85351
|  | 1.797 | 94.7982
|  | 1.798 | 94.76681
|  | 1.799 | 94.78031
|  | 1.8 | 94.80187
|  | 1.801 | 94.86566
|  | 1.802 | 94.93412
|  | 1.803 | 95.03117
|  | 1.804 | 95.14223
|  | 1.805 | 95.26408
|  | 1.806 | 95.3918
|  | 1.807 | 95.52599
|  | 1.808 | 95.65923
|  | 1.809 | 95.81743
|  | 1.81 | 95.95035
|  | 1.811 | 96.09796
|  | 1.812 | 96.22958
|  | 1.813 | 96.35887
|  | 1.814 | 96.50053
|  | 1.815 | 96.6193
|  | 1.816 | 96.73383
|  | 1.817 | 96.84589
|  | 1.818 | 96.95768
|  | 1.819 | 97.05335
|  | 1.82 | 97.14609
|  | 1.821 | 97.24778
|  | 1.822 | 97.31219
|  | 1.823 | 97.3899
|  | 1.824 | 97.4651
|  | 1.825 | 97.53181
|  | 1.826 | 97.58487
|  | 1.827 | 97.64508
|  | 1.828 | 97.70457
|  | 1.829 | 97.7482
|  | 1.83 | 97.79552
|  | 1.831 | 97.84654
|  | 1.832 | 97.88318
|  | 1.833 | 97.92886
|  | 1.834 | 97.94541
|  | 1.835 | 97.98877
|  | 1.836 | 98.02322
|  | 1.837 | 98.03729
|  | 1.838 | 98.07697
|  | 1.839 | 98.07396
|  | 1.84 | 98.10089
|  | 1.841 | 98.10837
|  | 1.842 | 98.11691
|  | 1.843 | 98.15729
|  | 1.844 | 98.15394
|  | 1.845 | 98.16159
|  | 1.846 | 98.16386
|  | 1.847 | 98.17743
|  | 1.848 | 98.19358
|  | 1.849 | 98.1936
|  | 1.85 | 98.19206
|  | 1.851 | 98.19827
|  | 1.852 | 98.17316
|  | 1.853 | 98.17933
|  | 1.854 | 98.17821
|  | 1.855 | 98.17086
|  | 1.856 | 98.1623
|  | 1.857 | 98.1445
|  | 1.858 | 98.15072
|  | 1.859 | 98.13115
|  | 1.86 | 98.13153
|  | 1.861 | 98.11086
|  | 1.862 | 98.0908
|  | 1.863 | 98.08069
|  | 1.864 | 98.06481
|  | 1.865 | 98.04127
|  | 1.866 | 98.0189
|  | 1.867 | 98.00562
|  | 1.868 | 97.97486
|  | 1.869 | 97.93622
|  | 1.87 | 97.91342
|  | 1.871 | 97.87167
|  | 1.872 | 97.83283
|  | 1.873 | 97.79575
|  | 1.874 | 97.75406
|  | 1.875 | 97.71118
|  | 1.876 | 97.66004
|  | 1.877 | 97.61778
|  | 1.878 | 97.57961
|  | 1.879 | 97.52673
|  | 1.88 | 97.47104
|  | 1.881 | 97.41837
|  | 1.882 | 97.3671
|  | 1.883 | 97.29403
|  | 1.884 | 97.23824
|  | 1.885 | 97.17169
|  | 1.886 | 97.09124
|  | 1.887 | 97.0176
|  | 1.888 | 96.93759
|  | 1.889 | 96.84914
|  | 1.89 | 96.75261
|  | 1.891 | 96.65595
|  | 1.892 | 96.56039
|  | 1.893 | 96.44498
|  | 1.894 | 96.34261
|  | 1.895 | 96.22859
|  | 1.896 | 96.10505
|  | 1.897 | 95.98674
|  | 1.898 | 95.8488
|  | 1.899 | 95.69768
|  | 1.9 | 95.54446
|  | 1.901 | 95.3939
|  | 1.902 | 95.23771
|  | 1.903 | 95.07479
|  | 1.904 | 94.91069
|  | 1.905 | 94.72613
|  | 1.906 | 94.53391
|  | 1.907 | 94.34215
|  | 1.908 | 94.16437
|  | 1.909 | 93.86093
|  | 1.91 | 93.71245
|  | 1.911 | 93.48691
|  | 1.912 | 93.24093
|  | 1.913 | 92.99248
|  | 1.914 | 92.7326
|  | 1.915 | 92.44071
|  | 1.916 | 92.14885
|  | 1.917 | 91.85566
|  | 1.918 | 91.5213
|  | 1.919 | 91.1842
|  | 1.92 | 90.81833
|  | 1.921 | 90.43066
|  | 1.922 | 90.03831
|  | 1.923 | 89.63518
|  | 1.924 | 89.20813
|  | 1.925 | 88.7702
|  | 1.926 | 88.32409
|  | 1.927 | 87.83048
|  | 1.928 | 87.33723
|  | 1.929 | 86.83411
|  | 1.93 | 86.3025
|  | 1.931 | 85.75872
|  | 1.932 | 85.21177
|  | 1.933 | 84.62562
|  | 1.934 | 84.02044
|  | 1.935 | 83.4178
|  | 1.936 | 82.80251
|  | 1.937 | 82.16154
|  | 1.938 | 81.54547
|  | 1.939 | 80.89079
|  | 1.94 | 80.2386
|  | 1.941 | 79.60142
|  | 1.942 | 78.96559
|  | 1.943 | 78.34387
|  | 1.944 | 77.7178
|  | 1.945 | 77.09483
|  | 1.946 | 76.50193
|  | 1.947 | 75.92261
|  | 1.948 | 75.38603
|  | 1.949 | 74.86476
|  | 1.95 | 74.37637
|  | 1.951 | 73.90528
|  | 1.952 | 73.46651
|  | 1.953 | 73.06101
|  | 1.954 | 72.71482
|  | 1.955 | 72.38855
|  | 1.956 | 72.09475
|  | 1.957 | 71.8591
|  | 1.958 | 71.64942
|  | 1.959 | 71.48526
|  | 1.96 | 71.37468
|  | 1.961 | 71.26144
|  | 1.962 | 71.22023
|  | 1.963 | 71.20048
|  | 1.964 | 71.21434
|  | 1.965 | 71.26531
|  | 1.966 | 71.34318
|  | 1.967 | 71.43253
|  | 1.968 | 71.55317
|  | 1.969 | 71.70585
|  | 1.97 | 71.87229
|  | 1.971 | 72.044
|  | 1.972 | 72.24186
|  | 1.973 | 72.43923
|  | 1.974 | 72.65068
|  | 1.975 | 72.87194
|  | 1.976 | 73.10791
|  | 1.977 | 73.33882
|  | 1.978 | 73.56082
|  | 1.979 | 73.79303
|  | 1.98 | 74.0209
|  | 1.981 | 74.23657
|  | 1.982 | 74.46244
|  | 1.983 | 74.68545
|  | 1.984 | 74.87866
|  | 1.985 | 75.09431
|  | 1.986 | 75.2844
|  | 1.987 | 75.48091
|  | 1.988 | 75.64361
|  | 1.989 | 75.81927
|  | 1.99 | 75.97163
|  | 1.991 | 76.11897
|  | 1.992 | 76.26688
|  | 1.993 | 76.38606
|  | 1.994 | 76.51466
|  | 1.995 | 76.61263
|  | 1.996 | 76.71377
|  | 1.997 | 76.79682
|  | 1.998 | 76.86667
|  | 1.999 | 76.93684
|  | 2 | 76.98591
|  | 2.001 | 77.03806
|  | 2.002 | 77.06055
|  | 2.003 | 77.07515
|  | 2.004 | 77.0977
|  | 2.005 | 77.07213
|  | 2.006 | 77.0658
|  | 2.007 | 77.02109
|  | 2.008 | 76.98946
|  | 2.009 | 76.93359
|  | 2.01 | 76.8634
|  | 2.011 | 76.79711
|  | 2.012 | 76.70101
|  | 2.013 | 76.59425
|  | 2.014 | 76.47587
|  | 2.015 | 76.35209
|  | 2.016 | 76.20337
|  | 2.017 | 76.04787
|  | 2.018 | 75.87897
|  | 2.019 | 75.70788
|  | 2.02 | 75.51376
|  | 2.021 | 75.29959
|  | 2.022 | 75.07355
|  | 2.023 | 74.84472
|  | 2.024 | 74.59563
|  | 2.025 | 74.33209
|  | 2.026 | 74.04996
|  | 2.027 | 73.75245
|  | 2.028 | 73.43236
|  | 2.029 | 73.11282
|  | 2.03 | 72.77381
|  | 2.031 | 72.41501
|  | 2.032 | 72.03682
|  | 2.033 | 71.64011
|  | 2.034 | 71.21495
|  | 2.035 | 70.78089
|  | 2.036 | 70.34891
|  | 2.037 | 69.87856
|  | 2.038 | 69.37706
|  | 2.039 | 68.88001
|  | 2.04 | 68.33744
|  | 2.041 | 67.77352
|  | 2.042 | 67.21784
|  | 2.043 | 66.62127
|  | 2.044 | 65.99048
|  | 2.045 | 65.35998
|  | 2.046 | 64.69315
|  | 2.047 | 63.98342
|  | 2.048 | 63.27708
|  | 2.049 | 62.54363
|  | 2.05 | 61.78666
|  | 2.051 | 60.98505
|  | 2.052 | 60.17373
|  | 2.053 | 59.30353
|  | 2.054 | 58.43331
|  | 2.055 | 57.56488
|  | 2.056 | 56.64018
|  | 2.057 | 55.67136
|  | 2.058 | 54.70854
|  | 2.059 | 53.66831
|  | 2.06 | 52.61062
|  | 2.061 | 51.57485
|  | 2.062 | 50.46467
|  | 2.063 | 49.33624
|  | 2.064 | 48.20726
|  | 2.065 | 47.01348
|  | 2.066 | 45.78258
|  | 2.067 | 44.58865
|  | 2.068 | 43.3462
|  | 2.069 | 42.06291
|  | 2.07 | 40.79091
|  | 2.071 | 39.4839
|  | 2.072 | 38.12831
|  | 2.073 | 36.80328
|  | 2.074 | 35.4649
|  | 2.075 | 34.09936
|  | 2.076 | 32.73131
|  | 2.077 | 31.38178
|  | 2.078 | 29.97827
|  | 2.079 | 28.59242
|  | 2.08 | 27.26349
|  | 2.081 | 25.90001
|  | 2.082 | 24.53363
|  | 2.083 | 23.21342
|  | 2.084 | 21.87757
|  | 2.085 | 20.55523
|  | 2.086 | 19.31692
|  | 2.087 | 18.08128
|  | 2.088 | 16.85614
|  | 2.089 | 15.69925
|  | 2.09 | 14.55518
|  | 2.091 | 13.44146
|  | 2.092 | 12.41739
|  | 2.093 | 11.43375
|  | 2.094 | 10.47859
|  | 2.095 | 9.584588
|  | 2.096 | 8.760902
|  | 2.097 | 7.962378
|  | 2.098 | 7.241008
|  | 2.099 | 6.60451
|  | 2.1 | 6.006821
|  | 2.101 | 5.45251
|  | 2.102 | 4.989495
|  | 2.103 | 4.57431
|  | 2.104 | 4.213457
|  | 2.105 | 3.932203
|  | 2.106 | 3.702151
|  | 2.107 | 3.526242
|  | 2.108 | 3.413685
|  | 2.109 | 3.347401
|  | 2.11 | 3.332596
|  | 2.111 | 3.374411
|  | 2.112 | 3.462537
|  | 2.113 | 3.594975
|  | 2.114 | 3.762913
|  | 2.115 | 3.981326
|  | 2.116 | 4.232214
|  | 2.117 | 4.524391
|  | 2.118 | 4.824338
|  | 2.119 | 5.184972
|  | 2.12 | 5.55272
|  | 2.121 | 5.939169
|  | 2.122 | 6.364322
|  | 2.123 | 6.803396
|  | 2.124 | 7.223237
|  | 2.125 | 7.695775
|  | 2.126 | 8.163408
|  | 2.127 | 8.63007
|  | 2.128 | 9.116699
|  | 2.129 | 9.621889
|  | 2.13 | 10.09612
|  | 2.131 | 10.57907
|  | 2.132 | 11.05983
|  | 2.133 | 11.54072
|  | 2.134 | 12.01716
|  | 2.135 | 12.48986
|  | 2.136 | 12.95087
|  | 2.137 | 13.39682
|  | 2.138 | 13.84598
|  | 2.139 | 14.2707
|  | 2.14 | 14.68245
|  | 2.141 | 15.09887
|  | 2.142 | 15.49585
|  | 2.143 | 15.85717
|  | 2.144 | 16.22412
|  | 2.145 | 16.58411
|  | 2.146 | 16.89857
|  | 2.147 | 17.22213
|  | 2.148 | 17.52696
|  | 2.149 | 17.79721
|  | 2.15 | 18.06153
|  | 2.151 | 18.30903
|  | 2.152 | 18.53367
|  | 2.153 | 18.74505
|  | 2.154 | 18.9382
|  | 2.155 | 19.12449
|  | 2.156 | 19.26765
|  | 2.157 | 19.41731
|  | 2.158 | 19.53162
|  | 2.159 | 19.62993
|  | 2.16 | 19.71307
|  | 2.161 | 19.78351
|  | 2.162 | 19.8408
|  | 2.163 | 19.86915
|  | 2.164 | 19.88812
|  | 2.165 | 19.88278
|  | 2.166 | 19.85854
|  | 2.167 | 19.8185
|  | 2.168 | 19.77307
|  | 2.169 | 19.69895
|  | 2.17 | 19.60237
|  | 2.171 | 19.49961
|  | 2.172 | 19.38304
|  | 2.173 | 19.23434
|  | 2.174 | 19.07786
|  | 2.175 | 18.91258
|  | 2.176 | 18.71558
|  | 2.177 | 18.52976
|  | 2.178 | 18.3092
|  | 2.179 | 18.08162
|  | 2.18 | 17.83266
|  | 2.181 | 17.59942
|  | 2.182 | 17.30986
|  | 2.183 | 17.04198
|  | 2.184 | 16.75765
|  | 2.185 | 16.45301
|  | 2.186 | 16.13506
|  | 2.187 | 15.8262
|  | 2.188 | 15.48872
|  | 2.189 | 15.15002
|  | 2.19 | 14.8046
|  | 2.191 | 14.4361
|  | 2.192 | 14.0623
|  | 2.193 | 13.70433
|  | 2.194 | 13.31638
|  | 2.195 | 12.9211
|  | 2.196 | 12.53169
|  | 2.197 | 12.13106
|  | 2.198 | 11.7255
|  | 2.199 | 11.32598
|  | 2.2 | 10.90843
|  | 2.201 | 10.49563
|  | 2.202 | 10.08324
|  | 2.203 | 9.663112
|  | 2.204 | 9.257212
|  | 2.205 | 8.833422
|  | 2.206 | 8.427737
|  | 2.207 | 8.008444
|  | 2.208 | 7.60333
|  | 2.209 | 7.207595
|  | 2.21 | 6.801987
|  | 2.211 | 6.408223
|  | 2.212 | 6.032773
|  | 2.213 | 5.655937
|  | 2.214 | 5.281918
|  | 2.215 | 4.928195
|  | 2.216 | 4.583922
|  | 2.217 | 4.228618
|  | 2.218 | 3.923594
|  | 2.219 | 3.615176
|  | 2.22 | 3.319278
|  | 2.221 | 3.033918
|  | 2.222 | 2.770118
|  | 2.223 | 2.517096
|  | 2.224 | 2.293457
|  | 2.225 | 2.069453
|  | 2.226 | 1.878439
|  | 2.227 | 1.682859
|  | 2.228 | 1.531321
|  | 2.229 | 1.380676
|  | 2.23 | 1.259211
|  | 2.231 | 1.155173
|  | 2.232 | 1.065521
|  | 2.233 | 1.002222
|  | 2.234 | 0.974045
|  | 2.235 | 0.9363106
|  | 2.236 | 0.9434349
|  | 2.237 | 0.9627585
|  | 2.238 | 1.005178
|  | 2.239 | 1.056259
|  | 2.24 | 1.145456
|  | 2.241 | 1.240505
|  | 2.242 | 1.379793
|  | 2.243 | 1.508547
|  | 2.244 | 1.66785
|  | 2.245 | 1.837246
|  | 2.246 | 2.045539
|  | 2.247 | 2.26766
|  | 2.248 | 2.497578
|  | 2.249 | 2.751462
|  | 2.25 | 3.015146
|  | 2.251 | 3.300286
|  | 2.252 | 3.605887
|  | 2.253 | 3.917516
|  | 2.254 | 4.253916
|  | 2.255 | 4.611485
|  | 2.256 | 4.958164
|  | 2.257 | 5.350408
|  | 2.258 | 5.745929
|  | 2.259 | 6.150941
|  | 2.26 | 6.576825
|  | 2.261 | 7.017225
|  | 2.262 | 7.454051
|  | 2.263 | 7.900795
|  | 2.264 | 8.374402
|  | 2.265 | 8.850703
|  | 2.266 | 9.32762
|  | 2.267 | 9.831867
|  | 2.268 | 10.32181
|  | 2.269 | 10.80442
|  | 2.27 | 11.31391
|  | 2.271 | 11.81547
|  | 2.272 | 12.30398
|  | 2.273 | 12.82967
|  | 2.274 | 13.33698
|  | 2.275 | 13.8245
|  | 2.276 | 14.30762
|  | 2.277 | 14.8143
|  | 2.278 | 15.28314
|  | 2.279 | 15.7724
|  | 2.28 | 16.25104
|  | 2.281 | 16.71629
|  | 2.282 | 17.17052
|  | 2.283 | 17.63968
|  | 2.284 | 18.09139
|  | 2.285 | 18.54205
|  | 2.286 | 18.98964
|  | 2.287 | 19.4261
|  | 2.288 | 19.84669
|  | 2.289 | 20.26792
|  | 2.29 | 20.68182
|  | 2.291 | 21.09081
|  | 2.292 | 21.50116
|  | 2.293 | 21.89304
|  | 2.294 | 22.27401
|  | 2.295 | 22.65548
|  | 2.296 | 23.03509
|  | 2.297 | 23.39629
|  | 2.298 | 23.75727
|  | 2.299 | 24.11046
|  | 2.3 | 24.44095
|  | 2.301 | 24.77529
|  | 2.302 | 25.10351
|  | 2.303 | 25.40439
|  | 2.304 | 25.7137
|  | 2.305 | 26.01697
|  | 2.306 | 26.31785
|  | 2.307 | 26.58168
|  | 2.308 | 26.85007
|  | 2.309 | 27.10013
|  | 2.31 | 27.36157
|  | 2.311 | 27.61974
|  | 2.312 | 27.84204
|  | 2.313 | 28.05763
|  | 2.314 | 28.27583
|  | 2.315 | 28.49085
|  | 2.316 | 28.68009
|  | 2.317 | 28.86471
|  | 2.318 | 29.03287
|  | 2.319 | 29.20534
|  | 2.32 | 29.35451
|  | 2.321 | 29.52319
|  | 2.322 | 29.65511
|  | 2.323 | 29.78234
|  | 2.324 | 29.91704
|  | 2.325 | 30.00259
|  | 2.326 | 30.12812
|  | 2.327 | 30.21587
|  | 2.328 | 30.2919
|  | 2.329 | 30.38248
|  | 2.33 | 30.43224
|  | 2.331 | 30.49089
|  | 2.332 | 30.53133
|  | 2.333 | 30.58582
|  | 2.334 | 30.59581
|  | 2.335 | 30.63145
|  | 2.336 | 30.63122
|  | 2.337 | 30.63056
|  | 2.338 | 30.62619
|  | 2.339 | 30.62839
|  | 2.34 | 30.57942
|  | 2.341 | 30.54795
|  | 2.342 | 30.52299
|  | 2.343 | 30.46453
|  | 2.344 | 30.41667
|  | 2.345 | 30.34397
|  | 2.346 | 30.27013
|  | 2.347 | 30.183
|  | 2.348 | 30.09742
|  | 2.349 | 29.96707
|  | 2.35 | 29.89411
|  | 2.351 | 29.77999
|  | 2.352 | 29.64073
|  | 2.353 | 29.49785
|  | 2.354 | 29.36742
|  | 2.355 | 29.21065
|  | 2.356 | 29.06068
|  | 2.357 | 28.90216
|  | 2.358 | 28.72767
|  | 2.359 | 28.54898
|  | 2.36 | 28.38538
|  | 2.361 | 28.17225
|  | 2.362 | 27.97321
|  | 2.363 | 27.77141
|  | 2.364 | 27.5485
|  | 2.365 | 27.34849
|  | 2.366 | 27.10764
|  | 2.367 | 26.86291
|  | 2.368 | 26.63427
|  | 2.369 | 26.37491
|  | 2.37 | 26.12974
|  | 2.371 | 25.85521
|  | 2.372 | 25.60954
|  | 2.373 | 25.33737
|  | 2.374 | 25.06559
|  | 2.375 | 24.77362
|  | 2.376 | 24.48847
|  | 2.377 | 24.20763
|  | 2.378 | 23.92019
|  | 2.379 | 23.63092
|  | 2.38 | 23.30257
|  | 2.381 | 23.00351
|  | 2.382 | 22.69521
|  | 2.383 | 22.37757
|  | 2.384 | 22.05634
|  | 2.385 | 21.72685
|  | 2.386 | 21.40365
|  | 2.387 | 21.06004
|  | 2.388 | 20.7241
|  | 2.389 | 20.40788
|  | 2.39 | 20.06134
|  | 2.391 | 19.72102
|  | 2.392 | 19.38294
|  | 2.393 | 19.03482
|  | 2.394 | 18.68606
|  | 2.395 | 18.34893
|  | 2.396 | 17.99744
|  | 2.397 | 17.64555
|  | 2.398 | 17.31068
|  | 2.399 | 16.9551
|  | 2.4 | 16.59153
|  | 2.401 | 16.27728
|  | 2.402 | 15.91684
|  | 2.403 | 15.58867
|  | 2.404 | 15.2423
|  | 2.405 | 14.89969
|  | 2.406 | 14.56432
|  | 2.407 | 14.24177
|  | 2.408 | 13.91017
|  | 2.409 | 13.57657
|  | 2.41 | 13.26078
|  | 2.411 | 12.93706
|  | 2.412 | 12.60709
|  | 2.413 | 12.28792
|  | 2.414 | 11.99044
|  | 2.415 | 11.69231
|  | 2.416 | 11.40592
|  | 2.417 | 11.10761
|  | 2.418 | 10.80985
|  | 2.419 | 10.53803
|  | 2.42 | 10.27683
|  | 2.421 | 10.00342
|  | 2.422 | 9.738982
|  | 2.423 | 9.513554
|  | 2.424 | 9.246005
|  | 2.425 | 9.017123
|  | 2.426 | 8.781568
|  | 2.427 | 8.580168
|  | 2.428 | 8.368229
|  | 2.429 | 8.170402
|  | 2.43 | 7.965688
|  | 2.431 | 7.779785
|  | 2.432 | 7.617198
|  | 2.433 | 7.449876
|  | 2.434 | 7.284366
|  | 2.435 | 7.1395
|  | 2.436 | 7.003
|  | 2.437 | 6.86716
|  | 2.438 | 6.758252
|  | 2.439 | 6.643703
|  | 2.44 | 6.535472
|  | 2.441 | 6.4638
|  | 2.442 | 6.38836
|  | 2.443 | 6.305334
|  | 2.444 | 6.252646
|  | 2.445 | 6.191817
|  | 2.446 | 6.169219
|  | 2.447 | 6.135048
|  | 2.448 | 6.113722
|  | 2.449 | 6.079486
|  | 2.45 | 6.089383
|  | 2.451 | 6.096969
|  | 2.452 | 6.117875
|  | 2.453 | 6.120393
|  | 2.454 | 6.161997
|  | 2.455 | 6.194337
|  | 2.456 | 6.254998
|  | 2.457 | 6.310827
|  | 2.458 | 6.382734
|  | 2.459 | 6.438675
|  | 2.46 | 6.540878
|  | 2.461 | 6.621133
|  | 2.462 | 6.728847
|  | 2.463 | 6.831234
|  | 2.464 | 6.928673
|  | 2.465 | 7.059371
|  | 2.466 | 7.193561
|  | 2.467 | 7.315473
|  | 2.468 | 7.453925
|  | 2.469 | 7.592123
|  | 2.47 | 7.750162
|  | 2.471 | 7.910933
|  | 2.472 | 8.066993
|  | 2.473 | 8.237755
|  | 2.474 | 8.390874
|  | 2.475 | 8.577217
|  | 2.476 | 8.736274
|  | 2.477 | 8.922482
|  | 2.478 | 9.102601
|  | 2.479 | 9.310895
|  | 2.48 | 9.481606
|  | 2.481 | 9.674233
|  | 2.482 | 9.885312
|  | 2.483 | 10.06494
|  | 2.484 | 10.2623
|  | 2.485 | 10.48378
|  | 2.486 | 10.66619
|  | 2.487 | 10.89006
|  | 2.488 | 11.09525
|  | 2.489 | 11.27862
|  | 2.49 | 11.50178
|  | 2.491 | 11.68129
|  | 2.492 | 11.89905
|  | 2.493 | 12.126
|  | 2.494 | 12.3273
|  | 2.495 | 12.53545
|  | 2.496 | 12.72804
|  | 2.497 | 12.9379
|  | 2.498 | 13.1413
|  | 2.499 | 13.34354
|  | 2.5 | 13.54092

## -F01
-F01 UV-Enhanced Aluminum Coating Reflectance
|  | Reflectance (%) at 12° AOI |  |  |  | Reflectance (%) at 45° AOI
|  | Wavelength (µm) | P-Polarized | Unpolarized | S-Polarized | Wavelength (nm) | P-Polarized | Unpolarized | S-Polarized
|  | 0.22 | 78.06905 | 77.86905 | 77.66905 | 0.22 | 75.34556 | 76.41042 | 77.47528
|  | 0.23 | 81.26189 | 81.06189 | 80.86189 | 0.23 | 78.97726 | 81.55065 | 84.12403
|  | 0.24 | 84.68405 | 84.48405 | 84.28405 | 0.24 | 81.97503 | 85.14807 | 88.3211
|  | 0.25 | 85.40445 | 85.20445 | 85.00445 | 0.25 | 84.38449 | 87.71277 | 91.04106
Product Raw Data |  | 0.26 | 88.03799 | 87.83799 | 87.63799 | 0.26 | 86.12507 | 89.4545 | 92.78393
-F01 Reflectance |  | 0.27 | 89.8878 | 89.6878 | 89.4878 | 0.27 | 87.43708 | 90.71416 | 93.99123
|  | 0.28 | 90.17026 | 90.47026 | 90.77026 | 0.28 | 88.09972 | 91.39173 | 94.68374
Item # | Ending in -F01 | 0.29 | 90.00715 | 90.30715 | 90.60715 | 0.29 | 89.62158 | 92.33741 | 95.05324
DISCLAIMER: The data presented here are typical. Slight variations in performance data will occur from lot to lot. Please contact Technical Support with any questions regarding the use or reliability of this data. |  | 0.3 | 90.93101 | 90.82423 | 90.71744 | 0.3 | 90.12625 | 92.60458 | 95.08291
|  | 0.31 | 91.61502 | 91.426 | 91.23698 | 0.31 | 90.24704 | 92.71703 | 95.18702
|  | 0.32 | 92.18165 | 91.97705 | 91.77245 | 0.32 | 90.2776 | 92.791 | 95.30441
|  | 0.33 | 92.55259 | 92.36918 | 92.18577 | 0.33 | 90.32651 | 92.83171 | 95.33692
|  | 0.34 | 92.86533 | 92.61661 | 92.3679 | 0.34 | 90.23733 | 92.71302 | 95.18871
|  | 0.35 | 93.06323 | 92.81035 | 92.55748 | 0.35 | 90.08162 | 92.60392 | 95.12623
This data may be used in publications. However, please cite Thorlabs as the source. |  | 0.36 | 93.19048 | 92.90014 | 92.6098 | 0.36 | 89.94417 | 92.44154 | 94.93891
|  | 0.37 | 93.23379 | 92.89916 | 92.56453 | 0.37 | 89.76272 | 92.2634 | 94.76407
|  | 0.38 | 93.15804 | 92.80612 | 92.45419 | 0.38 | 89.51656 | 92.01947 | 94.52239
Additional Information: |  | 0.39 | 93.08125 | 92.72529 | 92.36934 | 0.39 | 89.29124 | 91.72912 | 94.167
|  | 0.4 | 92.92175 | 92.56241 | 92.20308 | 0.4 | 89.07136 | 91.43034 | 93.78933
|  | 0.41 | 92.75662 | 92.38531 | 92.01401 | 0.41 | 88.80774 | 91.11421 | 93.42069
|  | 0.42 | 92.53595 | 92.1619 | 91.78786 | 0.42 | 88.52519 | 90.76228 | 92.99936
|  | 0.43 | 92.30035 | 91.9448 | 91.58925 | 0.43 | 88.29179 | 90.40933 | 92.52687
|  | 0.44 | 92.01805 | 91.66655 | 91.31506 | 0.44 | 87.98225 | 90.02299 | 92.06374
|  | 0.45 | 91.72062 | 91.3691 | 91.01759 | 0.45 | 87.75244 | 89.63967 | 91.52691
|  | 0.46 | 91.34435 | 91.01685 | 90.68936 | 0.46 | 87.52466 | 89.26031 | 90.99596
|  | 0.47 | 91.04822 | 90.7007 | 90.35318 | 0.47 | 87.20926 | 88.85612 | 90.50298
|  | 0.48 | 90.7233 | 90.33894 | 89.95458 | 0.48 | 86.90604 | 88.4506 | 89.99515
|  | 0.49 | 90.31995 | 89.96743 | 89.61491 | 0.49 | 86.65239 | 88.03444 | 89.41649
|  | 0.5 | 89.90524 | 89.57424 | 89.24325 | 0.5 | 86.38189 | 87.61256 | 88.84324
|  | 0.51 | 89.49025 | 89.17204 | 88.85382 | 0.51 | 86.13422 | 87.20327 | 88.27232
|  | 0.52 | 89.10847 | 88.76177 | 88.41508 | 0.52 | 85.85282 | 86.79321 | 87.7336
|  | 0.53 | 88.7301 | 88.37606 | 88.02202 | 0.53 | 85.60976 | 86.41968 | 87.2296
|  | 0.54 | 88.34091 | 87.97545 | 87.60998 | 0.54 | 85.35072 | 86.02902 | 86.70731
|  | 0.55 | 87.89856 | 87.54318 | 87.1878 | 0.55 | 85.09762 | 85.66128 | 86.22494
|  | 0.56 | 87.43582 | 87.09548 | 86.75515 | 0.56 | 84.8264 | 85.27952 | 85.73263
|  | 0.57 | 87.01777 | 86.67798 | 86.3382 | 0.57 | 84.62075 | 84.96813 | 85.3155
|  | 0.58 | 86.58945 | 86.24543 | 85.9014 | 0.58 | 84.39825 | 84.63282 | 84.8674
|  | 0.59 | 86.1351 | 85.80413 | 85.47316 | 0.59 | 84.14261 | 84.317 | 84.4914
|  | 0.6 | 85.73068 | 85.41203 | 85.09337 | 0.6 | 83.8989 | 84.02262 | 84.14633
|  | 0.61 | 85.281 | 84.95972 | 84.63845 | 0.61 | 83.66407 | 83.7413 | 83.81853
|  | 0.62 | 84.86722 | 84.55728 | 84.24733 | 0.62 | 83.39464 | 83.44484 | 83.49504
|  | 0.63 | 84.42271 | 84.11509 | 83.80748 | 0.63 | 83.18318 | 83.18281 | 83.18243
|  | 0.64 | 84.00978 | 83.71406 | 83.41833 | 0.64 | 82.90558 | 82.91736 | 82.92914
|  | 0.65 | 83.59172 | 83.2882 | 82.98469 | 0.65 | 82.64881 | 82.66213 | 82.67544
|  | 0.66 | 83.15118 | 82.87215 | 82.59312 | 0.66 | 82.40555 | 82.42996 | 82.45438
|  | 0.67 | 82.74981 | 82.46741 | 82.18501 | 0.67 | 82.13366 | 82.17626 | 82.21886
|  | 0.68 | 82.33849 | 82.05546 | 81.77242 | 0.68 | 81.85514 | 81.93945 | 82.02377
|  | 0.69 | 81.91656 | 81.64507 | 81.37359 | 0.69 | 81.5567 | 81.68731 | 81.81792
|  | 0.7 | 81.49709 | 81.22939 | 80.96169 | 0.7 | 81.25963 | 81.43987 | 81.6201
|  | 0.71 | 81.06194 | 80.80336 | 80.54477 | 0.71 | 80.92132 | 81.17324 | 81.42517
|  | 0.72 | 80.62523 | 80.36613 | 80.10702 | 0.72 | 80.59752 | 80.90724 | 81.21696
|  | 0.73 | 80.17466 | 79.91451 | 79.65435 | 0.73 | 80.22575 | 80.59129 | 80.95683
|  | 0.74 | 79.67823 | 79.42987 | 79.18152 | 0.74 | 79.82206 | 80.26726 | 80.71245
|  | 0.75 | 79.16562 | 78.93814 | 78.71067 | 0.75 | 79.35933 | 79.88154 | 80.40375
|  | 0.76 | 78.64953 | 78.40275 | 78.15597 | 0.76 | 78.90329 | 79.5109 | 80.11851
|  | 0.77 | 78.10047 | 77.86717 | 77.63387 | 0.77 | 78.41282 | 79.1092 | 79.80559
|  | 0.78 | 77.51526 | 77.28085 | 77.04644 | 0.78 | 77.88535 | 78.656 | 79.42665
|  | 0.79 | 76.95638 | 76.72559 | 76.49481 | 0.79 | 77.35319 | 78.22699 | 79.1008
|  | 0.8 | 76.45373 | 76.2337 | 76.01367 | 0.8 | 76.85588 | 77.81998 | 78.78409
|  | 0.81 | 76.05092 | 75.82467 | 75.59841 | 0.81 | 76.47555 | 77.50896 | 78.54236
|  | 0.82 | 75.81921 | 75.60228 | 75.38535 | 0.82 | 76.24898 | 77.37095 | 78.49293
|  | 0.83 | 75.78374 | 75.57383 | 75.36393 | 0.83 | 76.21347 | 77.42034 | 78.62721
|  | 0.84 | 76.0791 | 75.83494 | 75.59078 | 0.84 | 76.43433 | 77.70611 | 78.9779
|  | 0.85 | 76.60459 | 76.38739 | 76.17019 | 0.85 | 76.92554 | 78.26806 | 79.61058
|  | 0.86 | 77.42294 | 77.19452 | 76.96611 | 0.86 | 77.644 | 79.04625 | 80.44851
|  | 0.87 | 78.4272 | 78.1717 | 77.9162 | 0.87 | 78.59069 | 80.02759 | 81.4645
|  | 0.88 | 79.61981 | 79.36682 | 79.11384 | 0.88 | 79.66661 | 81.12428 | 82.58194
|  | 0.89 | 81.02852 | 81.11244 | 81.19635 | 0.89 | 81.0358 | 82.07529 | 83.11478
|  | 0.9 | 82.25522 | 82.32966 | 82.40409 | 0.9 | 82.10733 | 83.21328 | 84.31922
|  | 0.91 | 83.43629 | 83.49945 | 83.5626 | 0.91 | 83.13062 | 84.2821 | 85.43358
|  | 0.92 | 84.55538 | 84.60663 | 84.65788 | 0.92 | 84.12079 | 85.27938 | 86.43796
|  | 0.93 | 85.56571 | 85.61923 | 85.67275 | 0.93 | 85.04592 | 86.21358 | 87.38124
|  | 0.94 | 86.47496 | 86.52868 | 86.58241 | 0.94 | 85.83932 | 87.01546 | 88.1916
|  | 0.95 | 87.29683 | 87.3481 | 87.39938 | 0.95 | 86.58246 | 87.74992 | 88.91738
|  | 0.96 | 88.0102 | 88.07686 | 88.14351 | 0.96 | 87.29733 | 88.42826 | 89.55918
|  | 0.97 | 88.64569 | 88.74057 | 88.83545 | 0.97 | 87.94969 | 89.03241 | 90.11513
|  | 0.98 | 89.19415 | 89.33721 | 89.48028 | 0.98 | 88.51609 | 89.57591 | 90.63573
|  | 0.99 | 89.73309 | 89.91113 | 90.08916 | 0.99 | 88.98742 | 90.02942 | 91.07141
|  | 1 | 90.25807 | 90.44656 | 90.63504 | 1 | 89.4175 | 90.42942 | 91.44134
|  | 1.01 | 90.67653 | 90.88332 | 91.09011 | 1.01 | 89.84692 | 90.83249 | 91.81805
|  | 1.02 | 91.0093 | 91.25166 | 91.49401 | 1.02 | 90.22443 | 91.19492 | 92.16541
|  | 1.03 | 91.35437 | 91.61072 | 91.86708 | 1.03 | 90.56187 | 91.50482 | 92.44777
|  | 1.04 | 91.67643 | 91.94623 | 92.21603 | 1.04 | 90.87738 | 91.79685 | 92.71632
|  | 1.05 | 91.98393 | 92.24922 | 92.51451 | 1.05 | 91.14518 | 92.06823 | 92.99128
|  | 1.06 | 92.22768 | 92.49448 | 92.76128 | 1.06 | 91.37845 | 92.30364 | 93.22883
|  | 1.07 | 92.4777 | 92.73971 | 93.00172 | 1.07 | 91.59394 | 92.51932 | 93.4447
|  | 1.08 | 92.77545 | 92.98873 | 93.20202 | 1.08 | 91.8325 | 92.7479 | 93.6633
|  | 1.09 | 93.01548 | 93.22341 | 93.43133 | 1.09 | 91.99532 | 92.90593 | 93.81654
|  | 1.1 | 93.21168 | 93.41178 | 93.61189 | 1.1 | 92.15027 | 93.08026 | 94.01025
|  | 1.11 | 93.37875 | 93.56052 | 93.74229 | 1.11 | 92.2922 | 93.25113 | 94.21007
|  | 1.12 | 93.53304 | 93.71844 | 93.90384 | 1.12 | 92.41274 | 93.38002 | 94.3473
|  | 1.13 | 93.73466 | 93.91874 | 94.10282 | 1.13 | 92.55851 | 93.52597 | 94.49343
|  | 1.14 | 93.93957 | 94.07945 | 94.21933 | 1.14 | 92.66629 | 93.66245 | 94.6586
|  | 1.15 | 94.09391 | 94.20702 | 94.32013 | 1.15 | 92.73012 | 93.77009 | 94.81006
|  | 1.16 | 94.22744 | 94.33786 | 94.44827 | 1.16 | 92.83193 | 93.88981 | 94.94768
|  | 1.17 | 94.32407 | 94.43797 | 94.55186 | 1.17 | 92.98456 | 94.03114 | 95.07772
|  | 1.18 | 94.44907 | 94.53627 | 94.62346 | 1.18 | 93.09266 | 94.13283 | 95.173
|  | 1.19 | 94.5931 | 94.65098 | 94.70887 | 1.19 | 93.16974 | 94.2204 | 95.27107
|  | 1.2 | 94.72537 | 94.7934 | 94.86142 | 1.2 | 93.25407 | 94.31453 | 95.37499
|  | 1.21 | 94.80383 | 94.90032 | 94.99681 | 1.21 | 93.28805 | 94.38697 | 95.48589
|  | 1.22 | 94.82758 | 94.93246 | 95.03734 | 1.22 | 93.34843 | 94.44078 | 95.53313
|  | 1.23 | 94.89305 | 94.99305 | 95.09305 | 1.23 | 93.44309 | 94.5085 | 95.57391
|  | 1.24 | 94.99504 | 95.10599 | 95.21693 | 1.24 | 93.54473 | 94.57667 | 95.60862
|  | 1.25 | 95.07037 | 95.19338 | 95.31638 | 1.25 | 93.63043 | 94.63635 | 95.64226
|  | 1.26 | 95.1095 | 95.24786 | 95.38622 | 1.26 | 93.71252 | 94.72396 | 95.73539
|  | 1.27 | 95.13894 | 95.31375 | 95.48856 | 1.27 | 93.78718 | 94.81297 | 95.83875
|  | 1.28 | 95.16608 | 95.37954 | 95.593 | 1.28 | 93.87143 | 94.88844 | 95.90544
|  | 1.29 | 95.26269 | 95.4456 | 95.62851 | 1.29 | 93.97276 | 94.93739 | 95.90202
|  | 1.3 | 95.35392 | 95.50566 | 95.6574 | 1.3 | 94.05308 | 94.97482 | 95.89656
|  | 1.31 | 95.38057 | 95.56487 | 95.74917 | 1.31 | 94.12002 | 95.00668 | 95.89333
|  | 1.32 | 95.41647 | 95.61823 | 95.81999 | 1.32 | 94.20079 | 95.09292 | 95.98506
|  | 1.33 | 95.4335 | 95.65476 | 95.87602 | 1.33 | 94.25084 | 95.14733 | 96.04383
|  | 1.34 | 95.43153 | 95.68641 | 95.94129 | 1.34 | 94.33241 | 95.22795 | 96.12349
|  | 1.35 | 95.45319 | 95.71852 | 95.98385 | 1.35 | 94.39376 | 95.29255 | 96.19134
|  | 1.36 | 95.54379 | 95.79235 | 96.04091 | 1.36 | 94.50853 | 95.36949 | 96.23046
|  | 1.37 | 95.67543 | 95.92481 | 96.1742 | 1.37 | 94.62275 | 95.40981 | 96.19687
|  | 1.38 | 95.69844 | 95.93556 | 96.17268 | 1.38 | 94.64843 | 95.43956 | 96.2307
|  | 1.39 | 95.75449 | 96.01965 | 96.28481 | 1.39 | 94.62791 | 95.42503 | 96.22214
|  | 1.4 | 95.80427 | 96.0617 | 96.31913 | 1.4 | 94.63836 | 95.4425 | 96.24665
|  | 1.41 | 95.80587 | 96.08721 | 96.36855 | 1.41 | 94.64712 | 95.48161 | 96.3161
|  | 1.42 | 95.8279 | 96.11516 | 96.40242 | 1.42 | 94.67154 | 95.52215 | 96.37276
|  | 1.43 | 95.86825 | 96.13465 | 96.40106 | 1.43 | 94.71486 | 95.56043 | 96.406
|  | 1.44 | 95.9285 | 96.15371 | 96.37892 | 1.44 | 94.77142 | 95.59023 | 96.40904
|  | 1.45 | 95.98127 | 96.18373 | 96.38619 | 1.45 | 94.82994 | 95.61678 | 96.40363
|  | 1.46 | 96.06022 | 96.23754 | 96.41486 | 1.46 | 94.91041 | 95.67901 | 96.44762
|  | 1.47 | 96.08869 | 96.27059 | 96.4525 | 1.47 | 94.92449 | 95.72865 | 96.5328
|  | 1.48 | 96.15158 | 96.34806 | 96.54455 | 1.48 | 94.91984 | 95.75594 | 96.59203
|  | 1.49 | 96.17754 | 96.39732 | 96.6171 | 1.49 | 94.93614 | 95.79485 | 96.65355
|  | 1.5 | 96.21518 | 96.40653 | 96.59788 | 1.5 | 94.93664 | 95.81743 | 96.69821
|  | 1.51 | 96.22464 | 96.41517 | 96.6057 | 1.51 | 94.95429 | 95.85023 | 96.74616
|  | 1.52 | 96.2093 | 96.41366 | 96.61802 | 1.52 | 95.00896 | 95.88915 | 96.76934
|  | 1.53 | 96.26319 | 96.42727 | 96.59136 | 1.53 | 95.05114 | 95.92326 | 96.79537
|  | 1.54 | 96.3278 | 96.47906 | 96.63033 | 1.54 | 95.13977 | 95.95049 | 96.7612
|  | 1.55 | 96.38026 | 96.52082 | 96.66138 | 1.55 | 95.16446 | 95.9683 | 96.77213
|  | 1.56 | 96.44759 | 96.56204 | 96.67649 | 1.56 | 95.19143 | 96.00514 | 96.81885
|  | 1.57 | 96.46365 | 96.58602 | 96.70839 | 1.57 | 95.16127 | 95.99092 | 96.82057
|  | 1.58 | 96.41404 | 96.59336 | 96.77269 | 1.58 | 95.1378 | 95.98859 | 96.83939
|  | 1.59 | 96.41056 | 96.61616 | 96.82175 | 1.59 | 95.12436 | 96.0023 | 96.88024
|  | 1.6 | 96.43064 | 96.6184 | 96.80615 | 1.6 | 95.13846 | 96.01108 | 96.8837
|  | 1.61 | 96.4557 | 96.62198 | 96.78826 | 1.61 | 95.16939 | 96.05151 | 96.93363
|  | 1.62 | 96.46656 | 96.63002 | 96.79348 | 1.62 | 95.22482 | 96.10245 | 96.98009
|  | 1.63 | 96.4875 | 96.62972 | 96.77194 | 1.63 | 95.27349 | 96.13747 | 97.00145
|  | 1.64 | 96.52873 | 96.65591 | 96.7831 | 1.64 | 95.29794 | 96.16932 | 97.0407
|  | 1.65 | 96.57858 | 96.68686 | 96.79513 | 1.65 | 95.32322 | 96.21321 | 97.1032
|  | 1.66 | 96.6312 | 96.72856 | 96.82593 | 1.66 | 95.36106 | 96.22944 | 97.09783
|  | 1.67 | 96.70132 | 96.76778 | 96.83425 | 1.67 | 95.40147 | 96.27273 | 97.144
|  | 1.68 | 96.73711 | 96.81025 | 96.88339 | 1.68 | 95.39655 | 96.30185 | 97.20715
|  | 1.69 | 96.78294 | 96.89125 | 96.99956 | 1.69 | 95.43152 | 96.34729 | 97.26306
|  | 1.7 | 96.85239 | 96.92718 | 97.00197 | 1.7 | 95.4746 | 96.39153 | 97.30847
|  | 1.71 | 96.88372 | 96.94678 | 97.00984 | 1.71 | 95.50357 | 96.43129 | 97.35901
|  | 1.72 | 96.85543 | 96.936 | 97.01658 | 1.72 | 95.5491 | 96.4867 | 97.42431
|  | 1.73 | 96.8874 | 96.95895 | 97.03049 | 1.73 | 95.64225 | 96.55224 | 97.46224
|  | 1.74 | 96.91278 | 96.96898 | 97.02518 | 1.74 | 95.65605 | 96.56918 | 97.48231
|  | 1.75 | 96.96387 | 97.02058 | 97.07729 | 1.75 | 95.66592 | 96.57633 | 97.48673
|  | 1.76 | 97.03331 | 97.05152 | 97.06973 | 1.76 | 95.68343 | 96.5874 | 97.49136
|  | 1.77 | 97.00208 | 97.05476 | 97.10743 | 1.77 | 95.70516 | 96.59713 | 97.4891
|  | 1.78 | 96.99432 | 97.09777 | 97.20122 | 1.78 | 95.65522 | 96.52492 | 97.39463
|  | 1.79 | 97.02515 | 97.10179 | 97.17842 | 1.79 | 95.59535 | 96.46032 | 97.3253
|  | 1.8 | 96.9421 | 97.05069 | 97.15927 | 1.8 | 95.60824 | 96.45672 | 97.3052
|  | 1.81 | 96.90107 | 97.03694 | 97.17281 | 1.81 | 95.59344 | 96.46234 | 97.33124
|  | 1.82 | 96.93666 | 97.03133 | 97.126 | 1.82 | 95.62676 | 96.47768 | 97.3286
|  | 1.83 | 96.91097 | 97.0206 | 97.13023 | 1.83 | 95.7004 | 96.53466 | 97.36892
|  | 1.84 | 96.8838 | 97.00348 | 97.12315 | 1.84 | 95.70309 | 96.53338 | 97.36368
|  | 1.85 | 96.91109 | 97.02648 | 97.14187 | 1.85 | 95.72657 | 96.52833 | 97.33009
|  | 1.86 | 96.85362 | 96.9847 | 97.11579 | 1.86 | 95.7714 | 96.55939 | 97.34738
|  | 1.87 | 96.83062 | 96.97801 | 97.12539 | 1.87 | 95.77095 | 96.5932 | 97.41545
|  | 1.88 | 96.93202 | 97.06304 | 97.19406 | 1.88 | 95.84253 | 96.57242 | 97.3023
|  | 1.89 | 96.89961 | 97.04198 | 97.18434 | 1.89 | 95.84703 | 96.62152 | 97.39601
|  | 1.9 | 96.91754 | 97.08587 | 97.2542 | 1.9 | 95.88667 | 96.64785 | 97.40903
|  | 1.91 | 97.03822 | 97.17237 | 97.30652 | 1.91 | 95.93849 | 96.62996 | 97.32144
|  | 1.92 | 97.07137 | 97.21322 | 97.35507 | 1.92 | 95.92534 | 96.64853 | 97.37172
|  | 1.93 | 97.09425 | 97.27047 | 97.44669 | 1.93 | 95.93764 | 96.64217 | 97.3467
|  | 1.94 | 97.17831 | 97.33557 | 97.49283 | 1.94 | 95.96383 | 96.6641 | 97.36437
|  | 1.95 | 97.18622 | 97.34998 | 97.51374 | 1.95 | 95.95063 | 96.65561 | 97.36059
|  | 1.96 | 97.11328 | 97.30797 | 97.50267 | 1.96 | 95.94233 | 96.67493 | 97.40752
|  | 1.97 | 97.13933 | 97.28964 | 97.43995 | 1.97 | 95.99877 | 96.70914 | 97.41951
|  | 1.98 | 97.11603 | 97.29616 | 97.4763 | 1.98 | 96.06727 | 96.74582 | 97.42437
|  | 1.99 | 97.14247 | 97.33803 | 97.53359 | 1.99 | 96.1629 | 96.8314 | 97.49989
|  | 2 | 97.12178 | 97.29006 | 97.45833 | 2 | 96.18561 | 96.87199 | 97.55837
|  | 2.01 | 97.11496 | 97.31077 | 97.50658 | 2.01 | 96.22327 | 96.89971 | 97.57616
|  | 2.02 | 97.11131 | 97.33322 | 97.55513 | 2.02 | 96.29603 | 96.96583 | 97.63562
|  | 2.03 | 97.19996 | 97.41509 | 97.63022 | 2.03 | 96.23791 | 96.94517 | 97.65243
|  | 2.04 | 97.21726 | 97.41255 | 97.60783 | 2.04 | 96.23429 | 96.9439 | 97.6535
|  | 2.05 | 97.15454 | 97.3972 | 97.63985 | 2.05 | 96.19516 | 96.921 | 97.64683
|  | 2.06 | 97.19867 | 97.43348 | 97.66828 | 2.06 | 96.20823 | 96.90249 | 97.59674
|  | 2.07 | 97.27227 | 97.47835 | 97.68443 | 2.07 | 96.19742 | 96.87482 | 97.55223
|  | 2.08 | 97.29954 | 97.49149 | 97.68345 | 2.08 | 96.23783 | 96.87007 | 97.5023
|  | 2.09 | 97.35323 | 97.53966 | 97.72608 | 2.09 | 96.25326 | 96.88262 | 97.51198
|  | 2.1 | 97.36638 | 97.51705 | 97.66772 | 2.1 | 96.24925 | 96.87889 | 97.50854
|  | 2.11 | 97.3614 | 97.49434 | 97.62728 | 2.11 | 96.17839 | 96.84291 | 97.50742
|  | 2.12 | 97.3293 | 97.43602 | 97.54274 | 2.12 | 96.16566 | 96.83166 | 97.49767
|  | 2.13 | 97.29358 | 97.42631 | 97.55904 | 2.13 | 96.14316 | 96.81368 | 97.4842
|  | 2.14 | 97.32272 | 97.44084 | 97.55896 | 2.14 | 96.14403 | 96.81171 | 97.47939
|  | 2.15 | 97.27632 | 97.39248 | 97.50864 | 2.15 | 96.17053 | 96.84902 | 97.52751
|  | 2.16 | 97.22044 | 97.32928 | 97.43812 | 2.16 | 96.22679 | 96.90892 | 97.59104
|  | 2.17 | 97.16397 | 97.29768 | 97.43138 | 2.17 | 96.13132 | 96.83417 | 97.53701
|  | 2.18 | 97.18837 | 97.33822 | 97.48808 | 2.18 | 96.06753 | 96.81311 | 97.5587
|  | 2.19 | 97.15858 | 97.33033 | 97.50207 | 2.19 | 96.12721 | 96.85733 | 97.58745
|  | 2.2 | 97.15611 | 97.31654 | 97.47697 | 2.2 | 96.1063 | 96.87675 | 97.6472
|  | 2.21 | 97.10941 | 97.303 | 97.4966 | 2.21 | 96.13519 | 96.90613 | 97.67707
|  | 2.22 | 97.12072 | 97.30809 | 97.49547 | 2.22 | 96.08799 | 96.88843 | 97.68887
|  | 2.23 | 97.1412 | 97.32427 | 97.50733 | 2.23 | 96.15164 | 96.92362 | 97.69561
|  | 2.24 | 97.12855 | 97.28256 | 97.43658 | 2.24 | 96.1 | 96.89213 | 97.68425
|  | 2.25 | 97.27426 | 97.38536 | 97.49646 | 2.25 | 96.00592 | 96.85264 | 97.69936
|  | 2.26 | 97.32307 | 97.4457 | 97.56833 | 2.26 | 96.12502 | 96.87867 | 97.63232
|  | 2.27 | 97.33136 | 97.46848 | 97.60561 | 2.27 | 96.17549 | 96.85389 | 97.53229
|  | 2.28 | 97.45817 | 97.55133 | 97.64449 | 2.28 | 96.1841 | 96.90282 | 97.62153
|  | 2.29 | 97.49129 | 97.56924 | 97.64719 | 2.29 | 96.21107 | 96.87015 | 97.52924
|  | 2.3 | 97.59748 | 97.66901 | 97.74053 | 2.3 | 96.24194 | 96.93018 | 97.61841
|  | 2.31 | 97.63974 | 97.73465 | 97.82955 | 2.31 | 96.29805 | 96.94224 | 97.58642
|  | 2.32 | 97.594 | 97.66509 | 97.73618 | 2.32 | 96.29953 | 96.91015 | 97.52078
|  | 2.33 | 97.65563 | 97.64533 | 97.63503 | 2.33 | 96.24399 | 96.94165 | 97.6393
|  | 2.34 | 97.5438 | 97.62068 | 97.69755 | 2.34 | 96.31696 | 97.07724 | 97.83751
|  | 2.35 | 97.49373 | 97.50364 | 97.51355 | 2.35 | 96.41902 | 97.12228 | 97.82554
|  | 2.36 | 97.47053 | 97.52902 | 97.5875 | 2.36 | 96.14985 | 97.00317 | 97.85649
|  | 2.37 | 97.41446 | 97.57553 | 97.73661 | 2.37 | 96.36283 | 97.1419 | 97.92096
|  | 2.38 | 97.51823 | 97.66984 | 97.82144 | 2.38 | 96.41938 | 97.21408 | 98.00878
|  | 2.39 | 97.41629 | 97.57335 | 97.73041 | 2.39 | 96.24058 | 96.99994 | 97.7593
|  | 2.4 | 97.51794 | 97.65379 | 97.78963 | 2.4 | 96.38742 | 97.21155 | 98.03567
|  | 2.41 | 97.37002 | 97.57246 | 97.7749 | 2.41 | 96.34932 | 97.07446 | 97.79961
|  | 2.42 | 97.67476 | 97.76758 | 97.86041 | 2.42 | 96.52707 | 97.21995 | 97.91284
|  | 2.43 | 97.38011 | 97.66671 | 97.95331 | 2.43 | 96.50262 | 97.25112 | 97.99962
|  | 2.44 | 97.61992 | 97.762 | 97.90408 | 2.44 | 96.47097 | 97.21788 | 97.96479
|  | 2.45 | 97.60568 | 97.74781 | 97.88994 | 2.45 | 96.5363 | 97.10021 | 97.66412
|  | 2.46 | 97.75467 | 97.94372 | 98.13277 | 2.46 | 96.49143 | 97.07754 | 97.66365
|  | 2.47 | 97.51456 | 97.7617 | 98.00885 | 2.47 | 96.47984 | 97.20295 | 97.92605
|  | 2.48 | 97.71342 | 97.87397 | 98.03452 | 2.48 | 96.37301 | 97.01575 | 97.6585
|  | 2.49 | 97.88644 | 97.95155 | 98.01666 | 2.49 | 96.37683 | 97.05876 | 97.74069
|  | 2.5 | 97.87642 | 97.89036 | 97.9043 | 2.5 | 96.45454 | 96.9497 | 97.44487
|  | 2.51 | 97.61503 | 97.78228 | 97.94954 | 2.51 | 96.41152 | 97.07882 | 97.74612
|  | 2.52 | 97.76848 | 97.86099 | 97.9535 | 2.52 | 96.50557 | 97.05392 | 97.60228
|  | 2.53 | 97.77236 | 97.83036 | 97.88836 | 2.53 | 96.63119 | 97.12961 | 97.62804
|  | 2.54 | 97.58119 | 97.7285 | 97.87581 | 2.54 | 96.40762 | 97.03804 | 97.66847
|  | 2.55 | 97.70369 | 97.72349 | 97.7433 | 2.55 | 96.4641 | 97.17183 | 97.87956
|  | 2.56 | 97.31483 | 97.68489 | 98.05495 | 2.56 | 96.24673 | 96.9805 | 97.71427
|  | 2.57 | 97.43772 | 97.60982 | 97.78191 | 2.57 | 95.75251 | 96.67166 | 97.59081
|  | 2.58 | 97.39902 | 97.53075 | 97.66249 | 2.58 | 96.09581 | 96.91187 | 97.72792
|  | 2.59 | 97.78825 | 97.96245 | 98.13666 | 2.59 | 95.16859 | 96.39752 | 97.62644
|  | 2.6 | 97.40716 | 97.41319 | 97.41922 | 2.6 | 94.68163 | 96.11933 | 97.55703
|  | 2.60979 | 98.29396 | 97.0746 | 95.85524 | 2.60979 | 93.88433 | 96.19793 | 98.51153
|  | 2.61973 | 98.29741 | 97.09248 | 95.88756 | 2.61973 | 94.00092 | 96.23778 | 98.47465
|  | 2.62966 | 98.30072 | 97.11001 | 95.91929 | 2.62966 | 94.11548 | 96.27682 | 98.43815
|  | 2.63959 | 98.30391 | 97.12718 | 95.95044 | 2.63959 | 94.22804 | 96.31504 | 98.40205
|  | 2.64952 | 98.30696 | 97.14399 | 95.98102 | 2.64952 | 94.33861 | 96.35247 | 98.36633
|  | 2.65971 | 98.30996 | 97.1609 | 96.01185 | 2.65971 | 94.4502 | 96.39011 | 98.33002
|  | 2.66963 | 98.31274 | 97.17701 | 96.04127 | 2.66963 | 94.5568 | 96.42594 | 98.29507
|  | 2.67954 | 98.3154 | 97.19276 | 96.07013 | 2.67954 | 94.66147 | 96.46099 | 98.2605
|  | 2.68973 | 98.31799 | 97.20861 | 96.09922 | 2.68973 | 94.76706 | 96.49621 | 98.22537
|  | 2.69963 | 98.32039 | 97.22368 | 96.12696 | 2.69963 | 94.86787 | 96.52971 | 98.19156
|  | 2.70953 | 98.32266 | 97.23841 | 96.15416 | 2.70953 | 94.9668 | 96.56246 | 98.15812
|  | 2.7197 | 98.32486 | 97.25321 | 96.18156 | 2.7197 | 95.06655 | 96.59534 | 98.12413
|  | 2.72959 | 98.32687 | 97.26727 | 96.20767 | 2.72959 | 95.16173 | 96.62658 | 98.09144
|  | 2.73948 | 98.32876 | 97.28101 | 96.23326 | 2.73948 | 95.2551 | 96.6571 | 98.0591
|  | 2.74963 | 98.33057 | 97.29479 | 96.25901 | 2.74963 | 95.34917 | 96.68771 | 98.02624
|  | 2.75951 | 98.3322 | 97.30788 | 96.28355 | 2.75951 | 95.4389 | 96.71676 | 97.99463
|  | 2.76966 | 98.33376 | 97.32099 | 96.30823 | 2.76966 | 95.52927 | 96.74589 | 97.96251
|  | 2.77953 | 98.33515 | 97.33344 | 96.33174 | 2.77953 | 95.61543 | 96.77352 | 97.93161
|  | 2.78967 | 98.33645 | 97.34591 | 96.35537 | 2.78967 | 95.70217 | 96.8012 | 97.90022
|  | 2.79953 | 98.33759 | 97.35773 | 96.37787 | 2.79953 | 95.78483 | 96.82743 | 97.87003
|  | 2.80966 | 98.33864 | 97.36956 | 96.40048 | 2.80966 | 95.86802 | 96.85369 | 97.83936
|  | 2.81951 | 98.33954 | 97.38076 | 96.42198 | 2.81951 | 95.94725 | 96.87856 | 97.80986
|  | 2.82963 | 98.34034 | 97.39196 | 96.44359 | 2.82963 | 96.02695 | 96.90343 | 97.7799
|  | 2.83947 | 98.34101 | 97.40257 | 96.46412 | 2.83947 | 96.10283 | 96.92696 | 97.75109
|  | 2.84958 | 98.34157 | 97.41315 | 96.48474 | 2.84958 | 96.17911 | 96.95047 | 97.72182
|  | 2.85941 | 98.34199 | 97.42316 | 96.50434 | 2.85941 | 96.2517 | 96.97269 | 97.69368
|  | 2.86952 | 98.34231 | 97.43315 | 96.52399 | 2.86952 | 96.32464 | 96.99487 | 97.6651
|  | 2.87961 | 98.34251 | 97.44284 | 96.54317 | 2.87961 | 96.39591 | 97.01639 | 97.63687
|  | 2.88943 | 98.34258 | 97.45198 | 96.56137 | 2.88943 | 96.46366 | 97.03669 | 97.60972
|  | 2.89952 | 98.34254 | 97.46108 | 96.57962 | 2.89952 | 96.53169 | 97.05693 | 97.58216
|  | 2.9096 | 98.34238 | 97.46989 | 96.5974 | 2.9096 | 96.5981 | 97.07652 | 97.55493
|  | 2.91941 | 98.34212 | 97.47819 | 96.61426 | 2.91941 | 96.66118 | 97.09497 | 97.52876
|  | 2.92948 | 98.34173 | 97.48643 | 96.63114 | 2.92948 | 96.72445 | 97.11332 | 97.50219
|  | 2.93955 | 98.34122 | 97.49439 | 96.64757 | 2.93955 | 96.78615 | 97.13105 | 97.47595
|  | 2.94934 | 98.34061 | 97.50187 | 96.66313 | 2.94934 | 96.84469 | 97.14771 | 97.45073
|  | 2.9594 | 98.33988 | 97.50928 | 96.67869 | 2.9594 | 96.90335 | 97.16424 | 97.42513
|  | 2.96945 | 98.33903 | 97.51642 | 96.69381 | 2.96945 | 96.9605 | 97.18017 | 97.39985
|  | 2.9795 | 98.33807 | 97.52329 | 96.7085 | 2.9795 | 97.01614 | 97.19552 | 97.37489
|  | 2.98954 | 98.337 | 97.52989 | 96.72277 | 2.98954 | 97.0703 | 97.21027 | 97.35025
|  | 2.99958 | 98.33581 | 97.53622 | 96.73663 | 2.99958 | 97.12299 | 97.22446 | 97.32592
|  | 3.00934 | 98.33455 | 97.54213 | 96.7497 | 3.00934 | 97.17287 | 97.23771 | 97.30254
|  | 3.01937 | 98.33315 | 97.54794 | 96.76274 | 3.01937 | 97.22272 | 97.25077 | 97.27882
|  | 3.02939 | 98.33163 | 97.5535 | 96.77537 | 3.02939 | 97.27114 | 97.26328 | 97.25541
|  | 3.03941 | 98.33001 | 97.55881 | 96.78761 | 3.03941 | 97.31817 | 97.27523 | 97.2323
|  | 3.04942 | 98.32828 | 97.56386 | 96.79944 | 3.04942 | 97.3638 | 97.28665 | 97.20949
|  | 3.05943 | 98.32644 | 97.56867 | 96.81089 | 3.05943 | 97.40807 | 97.29753 | 97.18699
|  | 3.06943 | 98.3245 | 97.57322 | 96.82195 | 3.06943 | 97.45098 | 97.30788 | 97.16477
|  | 3.07943 | 98.32245 | 97.57754 | 96.83263 | 3.07943 | 97.49255 | 97.3177 | 97.14286
|  | 3.08943 | 98.32029 | 97.58161 | 96.84293 | 3.08943 | 97.53279 | 97.32701 | 97.12123
|  | 3.09941 | 98.31803 | 97.58544 | 96.85285 | 3.09941 | 97.57172 | 97.33581 | 97.0999
|  | 3.1094 | 98.31567 | 97.58904 | 96.86241 | 3.1094 | 97.60936 | 97.3441 | 97.07885
|  | 3.11937 | 98.31321 | 97.59241 | 96.87161 | 3.11937 | 97.64572 | 97.3519 | 97.05808
|  | 3.12934 | 98.31064 | 97.59554 | 96.88045 | 3.12934 | 97.68082 | 97.35921 | 97.0376
|  | 3.13931 | 98.30797 | 97.59845 | 96.88893 | 3.13931 | 97.71466 | 97.36603 | 97.0174
|  | 3.14927 | 98.3052 | 97.60113 | 96.89706 | 3.14927 | 97.74727 | 97.37238 | 96.99748
|  | 3.15923 | 98.30233 | 97.60359 | 96.90485 | 3.15923 | 97.77866 | 97.37825 | 96.97783
|  | 3.16945 | 98.29928 | 97.60589 | 96.91249 | 3.16945 | 97.80965 | 97.38379 | 96.95794
|  | 3.17939 | 98.29621 | 97.6079 | 96.91959 | 3.17939 | 97.83861 | 97.38872 | 96.93884
|  | 3.18934 | 98.29304 | 97.6097 | 96.92636 | 3.18934 | 97.86639 | 97.3932 | 96.92002
|  | 3.19927 | 98.28978 | 97.61129 | 96.9328 | 3.19927 | 97.89302 | 97.39724 | 96.90145
|  | 3.2092 | 98.28642 | 97.61267 | 96.93891 | 3.2092 | 97.91849 | 97.40083 | 96.88316
|  | 3.21939 | 98.28287 | 97.61386 | 96.94486 | 3.21939 | 97.94348 | 97.40406 | 96.86464
|  | 3.22931 | 98.27931 | 97.61482 | 96.95033 | 3.22931 | 97.96667 | 97.40677 | 96.84687
|  | 3.23922 | 98.27567 | 97.61558 | 96.95549 | 3.23922 | 97.98875 | 97.40906 | 96.82936
|  | 3.2494 | 98.27182 | 97.61614 | 96.96046 | 3.2494 | 98.0103 | 97.41097 | 96.81165
|  | 3.2593 | 98.26799 | 97.6165 | 96.965 | 3.2593 | 98.03019 | 97.41242 | 96.79465
|  | 3.2692 | 98.26406 | 97.61665 | 96.96924 | 3.2692 | 98.04901 | 97.41346 | 96.77791
|  | 3.27936 | 98.25993 | 97.61661 | 96.97329 | 3.27936 | 98.06725 | 97.41411 | 96.76097
|  | 3.28924 | 98.25582 | 97.61638 | 96.97693 | 3.28924 | 98.08396 | 97.41434 | 96.74473
|  | 3.29939 | 98.2515 | 97.61594 | 96.98037 | 3.29939 | 98.10005 | 97.41418 | 96.72831
|  | 3.30927 | 98.24721 | 97.61532 | 96.98344 | 3.30927 | 98.11469 | 97.41363 | 96.71256
|  | 3.31914 | 98.24283 | 97.61453 | 96.98622 | 3.31914 | 98.12834 | 97.4127 | 96.69706
|  | 3.32927 | 98.23824 | 97.61352 | 96.9888 | 3.32927 | 98.14133 | 97.41136 | 96.68138
|  | 3.33912 | 98.23368 | 97.61235 | 96.99103 | 3.33912 | 98.153 | 97.40968 | 96.66635
|  | 3.34924 | 98.22891 | 97.61097 | 96.99304 | 3.34924 | 98.16398 | 97.40757 | 96.65117
|  | 3.35936 | 98.22405 | 97.60941 | 96.99477 | 3.35936 | 98.17397 | 97.4051 | 96.63622
|  | 3.3692 | 98.21923 | 97.60771 | 96.9962 | 3.3692 | 98.18275 | 97.40233 | 96.62191
|  | 3.3793 | 98.21419 | 97.60579 | 96.99739 | 3.3793 | 98.19081 | 97.39912 | 96.60744
|  | 3.38913 | 98.2092 | 97.60375 | 96.9983 | 3.38913 | 98.19774 | 97.39566 | 96.59358
|  | 3.39922 | 98.20399 | 97.60148 | 96.99897 | 3.39922 | 98.20392 | 97.39175 | 96.57958
|  | 3.4093 | 98.19869 | 97.59904 | 96.99938 | 3.4093 | 98.20918 | 97.3875 | 96.56582
|  | 3.41911 | 98.19345 | 97.59649 | 96.99954 | 3.41911 | 98.21341 | 97.38302 | 96.55264
|  | 3.42918 | 98.18798 | 97.59372 | 96.99945 | 3.42918 | 98.21686 | 97.3781 | 96.53933
|  | 3.43925 | 98.18243 | 97.59077 | 96.99912 | 3.43925 | 98.21943 | 97.37284 | 96.52625
|  | 3.44931 | 98.1768 | 97.58767 | 96.99854 | 3.44931 | 98.22111 | 97.36725 | 96.5134
|  | 3.4591 | 98.17123 | 97.58449 | 96.99774 | 3.4591 | 98.22192 | 97.36151 | 96.50109
|  | 3.46915 | 98.16543 | 97.58106 | 96.99669 | 3.46915 | 98.2219 | 97.35529 | 96.48868
|  | 3.47919 | 98.15955 | 97.57748 | 96.99541 | 3.47919 | 98.22105 | 97.34876 | 96.47648
|  | 3.48922 | 98.15359 | 97.57374 | 96.9939 | 3.48922 | 98.21936 | 97.34193 | 96.4645
|  | 3.49925 | 98.14755 | 97.56986 | 96.99216 | 3.49925 | 98.21686 | 97.3348 | 96.45274
|  | 3.50927 | 98.14143 | 97.56582 | 96.9902 | 3.50927 | 98.21356 | 97.32737 | 96.44118
|  | 3.51903 | 98.1354 | 97.56174 | 96.98808 | 3.51903 | 98.20958 | 97.31986 | 96.43014
|  | 3.52904 | 98.12912 | 97.55741 | 96.98569 | 3.52904 | 98.20472 | 97.31186 | 96.419
|  | 3.53904 | 98.12277 | 97.55293 | 96.98309 | 3.53904 | 98.19909 | 97.30358 | 96.40808
|  | 3.54904 | 98.11634 | 97.54831 | 96.98029 | 3.54904 | 98.1927 | 97.29503 | 96.39735
|  | 3.55903 | 98.10984 | 97.54356 | 96.97727 | 3.55903 | 98.18557 | 97.2862 | 96.38683
|  | 3.56902 | 98.10326 | 97.53866 | 96.97406 | 3.56902 | 98.17771 | 97.27711 | 96.37651
|  | 3.579 | 98.0966 | 97.53363 | 96.97065 | 3.579 | 98.16912 | 97.26776 | 96.3664
|  | 3.58923 | 98.08969 | 97.52832 | 96.96695 | 3.58923 | 98.15957 | 97.2579 | 96.35622
|  | 3.5992 | 98.08289 | 97.52302 | 96.96314 | 3.5992 | 98.14956 | 97.24803 | 96.3465
|  | 3.60916 | 98.07601 | 97.51758 | 96.95915 | 3.60916 | 98.13886 | 97.23791 | 96.33697
|  | 3.61911 | 98.06907 | 97.51202 | 96.95498 | 3.61911 | 98.12748 | 97.22756 | 96.32764
|  | 3.62906 | 98.06205 | 97.50633 | 96.95062 | 3.62906 | 98.11543 | 97.21696 | 96.31849
|  | 3.639 | 98.05496 | 97.50052 | 96.94609 | 3.639 | 98.10273 | 97.20613 | 96.30953
|  | 3.6492 | 98.04761 | 97.49443 | 96.94125 | 3.6492 | 98.08903 | 97.19478 | 96.30054
|  | 3.65913 | 98.04038 | 97.48837 | 96.93637 | 3.65913 | 98.07504 | 97.1835 | 96.29196
|  | 3.66905 | 98.03308 | 97.48219 | 96.93131 | 3.66905 | 98.06042 | 97.17199 | 96.28356
|  | 3.67897 | 98.02571 | 97.4759 | 96.92609 | 3.67897 | 98.0452 | 97.16027 | 96.27534
|  | 3.68913 | 98.01808 | 97.46932 | 96.92057 | 3.68913 | 98.02895 | 97.14802 | 96.26709
|  | 3.69904 | 98.01057 | 97.4628 | 96.91502 | 3.69904 | 98.01251 | 97.13587 | 96.25923
|  | 3.70893 | 98.003 | 97.45616 | 96.90932 | 3.70893 | 97.9955 | 97.12353 | 96.25155
|  | 3.71908 | 97.99517 | 97.44924 | 96.90331 | 3.71908 | 97.97745 | 97.11065 | 96.24385
|  | 3.72896 | 97.98747 | 97.44238 | 96.8973 | 3.72896 | 97.95929 | 97.0979 | 96.23652
|  | 3.7391 | 97.9795 | 97.43524 | 96.89098 | 3.7391 | 97.94008 | 97.08463 | 96.22917
|  | 3.74897 | 97.97167 | 97.42817 | 96.88467 | 3.74897 | 97.92082 | 97.0715 | 96.22218
|  | 3.75909 | 97.96357 | 97.42081 | 96.87805 | 3.75909 | 97.90051 | 97.05784 | 96.21518
|  | 3.76895 | 97.95561 | 97.41354 | 96.87146 | 3.76895 | 97.88018 | 97.04436 | 96.20853
|  | 3.77906 | 97.94739 | 97.40597 | 96.86456 | 3.77906 | 97.8588 | 97.03033 | 96.20187
|  | 3.7889 | 97.93931 | 97.3985 | 96.85769 | 3.7889 | 97.83745 | 97.0165 | 96.19555
|  | 3.79899 | 97.93095 | 97.39074 | 96.85052 | 3.79899 | 97.81504 | 97.00213 | 96.18922
|  | 3.80908 | 97.92254 | 97.38287 | 96.8432 | 3.80908 | 97.79211 | 96.98759 | 96.18306
|  | 3.8189 | 97.91428 | 97.37511 | 96.83595 | 3.8189 | 97.7693 | 96.97326 | 96.17722
|  | 3.82898 | 97.90574 | 97.36706 | 96.82838 | 3.82898 | 97.74541 | 96.9584 | 96.17138
|  | 3.83904 | 97.89714 | 97.35891 | 96.82069 | 3.83904 | 97.72104 | 96.94338 | 96.16571
|  | 3.8491 | 97.88848 | 97.35068 | 96.81287 | 3.8491 | 97.69621 | 96.9282 | 96.16019
|  | 3.8589 | 97.87999 | 97.34256 | 96.80514 | 3.8589 | 97.67157 | 96.91327 | 96.15497
|  | 3.86894 | 97.87122 | 97.33415 | 96.79708 | 3.86894 | 97.64585 | 96.89781 | 96.14977
|  | 3.87898 | 97.86238 | 97.32565 | 96.78892 | 3.87898 | 97.61968 | 96.8822 | 96.14471
|  | 3.88901 | 97.85349 | 97.31707 | 96.78064 | 3.88901 | 97.59309 | 96.86645 | 96.13982
|  | 3.89903 | 97.84455 | 97.3084 | 96.77225 | 3.89903 | 97.56608 | 96.85057 | 96.13507
|  | 3.90905 | 97.83555 | 97.29965 | 96.76375 | 3.90905 | 97.53866 | 96.83456 | 96.13047
|  | 3.91906 | 97.82649 | 97.29082 | 96.75516 | 3.91906 | 97.51083 | 96.81843 | 96.12602
|  | 3.9288 | 97.81761 | 97.28215 | 96.74668 | 3.9288 | 97.48335 | 96.80258 | 96.12182
|  | 3.9388 | 97.80845 | 97.27317 | 96.73789 | 3.9388 | 97.45476 | 96.78621 | 96.11765
|  | 3.94904 | 97.79899 | 97.26388 | 96.72876 | 3.94904 | 97.42505 | 96.76929 | 96.11353
|  | 3.95902 | 97.78972 | 97.25475 | 96.71978 | 3.95902 | 97.39572 | 96.75269 | 96.10965
|  | 3.96899 | 97.7804 | 97.24555 | 96.7107 | 3.96899 | 97.36603 | 96.73597 | 96.10591
|  | 3.97896 | 97.77102 | 97.23628 | 96.70153 | 3.97896 | 97.33599 | 96.71915 | 96.10231
|  | 3.98892 | 97.76159 | 97.22694 | 96.69228 | 3.98892 | 97.30562 | 96.70223 | 96.09885
|  | 3.99887 | 97.75212 | 97.21753 | 96.68294 | 3.99887 | 97.27491 | 96.68521 | 96.09552
|  | 4.00881 | 97.74259 | 97.20806 | 96.67352 | 4.00881 | 97.24388 | 96.6681 | 96.09232
|  | 4.019 | 97.73277 | 97.19828 | 96.66378 | 4.019 | 97.21173 | 96.65045 | 96.08918
|  | 4.02893 | 97.72315 | 97.18868 | 96.6542 | 4.02893 | 97.18008 | 96.63316 | 96.08624
|  | 4.03885 | 97.71347 | 97.17901 | 96.64455 | 4.03885 | 97.14812 | 96.61578 | 96.08344
|  | 4.04876 | 97.70376 | 97.16929 | 96.63483 | 4.04876 | 97.11588 | 96.59832 | 96.08076
|  | 4.05892 | 97.69374 | 97.15926 | 96.62479 | 4.05892 | 97.08252 | 96.58033 | 96.07814
|  | 4.06882 | 97.68393 | 97.14943 | 96.61493 | 4.06882 | 97.04972 | 96.56272 | 96.07572
|  | 4.07896 | 97.67381 | 97.13928 | 96.60475 | 4.07896 | 97.01581 | 96.54458 | 96.07336
|  | 4.08885 | 97.66391 | 97.12934 | 96.59476 | 4.08885 | 96.98248 | 96.52683 | 96.07118
|  | 4.09872 | 97.65396 | 97.11934 | 96.58471 | 4.09872 | 96.9489 | 96.50901 | 96.06912
|  | 4.10884 | 97.64372 | 97.10903 | 96.57434 | 4.10884 | 96.9142 | 96.49067 | 96.06713
|  | 4.1187 | 97.63368 | 97.09893 | 96.56417 | 4.1187 | 96.88014 | 96.47272 | 96.06531
|  | 4.12881 | 97.62334 | 97.08852 | 96.55369 | 4.12881 | 96.84497 | 96.45426 | 96.06356
|  | 4.1389 | 97.61296 | 97.07806 | 96.54315 | 4.1389 | 96.80957 | 96.43575 | 96.06192
|  | 4.14874 | 97.6028 | 97.06782 | 96.53283 | 4.14874 | 96.77484 | 96.41764 | 96.06045
|  | 4.15882 | 97.59234 | 97.05726 | 96.52219 | 4.15882 | 96.73901 | 96.39903 | 96.05905
|  | 4.16889 | 97.58183 | 97.04667 | 96.5115 | 4.16889 | 96.70297 | 96.38037 | 96.05776
|  | 4.1787 | 97.57155 | 97.03629 | 96.50104 | 4.1787 | 96.66763 | 96.36213 | 96.05662
|  | 4.18876 | 97.56096 | 97.02561 | 96.49026 | 4.18876 | 96.63121 | 96.34338 | 96.05556
|  | 4.19881 | 97.55033 | 97.01489 | 96.47944 | 4.19881 | 96.59459 | 96.3246 | 96.05461
|  | 4.20885 | 97.53966 | 97.00412 | 96.46858 | 4.20885 | 96.5578 | 96.30578 | 96.05377
|  | 4.21888 | 97.52896 | 96.99332 | 96.45769 | 4.21888 | 96.52084 | 96.28693 | 96.05303
|  | 4.22865 | 97.51848 | 96.98276 | 96.44703 | 4.22865 | 96.48464 | 96.26853 | 96.05242
|  | 4.23867 | 97.5077 | 96.97188 | 96.43606 | 4.23867 | 96.44736 | 96.24963 | 96.05189
|  | 4.24867 | 97.49688 | 96.96098 | 96.42507 | 4.24867 | 96.40993 | 96.2307 | 96.05147
|  | 4.25867 | 97.48603 | 96.95003 | 96.41404 | 4.25867 | 96.37236 | 96.21175 | 96.05115
|  | 4.26866 | 97.47514 | 96.93906 | 96.40299 | 4.26866 | 96.33465 | 96.19279 | 96.05093
|  | 4.27865 | 97.46421 | 96.92806 | 96.39191 | 4.27865 | 96.29681 | 96.17381 | 96.05081
|  | 4.28862 | 97.45325 | 96.91703 | 96.3808 | 4.28862 | 96.25885 | 96.15482 | 96.05078
|  | 4.29883 | 97.44198 | 96.90569 | 96.36939 | 4.29883 | 96.21982 | 96.13534 | 96.05086
|  | 4.30879 | 97.43095 | 96.8946 | 96.35825 | 4.30879 | 96.18164 | 96.11633 | 96.05103
|  | 4.31874 | 97.41989 | 96.88348 | 96.34708 | 4.31874 | 96.14334 | 96.09732 | 96.0513
|  | 4.32868 | 97.4088 | 96.87235 | 96.3359 | 4.32868 | 96.10496 | 96.07831 | 96.05166
|  | 4.33861 | 97.39767 | 96.86118 | 96.3247 | 4.33861 | 96.06648 | 96.05929 | 96.05211
|  | 4.34878 | 97.38623 | 96.84972 | 96.3132 | 4.34878 | 96.02695 | 96.0398 | 96.05266
|  | 4.3587 | 97.37504 | 96.83851 | 96.30198 | 4.3587 | 95.98831 | 96.0208 | 96.05329
|  | 4.3686 | 97.36382 | 96.82728 | 96.29074 | 4.3686 | 95.9496 | 96.0018 | 96.05401
|  | 4.37875 | 97.35229 | 96.81576 | 96.27922 | 4.37875 | 95.90985 | 95.98234 | 96.05483
|  | 4.38864 | 97.34101 | 96.80449 | 96.26797 | 4.38864 | 95.871 | 95.96336 | 96.05572
|  | 4.39876 | 97.32942 | 96.79293 | 96.25643 | 4.39876 | 95.83114 | 95.94393 | 96.05672
|  | 4.40864 | 97.31809 | 96.78163 | 96.24517 | 4.40864 | 95.79219 | 95.92499 | 96.05778
|  | 4.41875 | 97.30644 | 96.77004 | 96.23363 | 4.41875 | 95.75223 | 95.90559 | 96.05895
|  | 4.4286 | 97.29505 | 96.75871 | 96.22237 | 4.4286 | 95.71321 | 95.88669 | 96.06017
|  | 4.43869 | 97.28335 | 96.74709 | 96.21083 | 4.43869 | 95.67317 | 95.86734 | 96.06151
|  | 4.44853 | 97.2719 | 96.73574 | 96.19957 | 4.44853 | 95.63409 | 95.84849 | 96.06289
|  | 4.4586 | 97.26015 | 96.72409 | 96.18804 | 4.4586 | 95.59401 | 95.8292 | 96.06438
|  | 4.46866 | 97.24837 | 96.71244 | 96.17651 | 4.46866 | 95.55392 | 95.80994 | 96.06595
|  | 4.47872 | 97.23656 | 96.70078 | 96.16499 | 4.47872 | 95.51381 | 95.79071 | 96.0676
|  | 4.48852 | 97.22502 | 96.68939 | 96.15376 | 4.48852 | 95.47468 | 95.77199 | 96.06929
|  | 4.49856 | 97.21316 | 96.67771 | 96.14226 | 4.49856 | 95.43458 | 95.75283 | 96.07109
|  | 4.50859 | 97.20128 | 96.66603 | 96.13077 | 4.50859 | 95.39447 | 95.73372 | 96.07296
|  | 4.5186 | 97.18938 | 96.65434 | 96.1193 | 4.5186 | 95.35439 | 95.71465 | 96.07491
|  | 4.52861 | 97.17746 | 96.64265 | 96.10784 | 4.52861 | 95.31431 | 95.69562 | 96.07693
|  | 4.53861 | 97.16551 | 96.63096 | 96.0964 | 4.53861 | 95.27426 | 95.67664 | 96.07902
|  | 4.5486 | 97.15355 | 96.61926 | 96.08497 | 4.5486 | 95.23424 | 95.65771 | 96.08118
|  | 4.55859 | 97.14156 | 96.60756 | 96.07357 | 4.55859 | 95.19425 | 95.63883 | 96.0834
|  | 4.56856 | 97.12955 | 96.59586 | 96.06218 | 4.56856 | 95.1543 | 95.62 | 96.0857
|  | 4.57852 | 97.11752 | 96.58417 | 96.05082 | 4.57852 | 95.11439 | 95.60122 | 96.08806
|  | 4.58847 | 97.10547 | 96.57247 | 96.03948 | 4.58847 | 95.07453 | 95.58251 | 96.09048
|  | 4.59866 | 97.09311 | 96.5605 | 96.02789 | 4.59866 | 95.03375 | 95.56339 | 96.09303
|  | 4.60859 | 97.08102 | 96.54881 | 96.0166 | 4.60859 | 94.994 | 95.54479 | 96.09558
|  | 4.61852 | 97.06892 | 96.53713 | 96.00534 | 4.61852 | 94.95431 | 95.52625 | 96.0982
|  | 4.62843 | 97.0568 | 96.52545 | 95.9941 | 4.62843 | 94.91468 | 95.50778 | 96.10087
|  | 4.63858 | 97.04437 | 96.5135 | 95.98263 | 4.63858 | 94.87417 | 95.48892 | 96.10367
|  | 4.64848 | 97.03221 | 96.50183 | 95.97145 | 4.64848 | 94.83469 | 95.47058 | 96.10646
|  | 4.65861 | 97.01975 | 96.48989 | 95.96004 | 4.65861 | 94.79433 | 95.45186 | 96.10938
|  | 4.66848 | 97.00756 | 96.47825 | 95.94894 | 4.66848 | 94.75502 | 95.43366 | 96.11229
|  | 4.67859 | 96.99506 | 96.46633 | 95.93759 | 4.67859 | 94.71484 | 95.41508 | 96.11533
|  | 4.68845 | 96.98285 | 96.4547 | 95.92656 | 4.68845 | 94.67571 | 95.39703 | 96.11834
|  | 4.69854 | 96.97032 | 96.44281 | 95.91529 | 4.69854 | 94.63573 | 95.37861 | 96.12149
|  | 4.70861 | 96.95778 | 96.43092 | 95.90406 | 4.70861 | 94.59585 | 95.36027 | 96.12469
|  | 4.71844 | 96.94553 | 96.41934 | 95.89314 | 4.71844 | 94.55703 | 95.34245 | 96.12787
|  | 4.7285 | 96.93297 | 96.40748 | 95.882 | 4.7285 | 94.51737 | 95.32427 | 96.13117
|  | 4.73855 | 96.92039 | 96.39564 | 95.87089 | 4.73855 | 94.47784 | 95.30618 | 96.13453
|  | 4.74858 | 96.9078 | 96.38382 | 95.85983 | 4.74858 | 94.43842 | 95.28818 | 96.13793
|  | 4.75837 | 96.8955 | 96.37229 | 95.84908 | 4.75837 | 94.40006 | 95.27068 | 96.1413
|  | 4.76839 | 96.88289 | 96.3605 | 95.83811 | 4.76839 | 94.3609 | 95.25285 | 96.14481
|  | 4.7784 | 96.87027 | 96.34873 | 95.82719 | 4.7784 | 94.32187 | 95.23511 | 96.14836
|  | 4.78839 | 96.85763 | 96.33697 | 95.81631 | 4.78839 | 94.28298 | 95.21746 | 96.15195
|  | 4.79838 | 96.84499 | 96.32524 | 95.80549 | 4.79838 | 94.24422 | 95.19991 | 96.15559
|  | 4.80836 | 96.83234 | 96.31353 | 95.79471 | 4.80836 | 94.20562 | 95.18245 | 96.15928
|  | 4.81832 | 96.81969 | 96.30184 | 95.78398 | 4.81832 | 94.16716 | 95.16508 | 96.16301
|  | 4.82852 | 96.80672 | 96.28989 | 95.77306 | 4.82852 | 94.12794 | 95.14741 | 96.16687
|  | 4.83846 | 96.79405 | 96.27824 | 95.76244 | 4.83846 | 94.0898 | 95.13024 | 96.17068
|  | 4.84839 | 96.78137 | 96.26662 | 95.75187 | 4.84839 | 94.05181 | 95.11317 | 96.17453
|  | 4.85832 | 96.76868 | 96.25502 | 95.74136 | 4.85832 | 94.01398 | 95.09621 | 96.17843
|  | 4.86847 | 96.75569 | 96.24317 | 95.73065 | 4.86847 | 93.97543 | 95.07894 | 96.18245
|  | 4.87837 | 96.74299 | 96.23162 | 95.72025 | 4.87837 | 93.93794 | 95.06218 | 96.18642
|  | 4.8885 | 96.72999 | 96.21983 | 95.70967 | 4.8885 | 93.89974 | 95.04513 | 96.19053
|  | 4.89838 | 96.71728 | 96.20833 | 95.69938 | 4.89838 | 93.8626 | 95.02859 | 96.19457
|  | 4.90849 | 96.70427 | 96.19659 | 95.68892 | 4.90849 | 93.82477 | 95.01176 | 96.19875
|  | 4.91835 | 96.69156 | 96.18515 | 95.67875 | 4.91835 | 93.78799 | 94.99543 | 96.20286
|  | 4.92843 | 96.67854 | 96.17347 | 95.66841 | 4.92843 | 93.75053 | 94.97882 | 96.2071
|  | 4.93827 | 96.66582 | 96.16209 | 95.65837 | 4.93827 | 93.71414 | 94.96271 | 96.21128
|  | 4.94833 | 96.65279 | 96.15047 | 95.64815 | 4.94833 | 93.67707 | 94.94633 | 96.2156
|  | 4.95838 | 96.63977 | 96.13888 | 95.638 | 4.95838 | 93.6402 | 94.93007 | 96.21994
|  | 4.96842 | 96.62674 | 96.12733 | 95.62791 | 4.96842 | 93.60354 | 94.91393 | 96.22431
|  | 4.97845 | 96.61371 | 96.1158 | 95.61789 | 4.97845 | 93.56709 | 94.8979 | 96.22872
|  | 4.98824 | 96.60099 | 96.10458 | 95.60817 | 4.98824 | 93.53169 | 94.88237 | 96.23305
|  | 4.99824 | 96.58796 | 96.09312 | 95.59828 | 4.99824 | 93.49565 | 94.86658 | 96.23751
|  | 5.00853 | 96.57454 | 96.08136 | 95.58818 | 5.00853 | 93.45878 | 94.85046 | 96.24214
|  | 5.01835 | 96.56173 | 96.07016 | 95.57859 | 5.01835 | 93.42377 | 94.83517 | 96.24658
|  | 5.02817 | 96.54891 | 96.05899 | 95.56907 | 5.02817 | 93.38894 | 94.81999 | 96.25105
|  | 5.03799 | 96.53607 | 96.04783 | 95.5596 | 5.03799 | 93.35429 | 94.80492 | 96.25555
|  | 5.04856 | 96.52224 | 96.03585 | 95.54947 | 5.04856 | 93.31718 | 94.78881 | 96.26043
|  | 5.05837 | 96.50938 | 96.02475 | 95.54012 | 5.05837 | 93.28291 | 94.77395 | 96.26499
|  | 5.06819 | 96.49651 | 96.01368 | 95.53084 | 5.06819 | 93.24884 | 94.75921 | 96.26958
|  | 5.078 | 96.48364 | 96.00263 | 95.52161 | 5.078 | 93.21495 | 94.74457 | 96.2742
|  | 5.08856 | 96.46976 | 95.99076 | 95.51175 | 5.08856 | 93.17868 | 94.72894 | 96.27919
|  | 5.09838 | 96.45686 | 95.97976 | 95.50266 | 5.09838 | 93.1452 | 94.71453 | 96.28386
|  | 5.10818 | 96.44396 | 95.9688 | 95.49363 | 5.10818 | 93.11193 | 94.70024 | 96.28855
|  | 5.11799 | 96.43105 | 95.95786 | 95.48467 | 5.11799 | 93.07886 | 94.68606 | 96.29326
|  | 5.12855 | 96.41713 | 95.94611 | 95.47508 | 5.12855 | 93.04347 | 94.67092 | 96.29837
|  | 5.13836 | 96.4042 | 95.93523 | 95.46626 | 5.13836 | 93.01082 | 94.65698 | 96.30313
|  | 5.14817 | 96.39127 | 95.92438 | 95.45749 | 5.14817 | 92.97839 | 94.64315 | 96.30791
|  | 5.15797 | 96.37832 | 95.91356 | 95.4488 | 5.15797 | 92.94617 | 94.62944 | 96.31272
|  | 5.16853 | 96.36438 | 95.90194 | 95.43951 | 5.16853 | 92.91171 | 94.61481 | 96.31791
|  | 5.17833 | 96.35142 | 95.89119 | 95.43095 | 5.17833 | 92.87994 | 94.60135 | 96.32276
|  | 5.18813 | 96.33846 | 95.88046 | 95.42247 | 5.18813 | 92.84838 | 94.588 | 96.32762
|  | 5.19793 | 96.32549 | 95.86977 | 95.41405 | 5.19793 | 92.81705 | 94.57478 | 96.33251
|  | 5.20848 | 96.31152 | 95.85829 | 95.40506 | 5.20848 | 92.78356 | 94.56068 | 96.33779
|  | 5.21828 | 96.29854 | 95.84767 | 95.39679 | 5.21828 | 92.7527 | 94.54771 | 96.34271
|  | 5.22808 | 96.28556 | 95.83707 | 95.38859 | 5.22808 | 92.72207 | 94.53486 | 96.34765
|  | 5.23787 | 96.27257 | 95.82652 | 95.38046 | 5.23787 | 92.69167 | 94.52213 | 96.3526
|  | 5.24842 | 96.25858 | 95.81518 | 95.37178 | 5.24842 | 92.65918 | 94.50857 | 96.35795
|  | 5.25821 | 96.24559 | 95.8047 | 95.3638 | 5.25821 | 92.62927 | 94.4961 | 96.36294
|  | 5.26801 | 96.23259 | 95.79424 | 95.35589 | 5.26801 | 92.59959 | 94.48376 | 96.36794
|  | 5.27855 | 96.21859 | 95.78303 | 95.34746 | 5.27855 | 92.56789 | 94.47061 | 96.37334
|  | 5.28834 | 96.20559 | 95.77265 | 95.33971 | 5.28834 | 92.53871 | 94.45854 | 96.37837
|  | 5.29813 | 96.19259 | 95.76231 | 95.33202 | 5.29813 | 92.50977 | 94.44659 | 96.38341
|  | 5.30792 | 96.17958 | 95.752 | 95.32442 | 5.30792 | 92.48108 | 94.43477 | 96.38846
|  | 5.31845 | 96.16557 | 95.74094 | 95.31631 | 5.31845 | 92.45045 | 94.42218 | 96.39392
|  | 5.32824 | 96.15256 | 95.73071 | 95.30886 | 5.32824 | 92.42227 | 94.41063 | 96.39899
|  | 5.33802 | 96.13955 | 95.72052 | 95.30149 | 5.33802 | 92.39434 | 94.39921 | 96.40408
|  | 5.34781 | 96.12654 | 95.71037 | 95.29419 | 5.34781 | 92.36667 | 94.38792 | 96.40918
|  | 5.35834 | 96.11253 | 95.69948 | 95.28642 | 5.35834 | 92.33715 | 94.37591 | 96.41468
|  | 5.36812 | 96.09952 | 95.6894 | 95.27929 | 5.36812 | 92.31 | 94.36489 | 96.41979
|  | 5.3779 | 96.08651 | 95.67937 | 95.27223 | 5.3779 | 92.28311 | 94.35401 | 96.42492
|  | 5.38843 | 96.0725 | 95.66861 | 95.26471 | 5.38843 | 92.25444 | 94.34244 | 96.43044
|  | 5.39821 | 96.0595 | 95.65866 | 95.25782 | 5.39821 | 92.22809 | 94.33184 | 96.43558
|  | 5.40799 | 96.04649 | 95.64875 | 95.251 | 5.40799 | 92.202 | 94.32136 | 96.44073
|  | 5.41776 | 96.03349 | 95.63888 | 95.24426 | 5.41776 | 92.17618 | 94.31103 | 96.44588
|  | 5.42829 | 96.01948 | 95.62829 | 95.2371 | 5.42829 | 92.14866 | 94.30005 | 96.45144
|  | 5.43806 | 96.00648 | 95.6185 | 95.23052 | 5.43806 | 92.12339 | 94.29 | 96.4566
|  | 5.44783 | 95.99349 | 95.60876 | 95.22403 | 5.44783 | 92.09839 | 94.28008 | 96.46177
|  | 5.45836 | 95.9795 | 95.59831 | 95.21713 | 5.45836 | 92.07176 | 94.26955 | 96.46734
|  | 5.46813 | 95.96651 | 95.58866 | 95.21081 | 5.46813 | 92.04732 | 94.25992 | 96.47252
|  | 5.47789 | 95.95352 | 95.57904 | 95.20456 | 5.47789 | 92.02315 | 94.25043 | 96.4777
|  | 5.48841 | 95.93954 | 95.56874 | 95.19793 | 5.48841 | 91.99743 | 94.24036 | 96.48328
|  | 5.49818 | 95.92656 | 95.55921 | 95.19186 | 5.49818 | 91.97383 | 94.23115 | 96.48846
|  | 5.50794 | 95.91359 | 95.54973 | 95.18587 | 5.50794 | 91.95051 | 94.22208 | 96.49365
|  | 5.51771 | 95.90062 | 95.54029 | 95.17996 | 5.51771 | 91.92747 | 94.21315 | 96.49884
|  | 5.52822 | 95.88666 | 95.53017 | 95.17369 | 5.52822 | 91.90296 | 94.2037 | 96.50443
|  | 5.53798 | 95.8737 | 95.52083 | 95.16795 | 5.53798 | 91.8805 | 94.19506 | 96.50962
|  | 5.54774 | 95.86075 | 95.51152 | 95.1623 | 5.54774 | 91.85832 | 94.18656 | 96.51481
|  | 5.55825 | 95.84681 | 95.50156 | 95.1563 | 5.55825 | 91.83475 | 94.17757 | 96.5204
|  | 5.56801 | 95.83388 | 95.49235 | 95.15082 | 5.56801 | 91.81315 | 94.16937 | 96.52558
|  | 5.57777 | 95.82094 | 95.48318 | 95.14542 | 5.57777 | 91.79184 | 94.16131 | 96.53077
|  | 5.58827 | 95.80703 | 95.47336 | 95.1397 | 5.58827 | 91.76921 | 94.15278 | 96.53635
|  | 5.59803 | 95.79411 | 95.4643 | 95.13448 | 5.59803 | 91.7485 | 94.14502 | 96.54153
|  | 5.60778 | 95.7812 | 95.45527 | 95.12934 | 5.60778 | 91.72807 | 94.13739 | 96.54671
|  | 5.61828 | 95.76731 | 95.44561 | 95.1239 | 5.61828 | 91.7064 | 94.12934 | 96.55229
|  | 5.62803 | 95.75442 | 95.43668 | 95.11894 | 5.62803 | 91.68658 | 94.12202 | 96.55746
|  | 5.63778 | 95.74153 | 95.4278 | 95.11406 | 5.63778 | 91.66704 | 94.11483 | 96.56263
|  | 5.64828 | 95.72767 | 95.41829 | 95.10891 | 5.64828 | 91.64633 | 94.10726 | 96.56819
|  | 5.65803 | 95.71481 | 95.40951 | 95.10421 | 5.65803 | 91.6274 | 94.10037 | 96.57334
|  | 5.66777 | 95.70195 | 95.40077 | 95.09959 | 5.66777 | 91.60877 | 94.09363 | 96.5785
|  | 5.67827 | 95.68812 | 95.39142 | 95.09472 | 5.67827 | 91.58903 | 94.08653 | 96.58404
|  | 5.68801 | 95.67528 | 95.38278 | 95.09028 | 5.68801 | 91.57101 | 94.08009 | 96.58918
|  | 5.69775 | 95.66246 | 95.37419 | 95.08593 | 5.69775 | 91.55328 | 94.0738 | 96.59431
|  | 5.70825 | 95.64866 | 95.365 | 95.08134 | 5.70825 | 91.53452 | 94.06718 | 96.59983
|  | 5.71799 | 95.63585 | 95.35651 | 95.07716 | 5.71799 | 91.51741 | 94.06118 | 96.60495
|  | 5.72772 | 95.62306 | 95.34807 | 95.07308 | 5.72772 | 91.5006 | 94.05533 | 96.61006
|  | 5.73821 | 95.6093 | 95.33903 | 95.06877 | 5.73821 | 91.48283 | 94.04919 | 96.61556
|  | 5.74795 | 95.59653 | 95.3307 | 95.06486 | 5.74795 | 91.46664 | 94.04364 | 96.62065
|  | 5.75768 | 95.58378 | 95.32241 | 95.06104 | 5.75768 | 91.45075 | 94.03824 | 96.62573
|  | 5.76817 | 95.57005 | 95.31354 | 95.05702 | 5.76817 | 91.43397 | 94.03259 | 96.6312
|  | 5.7779 | 95.55732 | 95.30535 | 95.05338 | 5.7779 | 91.4187 | 94.02748 | 96.63626
|  | 5.78763 | 95.5446 | 95.29721 | 95.04982 | 5.78763 | 91.40374 | 94.02253 | 96.64132
|  | 5.79811 | 95.53092 | 95.28851 | 95.04609 | 5.79811 | 91.38796 | 94.01736 | 96.64675
|  | 5.80784 | 95.51823 | 95.28047 | 95.04272 | 5.80784 | 91.37362 | 94.0127 | 96.65178
|  | 5.81757 | 95.50556 | 95.27249 | 95.03943 | 5.81757 | 91.35959 | 94.0082 | 96.65681
|  | 5.82804 | 95.49192 | 95.26395 | 95.03598 | 5.82804 | 91.34481 | 94.00351 | 96.6622
|  | 5.83777 | 95.47927 | 95.25607 | 95.03287 | 5.83777 | 91.33141 | 93.9993 | 96.6672
|  | 5.84749 | 95.46664 | 95.24824 | 95.02985 | 5.84749 | 91.31831 | 93.99525 | 96.67218
|  | 5.85796 | 95.45305 | 95.23987 | 95.02669 | 5.85796 | 91.30454 | 93.99104 | 96.67754
|  | 5.86768 | 95.44045 | 95.23215 | 95.02385 | 5.86768 | 91.29208 | 93.98729 | 96.6825
|  | 5.87815 | 95.42689 | 95.22389 | 95.02089 | 5.87815 | 91.27899 | 93.98341 | 96.68782
|  | 5.88787 | 95.41432 | 95.21627 | 95.01823 | 5.88787 | 91.26716 | 93.97996 | 96.69276
|  | 5.89759 | 95.40176 | 95.20871 | 95.01565 | 5.89759 | 91.25563 | 93.97665 | 96.69767
|  | 5.90805 | 95.38826 | 95.20062 | 95.01297 | 5.90805 | 91.24356 | 93.97326 | 96.70295
|  | 5.91777 | 95.37574 | 95.19316 | 95.01058 | 5.91777 | 91.23267 | 93.97026 | 96.70784
|  | 5.92748 | 95.36323 | 95.18575 | 95.00827 | 5.92748 | 91.22209 | 93.9674 | 96.71271
|  | 5.93794 | 95.34978 | 95.17783 | 95.00588 | 5.93794 | 91.21103 | 93.96449 | 96.71794
|  | 5.94765 | 95.33731 | 95.17053 | 95.00375 | 5.94765 | 91.20108 | 93.96193 | 96.72279
|  | 5.95811 | 95.3239 | 95.16273 | 95.00156 | 5.95811 | 91.19071 | 93.95935 | 96.72798
|  | 5.96782 | 95.31146 | 95.15553 | 94.99961 | 5.96782 | 91.1814 | 93.9571 | 96.73279
|  | 5.97753 | 95.29904 | 95.14839 | 94.99775 | 5.97753 | 91.1724 | 93.95499 | 96.73758
|  | 5.98798 | 95.28569 | 95.14076 | 94.99584 | 5.98798 | 91.16305 | 93.95289 | 96.74272
|  | 5.99769 | 95.27331 | 95.13373 | 94.99415 | 5.99769 | 91.15468 | 93.95108 | 96.74748
|  | 6.00814 | 95.26 | 95.12622 | 94.99243 | 6.00814 | 91.14602 | 93.9493 | 96.75259
|  | 6.01784 | 95.24766 | 95.11929 | 94.99093 | 6.01784 | 91.13829 | 93.9478 | 96.75731
|  | 6.02754 | 95.23533 | 95.11242 | 94.98951 | 6.02754 | 91.13087 | 93.94644 | 96.76201
|  | 6.03799 | 95.22208 | 95.10508 | 94.98808 | 6.03799 | 91.12322 | 93.94514 | 96.76705
|  | 6.04769 | 95.2098 | 95.09832 | 94.98684 | 6.04769 | 91.11644 | 93.94408 | 96.77172
|  | 6.05738 | 95.19753 | 95.09161 | 94.98568 | 6.05738 | 91.10997 | 93.94317 | 96.77637
|  | 6.06783 | 95.18435 | 95.08444 | 94.98453 | 6.06783 | 91.10334 | 93.94234 | 96.78135
|  | 6.07752 | 95.17213 | 95.07784 | 94.98355 | 6.07752 | 91.0975 | 93.94173 | 96.78596
|  | 6.08796 | 95.15899 | 95.07079 | 94.98259 | 6.08796 | 91.09155 | 93.94123 | 96.7909
|  | 6.09765 | 95.14681 | 95.0643 | 94.98179 | 6.09765 | 91.08635 | 93.94091 | 96.79546
|  | 6.10809 | 95.13371 | 95.05737 | 94.98102 | 6.10809 | 91.08109 | 93.94073 | 96.80036
|  | 6.11778 | 95.12158 | 95.05099 | 94.9804 | 6.11778 | 91.07653 | 93.94071 | 96.80488
|  | 6.12747 | 95.10946 | 95.04466 | 94.97986 | 6.12747 | 91.07227 | 93.94083 | 96.80939
|  | 6.1379 | 95.09644 | 95.0379 | 94.97937 | 6.1379 | 91.06802 | 93.94112 | 96.81422
|  | 6.14759 | 95.08437 | 95.03168 | 94.979 | 6.14759 | 91.0644 | 93.94154 | 96.81868
|  | 6.15802 | 95.07139 | 95.02505 | 94.9787 | 6.15802 | 91.06083 | 93.94215 | 96.82346
|  | 6.1677 | 95.05937 | 95.01894 | 94.97851 | 6.1677 | 91.05784 | 93.94286 | 96.82788
|  | 6.17738 | 95.04736 | 95.01288 | 94.9784 | 6.17738 | 91.05515 | 93.94371 | 96.83227
|  | 6.18781 | 95.03446 | 95.00642 | 94.97838 | 6.18781 | 91.0526 | 93.94479 | 96.83698
|  | 6.19749 | 95.02251 | 95.00047 | 94.97844 | 6.19749 | 91.05054 | 93.94594 | 96.84133
|  | 6.20791 | 95.00966 | 94.99413 | 94.9786 | 6.20791 | 91.04866 | 93.94733 | 96.84599
|  | 6.21759 | 94.99775 | 94.9883 | 94.97884 | 6.21759 | 91.04724 | 93.94876 | 96.85029
|  | 6.22801 | 94.98495 | 94.98207 | 94.97919 | 6.22801 | 91.04604 | 93.95047 | 96.8549
|  | 6.23768 | 94.97309 | 94.97635 | 94.9796 | 6.23768 | 91.04524 | 93.9522 | 96.85916
|  | 6.24735 | 94.96126 | 94.97067 | 94.98009 | 6.24735 | 91.04474 | 93.95406 | 96.86339
|  | 6.25777 | 94.94854 | 94.96462 | 94.98071 | 6.25777 | 91.04453 | 93.95623 | 96.86792
|  | 6.26744 | 94.93676 | 94.95906 | 94.98137 | 6.26744 | 91.04466 | 93.95838 | 96.8721
|  | 6.27785 | 94.92409 | 94.95313 | 94.98217 | 6.27785 | 91.04513 | 93.96086 | 96.87658
|  | 6.28752 | 94.91236 | 94.94768 | 94.983 | 6.28752 | 91.04588 | 93.9633 | 96.88072
|  | 6.29793 | 94.89975 | 94.94187 | 94.98398 | 6.29793 | 91.04702 | 93.96608 | 96.88514
|  | 6.30759 | 94.88807 | 94.93652 | 94.98498 | 6.30759 | 91.04839 | 93.9688 | 96.88922
|  | 6.31726 | 94.87641 | 94.93123 | 94.98606 | 6.31726 | 91.05005 | 93.97167 | 96.89328
|  | 6.32766 | 94.86389 | 94.9256 | 94.98731 | 6.32766 | 91.05218 | 93.9749 | 96.89763
|  | 6.33732 | 94.85229 | 94.92042 | 94.98855 | 6.33732 | 91.05446 | 93.97805 | 96.90163
|  | 6.34773 | 94.83982 | 94.9149 | 94.98998 | 6.34773 | 91.05725 | 93.98158 | 96.90592
|  | 6.35738 | 94.82827 | 94.90983 | 94.99139 | 6.35738 | 91.06014 | 93.98501 | 96.90987
|  | 6.36778 | 94.81586 | 94.90443 | 94.99299 | 6.36778 | 91.06359 | 93.98885 | 96.9141
|  | 6.37744 | 94.80437 | 94.89947 | 94.99457 | 6.37744 | 91.0671 | 93.99255 | 96.918
|  | 6.38784 | 94.79202 | 94.89418 | 94.99635 | 6.38784 | 91.0712 | 93.99669 | 96.92218
|  | 6.39749 | 94.78058 | 94.88933 | 94.99808 | 6.39749 | 91.07532 | 94.00067 | 96.92602
|  | 6.40788 | 94.76829 | 94.88417 | 95.00004 | 6.40788 | 91.08007 | 94.0051 | 96.93014
|  | 6.41753 | 94.75691 | 94.87942 | 95.00194 | 6.41753 | 91.08479 | 94.00936 | 96.93393
|  | 6.42718 | 94.74556 | 94.87473 | 95.00391 | 6.42718 | 91.0898 | 94.01375 | 96.9377
|  | 6.43757 | 94.73336 | 94.86974 | 95.00612 | 6.43757 | 91.09552 | 94.01862 | 96.94172
|  | 6.44722 | 94.72206 | 94.86516 | 95.00826 | 6.44722 | 91.10113 | 94.02328 | 96.94543
|  | 6.4576 | 94.70993 | 94.86028 | 95.01064 | 6.4576 | 91.10749 | 94.02844 | 96.9494
|  | 6.46725 | 94.69869 | 94.85581 | 95.01293 | 6.46725 | 91.1137 | 94.03337 | 96.95305
|  | 6.47763 | 94.68662 | 94.85105 | 95.01548 | 6.47763 | 91.1207 | 94.03883 | 96.95695
|  | 6.48727 | 94.67544 | 94.84669 | 95.01793 | 6.48727 | 91.1275 | 94.04403 | 96.96055
|  | 6.49765 | 94.66344 | 94.84204 | 95.02065 | 6.49765 | 91.13514 | 94.04977 | 96.96439
|  | 6.50729 | 94.65232 | 94.83779 | 95.02326 | 6.50729 | 91.14253 | 94.05523 | 96.96793
|  | 6.51767 | 94.64038 | 94.83326 | 95.02614 | 6.51767 | 91.1508 | 94.06126 | 96.97171
|  | 6.5273 | 94.62932 | 94.82911 | 95.0289 | 6.5273 | 91.15877 | 94.06698 | 96.9752
|  | 6.53767 | 94.61744 | 94.8247 | 95.03195 | 6.53767 | 91.16767 | 94.07329 | 96.97891
|  | 6.54731 | 94.60645 | 94.82066 | 95.03486 | 6.54731 | 91.17623 | 94.07928 | 96.98234
|  | 6.55768 | 94.59464 | 94.81636 | 95.03808 | 6.55768 | 91.18576 | 94.08587 | 96.98599
|  | 6.56731 | 94.5837 | 94.81242 | 95.04114 | 6.56731 | 91.19489 | 94.09212 | 96.98935
|  | 6.57768 | 94.57196 | 94.80824 | 95.04452 | 6.57768 | 91.20503 | 94.09899 | 96.99295
|  | 6.5873 | 94.56109 | 94.80441 | 95.04773 | 6.5873 | 91.21474 | 94.10549 | 96.99625
|  | 6.59767 | 94.54942 | 94.80034 | 95.05127 | 6.59767 | 91.2255 | 94.11264 | 96.99977
|  | 6.60729 | 94.53861 | 94.79662 | 95.05462 | 6.60729 | 91.23578 | 94.1194 | 97.00302
|  | 6.61765 | 94.52701 | 94.79266 | 95.05832 | 6.61765 | 91.24715 | 94.12681 | 97.00648
|  | 6.62727 | 94.51626 | 94.78904 | 95.06182 | 6.62727 | 91.25799 | 94.13382 | 97.00966
|  | 6.63763 | 94.50473 | 94.7852 | 95.06568 | 6.63763 | 91.26996 | 94.14151 | 97.01306
|  | 6.64725 | 94.49405 | 94.78169 | 95.06933 | 6.64725 | 91.28136 | 94.14877 | 97.01618
|  | 6.65761 | 94.48259 | 94.77796 | 95.07333 | 6.65761 | 91.29394 | 94.15673 | 97.01951
|  | 6.66722 | 94.47198 | 94.77455 | 95.07712 | 6.66722 | 91.3059 | 94.16423 | 97.02257
|  | 6.67757 | 94.46058 | 94.77093 | 95.08128 | 6.67757 | 91.31907 | 94.17245 | 97.02583
|  | 6.68719 | 94.45004 | 94.76763 | 95.08522 | 6.68719 | 91.33158 | 94.1802 | 97.02883
|  | 6.69754 | 94.43872 | 94.76412 | 95.08953 | 6.69754 | 91.34534 | 94.18868 | 97.03203
|  | 6.70715 | 94.42824 | 94.76092 | 95.0936 | 6.70715 | 91.35839 | 94.19668 | 97.03496
|  | 6.71749 | 94.41699 | 94.75753 | 95.09806 | 6.71749 | 91.37274 | 94.20542 | 97.03809
|  | 6.7271 | 94.40658 | 94.75443 | 95.10227 | 6.7271 | 91.38634 | 94.21365 | 97.04097
|  | 6.73744 | 94.39541 | 94.75114 | 95.10688 | 6.73744 | 91.40127 | 94.22265 | 97.04403
|  | 6.74705 | 94.38507 | 94.74815 | 95.11122 | 6.74705 | 91.4154 | 94.23112 | 97.04684
|  | 6.75739 | 94.37397 | 94.74497 | 95.11598 | 6.75739 | 91.4309 | 94.24037 | 97.04983
|  | 6.76699 | 94.36369 | 94.74208 | 95.12046 | 6.76699 | 91.44556 | 94.24907 | 97.05258
|  | 6.77733 | 94.35267 | 94.73901 | 95.12535 | 6.77733 | 91.46164 | 94.25857 | 97.0555
|  | 6.78766 | 94.34168 | 94.736 | 95.13032 | 6.78766 | 91.478 | 94.2682 | 97.05839
|  | 6.79726 | 94.33151 | 94.73326 | 95.13501 | 6.79726 | 91.49346 | 94.27725 | 97.06104
|  | 6.80759 | 94.3206 | 94.73036 | 95.14012 | 6.80759 | 91.51039 | 94.28713 | 97.06387
|  | 6.81718 | 94.31051 | 94.72772 | 95.14493 | 6.81718 | 91.52636 | 94.29641 | 97.06645
|  | 6.82751 | 94.29967 | 94.72492 | 95.15018 | 6.82751 | 91.54384 | 94.30652 | 97.0692
|  | 6.83711 | 94.28965 | 94.72238 | 95.15511 | 6.83711 | 91.56033 | 94.31603 | 97.07173
|  | 6.84743 | 94.27889 | 94.7197 | 95.1605 | 6.84743 | 91.57836 | 94.32638 | 97.07441
|  | 6.85702 | 94.26894 | 94.71725 | 95.16556 | 6.85702 | 91.59536 | 94.33611 | 97.07687
|  | 6.86734 | 94.25826 | 94.71467 | 95.17108 | 6.86734 | 91.61393 | 94.3467 | 97.07948
|  | 6.87693 | 94.24838 | 94.71232 | 95.17627 | 6.87693 | 91.63142 | 94.35665 | 97.08187
|  | 6.88725 | 94.23778 | 94.70985 | 95.18192 | 6.88725 | 91.65053 | 94.36747 | 97.08441
|  | 6.89757 | 94.22722 | 94.70743 | 95.18764 | 6.89757 | 91.66992 | 94.37842 | 97.08692
|  | 6.90715 | 94.21745 | 94.70523 | 95.19302 | 6.90715 | 91.68816 | 94.38869 | 97.08921
|  | 6.91746 | 94.20697 | 94.70292 | 95.19886 | 6.91746 | 91.70808 | 94.39986 | 97.09165
|  | 6.92704 | 94.19727 | 94.70081 | 95.20436 | 6.92704 | 91.72681 | 94.41034 | 97.09388
|  | 6.93735 | 94.18687 | 94.6986 | 95.21033 | 6.93735 | 91.74724 | 94.42174 | 97.09625
|  | 6.94693 | 94.17725 | 94.69659 | 95.21594 | 6.94693 | 91.76645 | 94.43243 | 97.09841
|  | 6.95723 | 94.16693 | 94.69448 | 95.22204 | 6.95723 | 91.7874 | 94.44405 | 97.1007
|  | 6.96754 | 94.15665 | 94.69243 | 95.22821 | 6.96754 | 91.80861 | 94.45579 | 97.10296
|  | 6.97711 | 94.14714 | 94.69056 | 95.23399 | 6.97711 | 91.82854 | 94.46678 | 97.10503
|  | 6.98742 | 94.13694 | 94.68861 | 95.24027 | 6.98742 | 91.85026 | 94.47874 | 97.10722
|  | 6.99698 | 94.12751 | 94.68684 | 95.24617 | 6.99698 | 91.87065 | 94.48993 | 97.10921
|  | 7.00728 | 94.11739 | 94.68498 | 95.25257 | 7.00728 | 91.89287 | 94.5021 | 97.11133
|  | 7.01685 | 94.10804 | 94.68331 | 95.25858 | 7.01685 | 91.91372 | 94.51349 | 97.11326
|  | 7.02714 | 94.09801 | 94.68155 | 95.2651 | 7.02714 | 91.93643 | 94.52587 | 97.11531
|  | 7.03744 | 94.08801 | 94.67985 | 95.27168 | 7.03744 | 91.95938 | 94.53835 | 97.11732
|  | 7.047 | 94.07878 | 94.67831 | 95.27785 | 7.047 | 91.98093 | 94.55004 | 97.11915
|  | 7.05729 | 94.06887 | 94.67671 | 95.28455 | 7.05729 | 92.00436 | 94.56273 | 97.12109
|  | 7.06685 | 94.05971 | 94.67526 | 95.29082 | 7.06685 | 92.02635 | 94.5746 | 97.12286
|  | 7.07714 | 94.04988 | 94.67375 | 95.29762 | 7.07714 | 92.05026 | 94.58749 | 97.12472
|  | 7.08743 | 94.0401 | 94.6723 | 95.30449 | 7.08743 | 92.07441 | 94.60048 | 97.12655
|  | 7.09698 | 94.03106 | 94.67099 | 95.31091 | 7.09698 | 92.09706 | 94.61264 | 97.12822
|  | 7.10726 | 94.02137 | 94.66963 | 95.31789 | 7.10726 | 92.12168 | 94.62583 | 97.12998
|  | 7.11681 | 94.0124 | 94.66841 | 95.32441 | 7.11681 | 92.14475 | 94.63816 | 97.13158
|  | 7.12709 | 94.00279 | 94.66714 | 95.33149 | 7.12709 | 92.16982 | 94.65154 | 97.13326
|  | 7.13737 | 93.99322 | 94.66592 | 95.33862 | 7.13737 | 92.19513 | 94.66502 | 97.13491
|  | 7.14692 | 93.98438 | 94.66484 | 95.34529 | 7.14692 | 92.21884 | 94.67763 | 97.13641
|  | 7.15719 | 93.9749 | 94.66371 | 95.35253 | 7.15719 | 92.24459 | 94.69129 | 97.13799
|  | 7.16747 | 93.96546 | 94.66264 | 95.35981 | 7.16747 | 92.27057 | 94.70505 | 97.13954
|  | 7.17701 | 93.95674 | 94.66168 | 95.36663 | 7.17701 | 92.2949 | 94.71792 | 97.14094
|  | 7.18728 | 93.94739 | 94.6607 | 95.37401 | 7.18728 | 92.32132 | 94.73186 | 97.14241
|  | 7.19681 | 93.93875 | 94.65983 | 95.38091 | 7.19681 | 92.34605 | 94.74489 | 97.14374
|  | 7.20708 | 93.92949 | 94.65894 | 95.3884 | 7.20708 | 92.37289 | 94.75901 | 97.14514
|  | 7.21735 | 93.92027 | 94.6581 | 95.39593 | 7.21735 | 92.39995 | 94.77323 | 97.1465
|  | 7.22688 | 93.91175 | 94.65736 | 95.40296 | 7.22688 | 92.42527 | 94.7865 | 97.14774
|  | 7.23714 | 93.90262 | 94.6566 | 95.41059 | 7.23714 | 92.45275 | 94.80089 | 97.14903
|  | 7.2474 | 93.89354 | 94.6559 | 95.41826 | 7.2474 | 92.48044 | 94.81536 | 97.15028
|  | 7.25693 | 93.88514 | 94.65528 | 95.42542 | 7.25693 | 92.50634 | 94.82888 | 97.15142
|  | 7.26719 | 93.87614 | 94.65466 | 95.43318 | 7.26719 | 92.53444 | 94.84352 | 97.1526
|  | 7.27671 | 93.86783 | 94.65413 | 95.44042 | 7.27671 | 92.56071 | 94.85719 | 97.15367
|  | 7.28697 | 93.85892 | 94.6536 | 95.44827 | 7.28697 | 92.5892 | 94.87199 | 97.15478
|  | 7.29722 | 93.85006 | 94.65311 | 95.45616 | 7.29722 | 92.6179 | 94.88688 | 97.15586
|  | 7.30674 | 93.84187 | 94.6527 | 95.46352 | 7.30674 | 92.64472 | 94.90077 | 97.15683
|  | 7.31699 | 93.8331 | 94.6523 | 95.4715 | 7.31699 | 92.6738 | 94.91582 | 97.15783
|  | 7.32724 | 93.82438 | 94.65194 | 95.47951 | 7.32724 | 92.70308 | 94.93094 | 97.1588
|  | 7.33675 | 93.81631 | 94.65165 | 95.48699 | 7.33675 | 92.73044 | 94.94506 | 97.15967
|  | 7.34699 | 93.80768 | 94.65138 | 95.49509 | 7.34699 | 92.76009 | 94.96033 | 97.16057
|  | 7.35724 | 93.79909 | 94.65115 | 95.50322 | 7.35724 | 92.78993 | 94.97568 | 97.16143
|  | 7.36675 | 93.79115 | 94.65098 | 95.51081 | 7.36675 | 92.81781 | 94.99001 | 97.1622
|  | 7.37698 | 93.78266 | 94.65084 | 95.51902 | 7.37698 | 92.84802 | 95.00551 | 97.16299
|  | 7.38722 | 93.7742 | 94.65073 | 95.52726 | 7.38722 | 92.87841 | 95.02108 | 97.16375
|  | 7.39673 | 93.7664 | 94.65068 | 95.53496 | 7.39673 | 92.90679 | 95.0356 | 97.16442
|  | 7.40696 | 93.75804 | 94.65066 | 95.54328 | 7.40696 | 92.93753 | 95.05132 | 97.16511
|  | 7.41719 | 93.74972 | 94.65068 | 95.55163 | 7.41719 | 92.96845 | 95.0671 | 97.16576
|  | 7.42669 | 93.74204 | 94.65073 | 95.55942 | 7.42669 | 92.99731 | 95.08182 | 97.16633
|  | 7.43692 | 93.73382 | 94.65083 | 95.56785 | 7.43692 | 93.02857 | 95.09774 | 97.16691
|  | 7.44715 | 93.72565 | 94.65098 | 95.5763 | 7.44715 | 93.06 | 95.11373 | 97.16746
|  | 7.45664 | 93.7181 | 94.65114 | 95.58419 | 7.45664 | 93.08933 | 95.12863 | 97.16793
|  | 7.46687 | 93.71001 | 94.65136 | 95.59271 | 7.46687 | 93.12109 | 95.14475 | 97.16841
|  | 7.47709 | 93.70198 | 94.65162 | 95.60126 | 7.47709 | 93.15301 | 95.16093 | 97.16885
|  | 7.48731 | 93.69399 | 94.65192 | 95.60985 | 7.48731 | 93.18509 | 95.17717 | 97.16925
|  | 7.4968 | 93.68662 | 94.65223 | 95.61785 | 7.4968 | 93.21503 | 95.19231 | 97.16959
|  | 7.50701 | 93.67872 | 94.65261 | 95.6265 | 7.50701 | 93.24742 | 95.20868 | 97.16993
|  | 7.51723 | 93.67088 | 94.65302 | 95.63517 | 7.51723 | 93.27997 | 95.2251 | 97.17023
|  | 7.52671 | 93.66363 | 94.65344 | 95.64325 | 7.52671 | 93.31034 | 95.24041 | 97.17048
|  | 7.53692 | 93.65588 | 94.65393 | 95.65198 | 7.53692 | 93.34319 | 95.25695 | 97.17071
|  | 7.54713 | 93.64817 | 94.65446 | 95.66074 | 7.54713 | 93.37619 | 95.27355 | 97.1709
|  | 7.55661 | 93.64106 | 94.65498 | 95.6689 | 7.55661 | 93.40697 | 95.28901 | 97.17106
|  | 7.56682 | 93.63345 | 94.65558 | 95.67771 | 7.56682 | 93.42361 | 95.2974 | 97.17118
|  | 7.57702 | 93.62589 | 94.65622 | 95.68655 | 7.57702 | 93.4403 | 95.30579 | 97.17128
|  | 7.58723 | 93.61837 | 94.65689 | 95.69541 | 7.58723 | 93.45704 | 95.31419 | 97.17134
|  | 7.5967 | 93.61144 | 94.65755 | 95.70366 | 7.5967 | 93.47335 | 95.32235 | 97.17136
|  | 7.6069 | 93.60402 | 94.65829 | 95.71256 | 7.6069 | 93.48986 | 95.3306 | 97.17135
|  | 7.61709 | 93.59665 | 94.65907 | 95.72149 | 7.61709 | 93.5065 | 95.3389 | 97.17131
|  | 7.62656 | 93.58985 | 94.65983 | 95.72981 | 7.62656 | 93.52295 | 95.34709 | 97.17123
|  | 7.63675 | 93.58257 | 94.66067 | 95.73878 | 7.63675 | 93.53954 | 95.35533 | 97.17112
|  | 7.64695 | 93.57534 | 94.66156 | 95.74778 | 7.64695 | 93.55625 | 95.36362 | 97.17098
|  | 7.65714 | 93.56816 | 94.66248 | 95.75679 | 7.65714 | 93.57306 | 95.37193 | 97.1708
|  | 7.6666 | 93.56154 | 94.66336 | 95.76518 | 7.6666 | 93.58975 | 95.38018 | 97.1706
|  | 7.67678 | 93.55445 | 94.66434 | 95.77423 | 7.67678 | 93.60654 | 95.38845 | 97.17036
|  | 7.68697 | 93.54742 | 94.66536 | 95.7833 | 7.68697 | 93.62342 | 95.39675 | 97.17008
|  | 7.69715 | 93.54043 | 94.66641 | 95.79239 | 7.69715 | 93.64038 | 95.40507 | 97.16977
|  | 7.7066 | 93.53399 | 94.66742 | 95.80085 | 7.7066 | 93.65726 | 95.41335 | 97.16944
|  | 7.71678 | 93.5271 | 94.66853 | 95.80997 | 7.71678 | 93.67422 | 95.42164 | 97.16907
|  | 7.72696 | 93.52026 | 94.66968 | 95.81911 | 7.72696 | 93.69126 | 95.42996 | 97.16865
|  | 7.73714 | 93.51347 | 94.67086 | 95.82826 | 7.73714 | 93.70837 | 95.43829 | 97.16821
|  | 7.74658 | 93.50721 | 94.67199 | 95.83677 | 7.74658 | 93.72542 | 95.44659 | 97.16776
|  | 7.75676 | 93.50051 | 94.67323 | 95.84595 | 7.75676 | 93.74254 | 95.4549 | 97.16725
|  | 7.76693 | 93.49386 | 94.6745 | 95.85515 | 7.76693 | 93.75973 | 95.46322 | 97.16671
|  | 7.77709 | 93.48727 | 94.67581 | 95.86435 | 7.77709 | 93.77698 | 95.47156 | 97.16613
|  | 7.78653 | 93.48119 | 94.67705 | 95.87291 | 7.78653 | 93.79419 | 95.47988 | 97.16557
|  | 7.7967 | 93.47469 | 94.67841 | 95.88214 | 7.7967 | 93.81146 | 95.48819 | 97.16492
|  | 7.80686 | 93.46824 | 94.67981 | 95.89138 | 7.80686 | 93.82878 | 95.49652 | 97.16425
|  | 7.81702 | 93.46184 | 94.68123 | 95.90063 | 7.81702 | 93.84617 | 95.50486 | 97.16354
|  | 7.82646 | 93.45594 | 94.68258 | 95.90922 | 7.82646 | 93.86352 | 95.51319 | 97.16286
|  | 7.83661 | 93.44963 | 94.68406 | 95.91849 | 7.83661 | 93.88093 | 95.52151 | 97.16209
|  | 7.84677 | 93.44338 | 94.68557 | 95.92776 | 7.84677 | 93.89839 | 95.52984 | 97.16129
|  | 7.85692 | 93.43718 | 94.68711 | 95.93705 | 7.85692 | 93.9159 | 95.53818 | 97.16045
|  | 7.86707 | 93.43102 | 94.68868 | 95.94633 | 7.86707 | 93.93347 | 95.54653 | 97.15959
|  | 7.8765 | 93.42535 | 94.69016 | 95.95496 | 7.8765 | 93.951 | 95.55488 | 97.15875
|  | 7.88665 | 93.4193 | 94.69178 | 95.96426 | 7.88665 | 93.96858 | 95.5632 | 97.15783
|  | 7.89679 | 93.41329 | 94.69343 | 95.97357 | 7.89679 | 93.98621 | 95.57154 | 97.15687
|  | 7.90694 | 93.40733 | 94.6951 | 95.98287 | 7.90694 | 94.00389 | 95.57988 | 97.15587
|  | 7.91636 | 93.40185 | 94.69668 | 95.99152 | 7.91636 | 94.02154 | 95.58823 | 97.15493
|  | 7.9265 | 93.39599 | 94.69841 | 96.00083 | 7.9265 | 94.03924 | 95.59655 | 97.15387
|  | 7.93664 | 93.39018 | 94.70016 | 96.01015 | 7.93664 | 94.05698 | 95.60488 | 97.15279
|  | 7.94677 | 93.38442 | 94.70194 | 96.01947 | 7.94677 | 94.07476 | 95.61322 | 97.15167
|  | 7.95691 | 93.37871 | 94.70375 | 96.02878 | 7.95691 | 94.09259 | 95.62156 | 97.15053
|  | 7.96704 | 93.37305 | 94.70558 | 96.0381 | 7.96704 | 94.11045 | 95.6299 | 97.14935
|  | 7.97645 | 93.36785 | 94.7073 | 96.04675 | 7.97645 | 94.12829 | 95.63826 | 97.14823
|  | 7.98658 | 93.36228 | 94.70918 | 96.05607 | 7.98658 | 94.14617 | 95.64658 | 97.14699
|  | 7.9967 | 93.35677 | 94.71108 | 96.06539 | 7.9967 | 94.16409 | 95.65491 | 97.14573
|  | 8.00683 | 93.35132 | 94.71301 | 96.0747 | 8.00683 | 94.18205 | 95.66324 | 97.14443
|  | 8.01695 | 93.34591 | 94.71496 | 96.08401 | 8.01695 | 94.20004 | 95.67157 | 97.1431
|  | 8.02635 | 93.34093 | 94.71679 | 96.09265 | 8.02635 | 94.21801 | 95.67993 | 97.14184
|  | 8.03647 | 93.33562 | 94.71878 | 96.10195 | 8.03647 | 94.23601 | 95.68823 | 97.14046
|  | 8.04659 | 93.33036 | 94.7208 | 96.11124 | 8.04659 | 94.25405 | 95.69655 | 97.13904
|  | 8.05671 | 93.32515 | 94.72284 | 96.12053 | 8.05671 | 94.27212 | 95.70486 | 97.1376
|  | 8.06682 | 93.31999 | 94.7249 | 96.12982 | 8.06682 | 94.29023 | 95.71317 | 97.13612
|  | 8.07693 | 93.31488 | 94.72699 | 96.13909 | 8.07693 | 94.30836 | 95.72149 | 97.13462
|  | 8.08632 | 93.31018 | 94.72894 | 96.1477 | 8.08632 | 94.32647 | 95.72983 | 97.13319
|  | 8.09643 | 93.30517 | 94.73107 | 96.15696 | 8.09643 | 94.34461 | 95.73812 | 97.13163
|  | 8.10654 | 93.30021 | 94.73321 | 96.16622 | 8.10654 | 94.36279 | 95.74641 | 97.13004
|  | 8.11664 | 93.2953 | 94.73538 | 96.17546 | 8.11664 | 94.38098 | 95.7547 | 97.12842
|  | 8.12675 | 93.29044 | 94.73757 | 96.18469 | 8.12675 | 94.39921 | 95.76299 | 97.12677
|  | 8.13685 | 93.28563 | 94.73977 | 96.19391 | 8.13685 | 94.41746 | 95.77128 | 97.1251
|  | 8.14694 | 93.28087 | 94.742 | 96.20313 | 8.14694 | 94.43574 | 95.77957 | 97.12339
|  | 8.15632 | 93.2765 | 94.74408 | 96.21167 | 8.15632 | 94.454 | 95.78789 | 97.12179
|  | 8.16642 | 93.27184 | 94.74635 | 96.22085 | 8.16642 | 94.47228 | 95.79615 | 97.12003
|  | 8.17651 | 93.26723 | 94.74863 | 96.23003 | 8.17651 | 94.49058 | 95.80441 | 97.11824
|  | 8.1866 | 93.26267 | 94.75093 | 96.23919 | 8.1866 | 94.50891 | 95.81267 | 97.11642
|  | 8.19669 | 93.25816 | 94.75325 | 96.24833 | 8.19669 | 94.52726 | 95.82092 | 97.11458
|  | 8.20678 | 93.25371 | 94.75558 | 96.25746 | 8.20678 | 94.54563 | 95.82917 | 97.11271
|  | 8.21686 | 93.2493 | 94.75794 | 96.26658 | 8.21686 | 94.56402 | 95.83742 | 97.11081
|  | 8.22623 | 93.24525 | 94.76014 | 96.27502 | 8.22623 | 94.58239 | 95.84571 | 97.10902
|  | 8.23631 | 93.24094 | 94.76252 | 96.2841 | 8.23631 | 94.60078 | 95.85393 | 97.10707
|  | 8.24639 | 93.23669 | 94.76493 | 96.29317 | 8.24639 | 94.61919 | 95.86214 | 97.1051
|  | 8.25646 | 93.23248 | 94.76735 | 96.30221 | 8.25646 | 94.63761 | 95.87035 | 97.10309
|  | 8.26654 | 93.22832 | 94.76978 | 96.31124 | 8.26654 | 94.65605 | 95.87856 | 97.10106
|  | 8.27661 | 93.22422 | 94.77223 | 96.32025 | 8.27661 | 94.67451 | 95.88676 | 97.099
|  | 8.28669 | 93.22016 | 94.7747 | 96.32923 | 8.28669 | 94.69299 | 95.89495 | 97.09692
|  | 8.29676 | 93.21616 | 94.77718 | 96.3382 | 8.29676 | 94.71147 | 95.90314 | 97.09481
|  | 8.30682 | 93.2122 | 94.77967 | 96.34714 | 8.30682 | 94.72998 | 95.91132 | 97.09267
|  | 8.31617 | 93.20858 | 94.782 | 96.35543 | 8.31617 | 94.74846 | 95.91956 | 97.09067
|  | 8.32623 | 93.20472 | 94.78453 | 96.36433 | 8.32623 | 94.76695 | 95.92771 | 97.08848
|  | 8.3363 | 93.20091 | 94.78706 | 96.37321 | 8.3363 | 94.78545 | 95.93586 | 97.08627
|  | 8.34636 | 93.19716 | 94.78961 | 96.38206 | 8.34636 | 94.80397 | 95.944 | 97.08403
|  | 8.35641 | 93.19345 | 94.79217 | 96.39089 | 8.35641 | 94.8225 | 95.95213 | 97.08177
|  | 8.36647 | 93.1898 | 94.79475 | 96.3997 | 8.36647 | 94.84104 | 95.96026 | 97.07948
|  | 8.37652 | 93.1862 | 94.79734 | 96.40848 | 8.37652 | 94.85959 | 95.96838 | 97.07717
|  | 8.38658 | 93.18264 | 94.79994 | 96.41723 | 8.38658 | 94.87814 | 95.97649 | 97.07483
|  | 8.39663 | 93.17914 | 94.80255 | 96.42596 | 8.39663 | 94.89671 | 95.98459 | 97.07247
|  | 8.40667 | 93.17569 | 94.80517 | 96.43466 | 8.40667 | 94.91528 | 95.99268 | 97.07008
|  | 8.41672 | 93.17229 | 94.80781 | 96.44333 | 8.41672 | 94.93386 | 96.00077 | 97.06767
|  | 8.42676 | 93.16894 | 94.81045 | 96.45197 | 8.42676 | 94.95244 | 96.00884 | 97.06524
|  | 8.43609 | 93.16587 | 94.81292 | 96.45997 | 8.43609 | 94.971 | 96.01698 | 97.06296
|  | 8.44613 | 93.16262 | 94.81558 | 96.46855 | 8.44613 | 94.98957 | 96.02502 | 97.06048
|  | 8.45617 | 93.15941 | 94.81826 | 96.47711 | 8.45617 | 95.00814 | 96.03305 | 97.05797
|  | 8.4662 | 93.15626 | 94.82095 | 96.48563 | 8.4662 | 95.02671 | 96.04108 | 97.05544
|  | 8.47624 | 93.15316 | 94.82364 | 96.49412 | 8.47624 | 95.04529 | 96.04909 | 97.05289
|  | 8.48627 | 93.1501 | 94.82634 | 96.50258 | 8.48627 | 95.06387 | 96.05709 | 97.05032
|  | 8.4963 | 93.1471 | 94.82906 | 96.51101 | 8.4963 | 95.08245 | 96.06509 | 97.04772
|  | 8.50633 | 93.14415 | 94.83178 | 96.51941 | 8.50633 | 95.10103 | 96.07307 | 97.0451
|  | 8.51635 | 93.14125 | 94.83451 | 96.52777 | 8.51635 | 95.11962 | 96.08104 | 97.04246
|  | 8.52638 | 93.13839 | 94.83724 | 96.53609 | 8.52638 | 95.1382 | 96.089 | 97.03979
|  | 8.5364 | 93.13559 | 94.83999 | 96.54439 | 8.5364 | 95.15678 | 96.09695 | 97.03711
|  | 8.54642 | 93.13284 | 94.84274 | 96.55264 | 8.54642 | 95.17537 | 96.10488 | 97.0344
|  | 8.55644 | 93.13014 | 94.8455 | 96.56086 | 8.55644 | 95.19395 | 96.11281 | 97.03167
|  | 8.56645 | 93.12749 | 94.84827 | 96.56904 | 8.56645 | 95.21252 | 96.12072 | 97.02891
|  | 8.57646 | 93.12489 | 94.85104 | 96.57719 | 8.57646 | 95.2311 | 96.12862 | 97.02614
|  | 8.58648 | 93.12233 | 94.85382 | 96.5853 | 8.58648 | 95.24967 | 96.13651 | 97.02334
|  | 8.59649 | 93.11983 | 94.8566 | 96.59337 | 8.59649 | 95.26823 | 96.14438 | 97.02053
|  | 8.60649 | 93.11738 | 94.85939 | 96.6014 | 8.60649 | 95.2868 | 96.15224 | 97.01769
|  | 8.6165 | 93.11498 | 94.86218 | 96.60939 | 8.6165 | 95.30535 | 96.16009 | 97.01483
|  | 8.6265 | 93.11262 | 94.86498 | 96.61734 | 8.6265 | 95.3239 | 96.16792 | 97.01195
|  | 8.6365 | 93.11032 | 94.86779 | 96.62525 | 8.6365 | 95.34244 | 96.17575 | 97.00905
|  | 8.6465 | 93.10807 | 94.87059 | 96.63312 | 8.6465 | 95.36098 | 96.18355 | 97.00613
|  | 8.6565 | 93.10586 | 94.87341 | 96.64095 | 8.6565 | 95.37951 | 96.19135 | 97.00319
|  | 8.6665 | 93.10371 | 94.87622 | 96.64873 | 8.6665 | 95.39803 | 96.19913 | 97.00022
|  | 8.67649 | 93.10161 | 94.87904 | 96.65648 | 8.67649 | 95.41654 | 96.20689 | 96.99724
|  | 8.68648 | 93.09955 | 94.88186 | 96.66418 | 8.68648 | 95.43504 | 96.21464 | 96.99424
|  | 8.69647 | 93.09755 | 94.88469 | 96.67183 | 8.69647 | 95.45353 | 96.22237 | 96.99122
|  | 8.70646 | 93.09559 | 94.88752 | 96.67945 | 8.70646 | 95.47201 | 96.23009 | 96.98818
|  | 8.71644 | 93.09368 | 94.89035 | 96.68701 | 8.71644 | 95.49047 | 96.2378 | 96.98512
|  | 8.72642 | 93.09182 | 94.89318 | 96.69453 | 8.72642 | 95.50893 | 96.24549 | 96.98205
|  | 8.7364 | 93.09002 | 94.89601 | 96.70201 | 8.7364 | 95.52737 | 96.25316 | 96.97895
|  | 8.74638 | 93.08826 | 94.89885 | 96.70944 | 8.74638 | 95.5458 | 96.26082 | 96.97584
|  | 8.75636 | 93.08655 | 94.90168 | 96.71682 | 8.75636 | 95.56422 | 96.26846 | 96.9727
|  | 8.76633 | 93.08489 | 94.90452 | 96.72416 | 8.76633 | 95.58262 | 96.27609 | 96.96955
|  | 8.7763 | 93.08327 | 94.90736 | 96.73144 | 8.7763 | 95.60101 | 96.28369 | 96.96638
|  | 8.78627 | 93.08171 | 94.9102 | 96.73868 | 8.78627 | 95.61938 | 96.29129 | 96.96319
|  | 8.79624 | 93.0802 | 94.91303 | 96.74587 | 8.79624 | 95.63774 | 96.29886 | 96.95999
|  | 8.80621 | 93.07873 | 94.91587 | 96.75301 | 8.80621 | 95.65607 | 96.30642 | 96.95677
|  | 8.81617 | 93.07731 | 94.91871 | 96.7601 | 8.81617 | 95.6744 | 96.31396 | 96.95353
|  | 8.82613 | 93.07595 | 94.92154 | 96.76714 | 8.82613 | 95.6927 | 96.32149 | 96.95027
|  | 8.83609 | 93.07463 | 94.92438 | 96.77413 | 8.83609 | 95.71099 | 96.32899 | 96.94699
|  | 8.84605 | 93.07335 | 94.92721 | 96.78107 | 8.84605 | 95.72926 | 96.33648 | 96.9437
|  | 8.85601 | 93.07213 | 94.93004 | 96.78795 | 8.85601 | 95.74751 | 96.34395 | 96.94039
|  | 8.86596 | 93.07096 | 94.93287 | 96.79478 | 8.86596 | 95.76574 | 96.3514 | 96.93707
|  | 8.87591 | 93.06983 | 94.9357 | 96.80156 | 8.87591 | 95.78395 | 96.35884 | 96.93373
|  | 8.88586 | 93.06876 | 94.93852 | 96.80829 | 8.88586 | 95.80213 | 96.36625 | 96.93037
|  | 8.89652 | 93.06765 | 94.94155 | 96.81544 | 8.89652 | 95.82032 | 96.37354 | 96.92676
|  | 8.90646 | 93.06668 | 94.94436 | 96.82205 | 8.90646 | 95.83848 | 96.38093 | 96.92337
|  | 8.91641 | 93.06575 | 94.94718 | 96.82861 | 8.91641 | 95.85662 | 96.38829 | 96.91996
|  | 8.92635 | 93.06487 | 94.94999 | 96.83511 | 8.92635 | 95.87474 | 96.39564 | 96.91654
|  | 8.93628 | 93.06403 | 94.9528 | 96.84156 | 8.93628 | 95.89283 | 96.40297 | 96.91311
|  | 8.94622 | 93.06325 | 94.9556 | 96.84795 | 8.94622 | 95.9109 | 96.41028 | 96.90966
|  | 8.95615 | 93.06251 | 94.9584 | 96.85429 | 8.95615 | 95.92895 | 96.41757 | 96.90619
|  | 8.96609 | 93.06182 | 94.96119 | 96.86057 | 8.96609 | 95.94696 | 96.42484 | 96.90271
|  | 8.97602 | 93.06118 | 94.96398 | 96.86679 | 8.97602 | 95.96496 | 96.43209 | 96.89922
|  | 8.98594 | 93.06058 | 94.96677 | 96.87295 | 8.98594 | 95.98293 | 96.43932 | 96.89571
|  | 8.99587 | 93.06004 | 94.96954 | 96.87905 | 8.99587 | 96.00087 | 96.44653 | 96.89219
|  | 9.00579 | 93.05954 | 94.97232 | 96.88509 | 9.00579 | 96.01878 | 96.45371 | 96.88865
|  | 9.01642 | 93.05905 | 94.97528 | 96.8915 | 9.01642 | 96.03668 | 96.46076 | 96.88484
|  | 9.02634 | 93.05865 | 94.97804 | 96.89743 | 9.02634 | 96.05455 | 96.46792 | 96.88128
|  | 9.03626 | 93.0583 | 94.98079 | 96.90329 | 9.03626 | 96.0724 | 96.47505 | 96.8777
|  | 9.04617 | 93.05799 | 94.98354 | 96.90908 | 9.04617 | 96.09021 | 96.48216 | 96.87411
|  | 9.05608 | 93.05773 | 94.98628 | 96.91482 | 9.05608 | 96.10799 | 96.48925 | 96.8705
|  | 9.06599 | 93.05752 | 94.98901 | 96.9205 | 9.06599 | 96.12575 | 96.49632 | 96.86689
|  | 9.0759 | 93.05735 | 94.99173 | 96.92611 | 9.0759 | 96.14347 | 96.50336 | 96.86326
|  | 9.08581 | 93.05723 | 94.99445 | 96.93167 | 9.08581 | 96.16116 | 96.51039 | 96.85961
|  | 9.09571 | 93.05716 | 94.99716 | 96.93715 | 9.09571 | 96.17882 | 96.51739 | 96.85596
|  | 9.10632 | 93.05713 | 95.00005 | 96.94296 | 9.10632 | 96.19646 | 96.52424 | 96.85203
|  | 9.11622 | 93.05715 | 95.00274 | 96.94832 | 9.11622 | 96.21407 | 96.53121 | 96.84835
|  | 9.12612 | 93.05722 | 95.00542 | 96.95361 | 9.12612 | 96.23164 | 96.53815 | 96.84466
|  | 9.13601 | 93.05734 | 95.00809 | 96.95884 | 9.13601 | 96.24918 | 96.54507 | 96.84095
|  | 9.1459 | 93.0575 | 95.01075 | 96.96401 | 9.1459 | 96.26668 | 96.55196 | 96.83724
|  | 9.15579 | 93.05771 | 95.01341 | 96.9691 | 9.15579 | 96.28415 | 96.55883 | 96.83351
|  | 9.16568 | 93.05796 | 95.01605 | 96.97413 | 9.16568 | 96.30159 | 96.56568 | 96.82978
|  | 9.17627 | 93.05829 | 95.01887 | 96.97945 | 9.17627 | 96.319 | 96.57238 | 96.82576
|  | 9.18616 | 93.05864 | 95.02149 | 96.98435 | 9.18616 | 96.33637 | 96.57919 | 96.822
|  | 9.19604 | 93.05903 | 95.0241 | 96.98917 | 9.19604 | 96.35371 | 96.58597 | 96.81823
|  | 9.20592 | 93.05948 | 95.0267 | 96.99393 | 9.20592 | 96.37101 | 96.59273 | 96.81445
|  | 9.2158 | 93.05996 | 95.02929 | 96.99862 | 9.2158 | 96.38827 | 96.59947 | 96.81066
|  | 9.22567 | 93.0605 | 95.03187 | 97.00325 | 9.22567 | 96.40549 | 96.60618 | 96.80686
|  | 9.23625 | 93.06112 | 95.03462 | 97.00812 | 9.23625 | 96.42269 | 96.61273 | 96.80278
|  | 9.24612 | 93.06174 | 95.03717 | 97.0126 | 9.24612 | 96.43985 | 96.6194 | 96.79896
|  | 9.25599 | 93.06241 | 95.03972 | 97.01702 | 9.25599 | 96.45696 | 96.62605 | 96.79513
|  | 9.26585 | 93.06313 | 95.04224 | 97.02136 | 9.26585 | 96.47404 | 96.63266 | 96.79129
|  | 9.27572 | 93.06389 | 95.04476 | 97.02563 | 9.27572 | 96.49107 | 96.63926 | 96.78744
|  | 9.28628 | 93.06476 | 95.04744 | 97.03013 | 9.28628 | 96.50808 | 96.64569 | 96.78331
|  | 9.29614 | 93.06561 | 95.04993 | 97.03425 | 9.29614 | 96.52504 | 96.65224 | 96.77945
|  | 9.306 | 93.06651 | 95.05241 | 97.03831 | 9.306 | 96.54196 | 96.65877 | 96.77557
|  | 9.31585 | 93.06746 | 95.05487 | 97.04229 | 9.31585 | 96.55884 | 96.66526 | 96.77169
|  | 9.32571 | 93.06845 | 95.05732 | 97.0462 | 9.32571 | 96.57567 | 96.67173 | 96.7678
|  | 9.33626 | 93.06956 | 95.05993 | 97.05031 | 9.33626 | 96.59247 | 96.67805 | 96.76362
|  | 9.34611 | 93.07064 | 95.06235 | 97.05407 | 9.34611 | 96.60922 | 96.68447 | 96.75972
|  | 9.35595 | 93.07176 | 95.06476 | 97.05775 | 9.35595 | 96.62593 | 96.69087 | 96.7558
|  | 9.3658 | 93.07293 | 95.06715 | 97.06137 | 9.3658 | 96.6426 | 96.69724 | 96.75188
|  | 9.37564 | 93.07414 | 95.06953 | 97.06491 | 9.37564 | 96.65922 | 96.70358 | 96.74795
|  | 9.38618 | 93.07549 | 95.07206 | 97.06862 | 9.38618 | 96.6758 | 96.70977 | 96.74373
|  | 9.39602 | 93.0768 | 95.0744 | 97.07201 | 9.39602 | 96.69234 | 96.71606 | 96.73979
|  | 9.40585 | 93.07814 | 95.07673 | 97.07532 | 9.40585 | 96.70883 | 96.72233 | 96.73584
|  | 9.41568 | 93.07954 | 95.07905 | 97.07855 | 9.41568 | 96.72527 | 96.72858 | 96.73188
|  | 9.42621 | 93.08108 | 95.08151 | 97.08194 | 9.42621 | 96.74167 | 96.73465 | 96.72764
|  | 9.43604 | 93.08256 | 95.08379 | 97.08502 | 9.43604 | 96.75803 | 96.74085 | 96.72367
|  | 9.44587 | 93.08408 | 95.08605 | 97.08802 | 9.44587 | 96.77433 | 96.74701 | 96.71969
|  | 9.45569 | 93.08565 | 95.0883 | 97.09095 | 9.45569 | 96.79059 | 96.75315 | 96.71571
|  | 9.46551 | 93.08726 | 95.09053 | 97.0938 | 9.46551 | 96.80679 | 96.75926 | 96.71172
|  | 9.47603 | 93.08903 | 95.0929 | 97.09677 | 9.47603 | 96.82296 | 96.7652 | 96.70744
|  | 9.48585 | 93.09073 | 95.0951 | 97.09947 | 9.48585 | 96.83907 | 96.77126 | 96.70345
|  | 9.49566 | 93.09247 | 95.09728 | 97.10208 | 9.49566 | 96.85513 | 96.77729 | 96.69944
|  | 9.50617 | 93.09439 | 95.09959 | 97.1048 | 9.50617 | 96.87115 | 96.78315 | 96.69515
|  | 9.51598 | 93.09622 | 95.10173 | 97.10725 | 9.51598 | 96.88696 | 96.78905 | 96.69114
|  | 9.52579 | 93.09809 | 95.10386 | 97.10962 | 9.52579 | 96.90045 | 96.79378 | 96.68712
|  | 9.53559 | 93.1 | 95.10596 | 97.11192 | 9.53559 | 96.91206 | 96.79758 | 96.68309
|  | 9.54609 | 93.1021 | 95.1082 | 97.11429 | 9.54609 | 96.9239 | 96.80134 | 96.67878
|  | 9.55589 | 93.1041 | 95.11027 | 97.11643 | 9.55589 | 96.93483 | 96.80479 | 96.67475
|  | 9.56569 | 93.10615 | 95.11231 | 97.11848 | 9.56569 | 96.94751 | 96.80911 | 96.67072
|  | 9.57549 | 93.10823 | 95.11434 | 97.12045 | 9.57549 | 96.96129 | 96.81398 | 96.66668
|  | 9.58598 | 93.11051 | 95.1165 | 97.12248 | 9.58598 | 96.9739 | 96.81812 | 96.66235
|  | 9.59577 | 93.11268 | 95.11848 | 97.12428 | 9.59577 | 96.98616 | 96.82223 | 96.6583
|  | 9.60556 | 93.1149 | 95.12045 | 97.12601 | 9.60556 | 97.00022 | 96.82724 | 96.65425
|  | 9.61604 | 93.11731 | 95.12254 | 97.12777 | 9.61604 | 97.01149 | 96.8307 | 96.64991
|  | 9.62583 | 93.11961 | 95.12447 | 97.12933 | 9.62583 | 97.02364 | 96.83475 | 96.64586
|  | 9.63561 | 93.12195 | 95.12638 | 97.13081 | 9.63561 | 97.03634 | 96.83907 | 96.6418
|  | 9.64608 | 93.1245 | 95.1284 | 97.1323 | 9.64608 | 97.04893 | 96.84319 | 96.63745
|  | 9.65586 | 93.12693 | 95.13027 | 97.13361 | 9.65586 | 97.06231 | 96.84785 | 96.63339
|  | 9.66563 | 93.12939 | 95.13211 | 97.13484 | 9.66563 | 97.07467 | 96.852 | 96.62932
|  | 9.67541 | 93.1319 | 95.13394 | 97.13598 | 9.67541 | 97.08524 | 96.85525 | 96.62525
|  | 9.68587 | 93.13462 | 95.13587 | 97.13712 | 9.68587 | 97.09722 | 96.85906 | 96.62089
|  | 9.69564 | 93.13721 | 95.13765 | 97.13809 | 9.69564 | 97.11022 | 96.86352 | 96.61682
|  | 9.7054 | 93.13984 | 95.13941 | 97.13898 | 9.7054 | 97.11938 | 96.86607 | 96.61275
|  | 9.71586 | 93.1427 | 95.14127 | 97.13984 | 9.71586 | 97.13206 | 96.87022 | 96.60839
|  | 9.72562 | 93.14541 | 95.14299 | 97.14056 | 9.72562 | 97.1442 | 96.87426 | 96.60431
|  | 9.73538 | 93.14816 | 95.14468 | 97.14119 | 9.73538 | 97.1552 | 96.87772 | 96.60024
|  | 9.74583 | 93.15116 | 95.14647 | 97.14178 | 9.74583 | 97.16535 | 96.88061 | 96.59587
|  | 9.75558 | 93.15399 | 95.14811 | 97.14224 | 9.75558 | 97.1781 | 96.88495 | 96.59179
|  | 9.76603 | 93.15707 | 95.14985 | 97.14264 | 9.76603 | 97.19004 | 96.88873 | 96.58743
|  | 9.77578 | 93.15998 | 95.15145 | 97.14292 | 9.77578 | 97.2014 | 96.89237 | 96.58335
|  | 9.78552 | 93.16293 | 95.15303 | 97.14312 | 9.78552 | 97.21156 | 96.89541 | 96.57927
|  | 9.79596 | 93.16614 | 95.15469 | 97.14324 | 9.79596 | 97.22258 | 96.89874 | 96.5749
|  | 9.8057 | 93.16918 | 95.15622 | 97.14327 | 9.8057 | 97.23442 | 96.90262 | 96.57082
|  | 9.81544 | 93.17225 | 95.15773 | 97.14321 | 9.81544 | 97.24638 | 96.90656 | 96.56675
|  | 9.82587 | 93.17558 | 95.15932 | 97.14305 | 9.82587 | 97.25693 | 96.90966 | 96.56238
|  | 9.83561 | 93.17874 | 95.16077 | 97.14281 | 9.83561 | 97.26872 | 96.91351 | 96.5583
|  | 9.84534 | 93.18193 | 95.16221 | 97.14249 | 9.84534 | 97.27881 | 96.91652 | 96.55423
|  | 9.85576 | 93.18539 | 95.16372 | 97.14205 | 9.85576 | 97.29032 | 96.92009 | 96.54986
|  | 9.86549 | 93.18866 | 95.1651 | 97.14154 | 9.86549 | 97.30168 | 96.92374 | 96.54579
|  | 9.87591 | 93.1922 | 95.16656 | 97.14091 | 9.87591 | 97.31198 | 96.9267 | 96.54143
|  | 9.88563 | 93.19555 | 95.16789 | 97.14023 | 9.88563 | 97.32346 | 96.93041 | 96.53736
|  | 9.89535 | 93.19893 | 95.1692 | 97.13946 | 9.89535 | 97.33449 | 96.93389 | 96.53329
|  | 9.90576 | 93.2026 | 95.17057 | 97.13854 | 9.90576 | 97.34509 | 96.93701 | 96.52893
|  | 9.91547 | 93.20606 | 95.17183 | 97.1376 | 9.91547 | 97.3544 | 96.93963 | 96.52487
|  | 9.92588 | 93.20982 | 95.17315 | 97.13649 | 9.92588 | 97.36549 | 96.943 | 96.52051
|  | 9.93559 | 93.21335 | 95.17436 | 97.13536 | 9.93559 | 97.37335 | 96.9449 | 96.51645
|  | 9.94529 | 93.21693 | 95.17554 | 97.13414 | 9.94529 | 97.38133 | 96.94686 | 96.5124
|  | 9.95569 | 93.2208 | 95.17677 | 97.13274 | 9.95569 | 97.38966 | 96.94886 | 96.50805
|  | 9.96539 | 93.22446 | 95.1779 | 97.13135 | 9.96539 | 97.39998 | 96.95199 | 96.504
|  | 9.97578 | 93.22841 | 95.17908 | 97.12975 | 9.97578 | 97.40814 | 96.9539 | 96.49966
|  | 9.98548 | 93.23214 | 95.18016 | 97.12817 | 9.98548 | 97.41794 | 96.95678 | 96.49561
|  | 9.99587 | 93.23617 | 95.18128 | 97.12639 | 9.99587 | 97.42817 | 96.95973 | 96.49128
|  | 10.00556 | 93.23997 | 95.1823 | 97.12462 | 10.00556 | 97.43859 | 96.96292 | 96.48724
|  | 10.01525 | 93.24381 | 95.18329 | 97.12278 | 10.01525 | 97.44697 | 96.96509 | 96.48321
|  | 10.02563 | 93.24796 | 95.18433 | 97.1207 | 10.02563 | 97.45548 | 96.96718 | 96.47889
|  | 10.03531 | 93.25187 | 95.18527 | 97.11866 | 10.03531 | 97.4653 | 96.97008 | 96.47486
|  | 10.04569 | 93.25611 | 95.18625 | 97.11639 | 10.04569 | 97.47441 | 96.97248 | 96.47055
|  | 10.05537 | 93.26009 | 95.18713 | 97.11417 | 10.05537 | 97.48444 | 96.97549 | 96.46653
|  | 10.06573 | 93.2644 | 95.18805 | 97.1117 | 10.06573 | 97.49203 | 96.97713 | 96.46223
|  | 10.07541 | 93.26846 | 95.18888 | 97.1093 | 10.07541 | 97.50058 | 96.9794 | 96.45822
|  | 10.08577 | 93.27284 | 95.18974 | 97.10663 | 10.08577 | 97.50812 | 96.98102 | 96.45393
|  | 10.09544 | 93.27697 | 95.19051 | 97.10404 | 10.09544 | 97.51571 | 96.98282 | 96.44992
|  | 10.1058 | 93.28144 | 95.19131 | 97.10117 | 10.1058 | 97.52482 | 96.98523 | 96.44564
|  | 10.11546 | 93.28564 | 95.19202 | 97.09841 | 10.11546 | 97.53416 | 96.9879 | 96.44165
|  | 10.12582 | 93.29018 | 95.19276 | 97.09534 | 10.12582 | 97.54121 | 96.9893 | 96.43738
|  | 10.13548 | 93.29445 | 95.19342 | 97.09238 | 10.13548 | 97.54888 | 96.99114 | 96.4334
|  | 10.14513 | 93.29875 | 95.19405 | 97.08934 | 10.14513 | 97.55779 | 96.99361 | 96.42943
|  | 10.15548 | 93.30341 | 95.19469 | 97.08598 | 10.15548 | 97.56679 | 96.99598 | 96.42518
|  | 10.16513 | 93.30778 | 95.19527 | 97.08275 | 10.16513 | 97.5757 | 96.99846 | 96.42121
|  | 10.17547 | 93.31251 | 95.19585 | 97.07919 | 10.17547 | 97.58374 | 97.00036 | 96.41698
|  | 10.18512 | 93.31695 | 95.19636 | 97.07578 | 10.18512 | 97.59266 | 97.00284 | 96.41303
|  | 10.19545 | 93.32175 | 95.19688 | 97.07202 | 10.19545 | 97.59939 | 97.0041 | 96.4088
|  | 10.20578 | 93.32659 | 95.19737 | 97.06815 | 10.20578 | 97.60719 | 97.00588 | 96.40458
|  | 10.21542 | 93.33114 | 95.1978 | 97.06446 | 10.21542 | 97.61489 | 97.00777 | 96.40065
|  | 10.22575 | 93.33605 | 95.19822 | 97.06039 | 10.22575 | 97.62252 | 97.00948 | 96.39645
|  | 10.23538 | 93.34066 | 95.19859 | 97.05651 | 10.23538 | 97.6299 | 97.01122 | 96.39253
|  | 10.2457 | 93.34564 | 95.19895 | 97.05225 | 10.2457 | 97.63785 | 97.0131 | 96.38834
|  | 10.25533 | 93.35033 | 95.19925 | 97.04818 | 10.25533 | 97.64608 | 97.01526 | 96.38444
|  | 10.26564 | 93.35538 | 95.19955 | 97.04372 | 10.26564 | 97.65328 | 97.01677 | 96.38027
|  | 10.27527 | 93.36013 | 95.1998 | 97.03946 | 10.27527 | 97.65966 | 97.01802 | 96.37638
|  | 10.28558 | 93.36525 | 95.20003 | 97.0348 | 10.28558 | 97.66792 | 97.02007 | 96.37223
|  | 10.2952 | 93.37007 | 95.20021 | 97.03036 | 10.2952 | 97.67561 | 97.02198 | 96.36835
|  | 10.3055 | 93.37526 | 95.20038 | 97.0255 | 10.3055 | 97.68275 | 97.02348 | 96.36421
|  | 10.31511 | 93.38014 | 95.2005 | 97.02087 | 10.31511 | 97.68861 | 97.02448 | 96.36036
|  | 10.32541 | 93.38541 | 95.2006 | 97.0158 | 10.32541 | 97.69672 | 97.02648 | 96.35624
|  | 10.33571 | 93.3907 | 95.20067 | 97.01064 | 10.33571 | 97.7035 | 97.02781 | 96.35212
|  | 10.34531 | 93.39568 | 95.2007 | 97.00573 | 10.34531 | 97.70899 | 97.02864 | 96.3483
|  | 10.3556 | 93.40105 | 95.2007 | 97.00036 | 10.3556 | 97.7155 | 97.02985 | 96.3442
|  | 10.36521 | 93.40609 | 95.20067 | 96.99526 | 10.36521 | 97.72265 | 97.03152 | 96.34039
|  | 10.37549 | 93.41152 | 95.20061 | 96.9897 | 10.37549 | 97.72863 | 97.03247 | 96.33631
|  | 10.38509 | 93.41663 | 95.20052 | 96.98441 | 10.38509 | 97.73347 | 97.033 | 96.33252
|  | 10.39536 | 93.42213 | 95.20039 | 96.97864 | 10.39536 | 97.73898 | 97.03372 | 96.32846
|  | 10.40564 | 93.42766 | 95.20022 | 96.97278 | 10.40564 | 97.74535 | 97.03488 | 96.32442
|  | 10.41523 | 93.43286 | 95.20003 | 96.96721 | 10.41523 | 97.7512 | 97.03593 | 96.32065
|  | 10.4255 | 93.43846 | 95.1998 | 96.96114 | 10.4255 | 97.75689 | 97.03676 | 96.31663
|  | 10.43508 | 93.44372 | 95.19955 | 96.95538 | 10.43508 | 97.76443 | 97.03866 | 96.31288
|  | 10.44535 | 93.44938 | 95.19925 | 96.94911 | 10.44535 | 97.77177 | 97.04033 | 96.30888
|  | 10.45561 | 93.45508 | 95.19891 | 96.94274 | 10.45561 | 97.77644 | 97.04066 | 96.30489
|  | 10.46519 | 93.46043 | 95.19857 | 96.9367 | 10.46519 | 97.78214 | 97.04166 | 96.30117
|  | 10.47544 | 93.4662 | 95.19817 | 96.93013 | 10.47544 | 97.78815 | 97.04267 | 96.2972
|  | 10.48501 | 93.4716 | 95.19776 | 96.92391 | 10.48501 | 97.79504 | 97.04428 | 96.29351
|  | 10.49526 | 93.47743 | 95.19729 | 96.91714 | 10.49526 | 97.80118 | 97.04537 | 96.28956
|  | 10.50551 | 93.48329 | 95.19678 | 96.91027 | 10.50551 | 97.80645 | 97.04604 | 96.28562
|  | 10.51507 | 93.48879 | 95.19627 | 96.90376 | 10.51507 | 97.81279 | 97.04738 | 96.28196
|  | 10.52532 | 93.49471 | 95.1957 | 96.89669 | 10.52532 | 97.81956 | 97.04881 | 96.27805
|  | 10.53556 | 93.50066 | 95.19509 | 96.88952 | 10.53556 | 97.82668 | 97.05041 | 96.27415
|  | 10.54511 | 93.50624 | 95.19449 | 96.88273 | 10.54511 | 97.83098 | 97.05075 | 96.27052
|  | 10.55534 | 93.51226 | 95.19381 | 96.87536 | 10.55534 | 97.83652 | 97.05158 | 96.26664
|  | 10.56558 | 93.5183 | 95.19309 | 96.86788 | 10.56558 | 97.8421 | 97.05244 | 96.26278
|  | 10.57512 | 93.52397 | 95.19239 | 96.86081 | 10.57512 | 97.84873 | 97.05396 | 96.25918
|  | 10.58535 | 93.53007 | 95.19161 | 96.85314 | 10.58535 | 97.85525 | 97.0553 | 96.25535
|  | 10.59489 | 93.5358 | 95.19084 | 96.84589 | 10.59489 | 97.86071 | 97.05624 | 96.25177
|  | 10.60511 | 93.54196 | 95.18999 | 96.83802 | 10.60511 | 97.86645 | 97.0572 | 96.24796
|  | 10.61533 | 93.54816 | 95.1891 | 96.83005 | 10.61533 | 97.87273 | 97.05845 | 96.24416
|  | 10.62554 | 93.55438 | 95.18818 | 96.82197 | 10.62554 | 97.8791 | 97.05974 | 96.24037
|  | 10.63507 | 93.56021 | 95.18728 | 96.81434 | 10.63507 | 97.88501 | 97.06093 | 96.23685
|  | 10.64528 | 93.5665 | 95.18628 | 96.80607 | 10.64528 | 97.89022 | 97.06166 | 96.23309
|  | 10.65548 | 93.57281 | 95.18525 | 96.7977 | 10.65548 | 97.89596 | 97.06265 | 96.22935
|  | 10.66501 | 93.57872 | 95.18426 | 96.7898 | 10.66501 | 97.90088 | 97.06337 | 96.22586
|  | 10.67521 | 93.58509 | 95.18316 | 96.78123 | 10.67521 | 97.90726 | 97.0647 | 96.22214
|  | 10.6854 | 93.59148 | 95.18202 | 96.77256 | 10.6854 | 97.91357 | 97.066 | 96.21844
|  | 10.69492 | 93.59748 | 95.18093 | 96.76438 | 10.69492 | 97.91899 | 97.06699 | 96.21499
|  | 10.70511 | 93.60393 | 95.17972 | 96.75552 | 10.70511 | 97.92453 | 97.06792 | 96.21132
|  | 10.7153 | 93.61041 | 95.17848 | 96.74655 | 10.7153 | 97.9308 | 97.06923 | 96.20765
|  | 10.72548 | 93.61692 | 95.1772 | 96.73749 | 10.72548 | 97.93611 | 97.07006 | 96.20401
|  | 10.73499 | 93.62302 | 95.17598 | 96.72894 | 10.73499 | 97.94203 | 97.07132 | 96.20061
|  | 10.74517 | 93.62958 | 95.17463 | 96.71968 | 10.74517 | 97.94595 | 97.07147 | 96.19699
|  | 10.75534 | 93.63617 | 95.17324 | 96.71032 | 10.75534 | 97.95092 | 97.07216 | 96.19339
|  | 10.76484 | 93.64234 | 95.17192 | 96.7015 | 10.76484 | 97.95607 | 97.07306 | 96.19004
|  | 10.77501 | 93.64898 | 95.17046 | 96.69194 | 10.77501 | 97.96131 | 97.07389 | 96.18647
|  | 10.78518 | 93.65565 | 95.16897 | 96.68229 | 10.78518 | 97.96686 | 97.07488 | 96.18291
|  | 10.79534 | 93.66234 | 95.16744 | 96.67254 | 10.79534 | 97.97295 | 97.07616 | 96.17936
|  | 10.80483 | 93.66862 | 95.16598 | 96.66335 | 10.80483 | 97.97776 | 97.07692 | 96.17607
|  | 10.81499 | 93.67536 | 95.16439 | 96.65341 | 10.81499 | 97.98301 | 97.07778 | 96.17256
|  | 10.82515 | 93.68213 | 95.16275 | 96.64337 | 10.82515 | 97.98905 | 97.07905 | 96.16906
|  | 10.8353 | 93.68893 | 95.16108 | 96.63323 | 10.8353 | 97.99407 | 97.07982 | 96.16558
|  | 10.84477 | 93.6953 | 95.15949 | 96.62368 | 10.84477 | 97.99967 | 97.08101 | 96.16234
|  | 10.85492 | 93.70215 | 95.15775 | 96.61335 | 10.85492 | 98.00433 | 97.08161 | 96.15889
|  | 10.86507 | 93.70902 | 95.15597 | 96.60292 | 10.86507 | 98.00877 | 97.08212 | 96.15546
|  | 10.87521 | 93.71592 | 95.15416 | 96.5924 | 10.87521 | 98.01417 | 97.08311 | 96.15204
|  | 10.88535 | 93.72284 | 95.15231 | 96.58178 | 10.88535 | 98.01984 | 97.08424 | 96.14864
|  | 10.89481 | 93.72932 | 95.15055 | 96.57178 | 10.89481 | 98.02554 | 97.08551 | 96.14548
|  | 10.90494 | 93.73629 | 95.14863 | 96.56097 | 10.90494 | 98.03039 | 97.08625 | 96.14212
|  | 10.91507 | 93.74329 | 95.14667 | 96.55006 | 10.91507 | 98.03486 | 97.08681 | 96.13876
|  | 10.9252 | 93.7503 | 95.14468 | 96.53906 | 10.9252 | 98.03909 | 97.08726 | 96.13543
|  | 10.93532 | 93.75735 | 95.14265 | 96.52796 | 10.93532 | 98.04298 | 97.08754 | 96.13211
|  | 10.94477 | 93.76394 | 95.14072 | 96.51751 | 10.94477 | 98.04781 | 97.08842 | 96.12903
|  | 10.95489 | 93.77103 | 95.13863 | 96.50622 | 10.95489 | 98.05277 | 97.08926 | 96.12575
|  | 10.965 | 93.77814 | 95.13649 | 96.49484 | 10.965 | 98.056 | 97.08924 | 96.12248
|  | 10.97511 | 93.78527 | 95.13432 | 96.48336 | 10.97511 | 98.05984 | 97.08954 | 96.11923
|  | 10.98522 | 93.79243 | 95.13211 | 96.47179 | 10.98522 | 98.06529 | 97.09064 | 96.116
|  | 10.99533 | 93.79961 | 95.12987 | 96.46013 | 10.99533 | 98.06882 | 97.0908 | 96.11279
|  | 11.00476 | 93.80633 | 95.12774 | 96.44915 | 11.00476 | 98.07236 | 97.09108 | 96.1098
|  | 11.01486 | 93.81355 | 95.12543 | 96.4373 | 11.01486 | 98.07788 | 97.09225 | 96.10662
|  | 11.02496 | 93.8208 | 95.12308 | 96.42536 | 11.02496 | 98.08329 | 97.09338 | 96.10346
|  | 11.03505 | 93.82806 | 95.12069 | 96.41332 | 11.03505 | 98.0886 | 97.09446 | 96.10032
|  | 11.04514 | 93.83535 | 95.11827 | 96.40119 | 11.04514 | 98.0938 | 97.0955 | 96.09719
|  | 11.05523 | 93.84266 | 95.11581 | 96.38896 | 11.05523 | 98.0989 | 97.09649 | 96.09409
|  | 11.06465 | 93.8495 | 95.11349 | 96.37747 | 11.06465 | 98.10389 | 97.09755 | 96.0912
|  | 11.07473 | 93.85685 | 95.11096 | 96.36507 | 11.07473 | 98.10878 | 97.09846 | 96.08813
|  | 11.08481 | 93.86422 | 95.1084 | 96.35257 | 11.08481 | 98.11356 | 97.09932 | 96.08508
|  | 11.09488 | 93.87161 | 95.1058 | 96.33998 | 11.09488 | 98.11824 | 97.10014 | 96.08204
|  | 11.10496 | 93.87903 | 95.10316 | 96.3273 | 11.10496 | 98.12281 | 97.10092 | 96.07903
|  | 11.11503 | 93.88646 | 95.10049 | 96.31453 | 11.11503 | 98.12727 | 97.10165 | 96.07603
|  | 11.12509 | 93.89391 | 95.09779 | 96.30166 | 11.12509 | 98.13162 | 97.10234 | 96.07305
|  | 11.13516 | 93.90138 | 95.09505 | 96.28871 | 11.13516 | 98.13587 | 97.10298 | 96.07009
|  | 11.14522 | 93.90887 | 95.09227 | 96.27566 | 11.14522 | 98.14001 | 97.10358 | 96.06715
|  | 11.15461 | 93.91588 | 95.08964 | 96.26341 | 11.15461 | 98.14404 | 97.10423 | 96.06443
|  | 11.16466 | 93.92341 | 95.0868 | 96.25019 | 11.16466 | 98.14797 | 97.10475 | 96.06152
|  | 11.17472 | 93.93096 | 95.08392 | 96.23688 | 11.17472 | 98.1518 | 97.10522 | 96.05864
|  | 11.18476 | 93.93853 | 95.081 | 96.22348 | 11.18476 | 98.15551 | 97.10564 | 96.05577
|  | 11.19481 | 93.94611 | 95.07805 | 96.20999 | 11.19481 | 98.15912 | 97.10602 | 96.05293
|  | 11.20485 | 93.95372 | 95.07506 | 96.19641 | 11.20485 | 98.16262 | 97.10636 | 96.0501
|  | 11.21489 | 93.96134 | 95.07204 | 96.18275 | 11.21489 | 98.16601 | 97.10666 | 96.0473
|  | 11.22493 | 93.96898 | 95.06898 | 96.16899 | 11.22493 | 98.1693 | 97.1069 | 96.04451
|  | 11.23496 | 93.97663 | 95.06589 | 96.15515 | 11.23496 | 98.17247 | 97.10711 | 96.04174
|  | 11.245 | 93.98431 | 95.06277 | 96.14122 | 11.245 | 98.17554 | 97.10727 | 96.039
|  | 11.25502 | 93.992 | 95.0596 | 96.12721 | 11.25502 | 98.17851 | 97.10739 | 96.03627
|  | 11.26505 | 93.99971 | 95.05641 | 96.11311 | 11.26505 | 98.18136 | 97.10746 | 96.03356
|  | 11.27507 | 94.00743 | 95.05318 | 96.09892 | 11.27507 | 98.1841 | 97.10749 | 96.03088
|  | 11.28509 | 94.01518 | 95.04991 | 96.08464 | 11.28509 | 98.18674 | 97.10748 | 96.02821
|  | 11.2951 | 94.02293 | 95.04661 | 96.07028 | 11.2951 | 98.18927 | 97.10742 | 96.02556
|  | 11.30511 | 94.03071 | 95.04327 | 96.05584 | 11.30511 | 98.19169 | 97.10731 | 96.02294
|  | 11.31512 | 94.0385 | 95.0399 | 96.04131 | 11.31512 | 98.194 | 97.10717 | 96.02033
|  | 11.32513 | 94.04631 | 95.0365 | 96.02669 | 11.32513 | 98.19621 | 97.10698 | 96.01774
|  | 11.33513 | 94.05413 | 95.03306 | 96.01199 | 11.33513 | 98.19831 | 97.10674 | 96.01518
|  | 11.34513 | 94.06197 | 95.02959 | 95.99721 | 11.34513 | 98.20029 | 97.10646 | 96.01263
|  | 11.35513 | 94.06982 | 95.02608 | 95.98234 | 11.35513 | 98.20217 | 97.10614 | 96.01011
|  | 11.36512 | 94.07769 | 95.02254 | 95.96739 | 11.36512 | 98.20394 | 97.10578 | 96.00761
|  | 11.37511 | 94.08557 | 95.01897 | 95.95236 | 11.37511 | 98.20561 | 97.10537 | 96.00512
|  | 11.3851 | 94.09347 | 95.01536 | 95.93725 | 11.3851 | 98.20716 | 97.10491 | 96.00266
|  | 11.39509 | 94.10138 | 95.01171 | 95.92205 | 11.39509 | 98.20861 | 97.10441 | 96.00022
|  | 11.40507 | 94.10931 | 95.00804 | 95.90677 | 11.40507 | 98.20994 | 97.10387 | 95.9978
|  | 11.41504 | 94.11725 | 95.00433 | 95.89141 | 11.41504 | 98.21117 | 97.10329 | 95.9954
|  | 11.42502 | 94.1252 | 95.00059 | 95.87597 | 11.42502 | 98.21229 | 97.10266 | 95.99302
|  | 11.43499 | 94.13317 | 94.99681 | 95.86045 | 11.43499 | 98.21331 | 97.10198 | 95.99066
|  | 11.44496 | 94.14115 | 94.993 | 95.84485 | 11.44496 | 98.21421 | 97.10127 | 95.98833
|  | 11.45492 | 94.14914 | 94.98916 | 95.82918 | 11.45492 | 98.215 | 97.10051 | 95.98601
|  | 11.46489 | 94.15715 | 94.98528 | 95.81342 | 11.46489 | 98.21569 | 97.0997 | 95.98372
|  | 11.47485 | 94.16517 | 94.98137 | 95.79758 | 11.47485 | 98.21627 | 97.09886 | 95.98145
|  | 11.4848 | 94.1732 | 94.97743 | 95.78167 | 11.4848 | 98.21674 | 97.09797 | 95.97919
|  | 11.49475 | 94.18124 | 94.97346 | 95.76567 | 11.49475 | 98.2171 | 97.09703 | 95.97696
|  | 11.5047 | 94.1893 | 94.96945 | 95.7496 | 11.5047 | 98.21735 | 97.09605 | 95.97475
|  | 11.51465 | 94.19737 | 94.96541 | 95.73346 | 11.51465 | 98.21749 | 97.09503 | 95.97257
|  | 11.52459 | 94.20545 | 94.96134 | 95.71723 | 11.52459 | 98.21753 | 97.09396 | 95.9704
|  | 11.53453 | 94.21354 | 94.95724 | 95.70093 | 11.53453 | 98.21745 | 97.09286 | 95.96826
|  | 11.54447 | 94.22164 | 94.9531 | 95.68456 | 11.54447 | 98.21727 | 97.0917 | 95.96613
|  | 11.55441 | 94.22975 | 94.94893 | 95.66811 | 11.55441 | 98.21698 | 97.09051 | 95.96403
|  | 11.565 | 94.23842 | 94.94445 | 95.65048 | 11.565 | 98.21658 | 97.0892 | 95.96182
|  | 11.57493 | 94.24655 | 94.94021 | 95.63388 | 11.57493 | 98.21606 | 97.08791 | 95.95976
|  | 11.58485 | 94.2547 | 94.93595 | 95.6172 | 11.58485 | 98.21544 | 97.08658 | 95.95773
|  | 11.59477 | 94.26286 | 94.93165 | 95.60045 | 11.59477 | 98.2147 | 97.08521 | 95.95571
|  | 11.60469 | 94.27102 | 94.92732 | 95.58362 | 11.60469 | 98.21386 | 97.08379 | 95.95372
|  | 11.6146 | 94.2792 | 94.92296 | 95.56672 | 11.6146 | 98.21292 | 97.08233 | 95.95175
|  | 11.62451 | 94.28738 | 94.91857 | 95.54976 | 11.62451 | 98.21186 | 97.08083 | 95.94981
|  | 11.63442 | 94.29558 | 94.91415 | 95.53272 | 11.63442 | 98.21069 | 97.07929 | 95.94788
|  | 11.64433 | 94.30378 | 94.90969 | 95.5156 | 11.64433 | 98.20942 | 97.0777 | 95.94598
|  | 11.65489 | 94.31254 | 94.90491 | 95.49727 | 11.65489 | 98.20803 | 97.076 | 95.94397
|  | 11.66479 | 94.32077 | 94.90039 | 95.48002 | 11.66479 | 98.20653 | 97.07432 | 95.94212
|  | 11.67468 | 94.329 | 94.89584 | 95.46269 | 11.67468 | 98.20493 | 97.0726 | 95.94028
|  | 11.68458 | 94.33724 | 94.89126 | 95.44529 | 11.68458 | 98.20321 | 97.07084 | 95.93847
|  | 11.69446 | 94.34548 | 94.88666 | 95.42783 | 11.69446 | 98.20139 | 97.06903 | 95.93668
|  | 11.70435 | 94.35374 | 94.88202 | 95.4103 | 11.70435 | 98.19946 | 97.06718 | 95.93491
|  | 11.71489 | 94.36255 | 94.87704 | 95.39152 | 11.71489 | 98.19741 | 97.06523 | 95.93304
|  | 11.72477 | 94.37082 | 94.87234 | 95.37385 | 11.72477 | 98.19526 | 97.06329 | 95.93132
|  | 11.73465 | 94.3791 | 94.86761 | 95.35611 | 11.73465 | 98.193 | 97.06131 | 95.92962
|  | 11.74452 | 94.38739 | 94.86285 | 95.3383 | 11.74452 | 98.19063 | 97.05929 | 95.92794
|  | 11.75439 | 94.39568 | 94.85806 | 95.32043 | 11.75439 | 98.18815 | 97.05722 | 95.92629
|  | 11.76425 | 94.40398 | 94.85324 | 95.3025 | 11.76425 | 98.18557 | 97.05511 | 95.92465
|  | 11.77478 | 94.41284 | 94.84807 | 95.28329 | 11.77478 | 98.18286 | 97.0529 | 95.92294
|  | 11.78463 | 94.42115 | 94.84319 | 95.26522 | 11.78463 | 98.18006 | 97.0507 | 95.92135
|  | 11.79449 | 94.42947 | 94.83828 | 95.24709 | 11.79449 | 98.17714 | 97.04846 | 95.91978
|  | 11.80434 | 94.43779 | 94.83334 | 95.22889 | 11.80434 | 98.17412 | 97.04618 | 95.91824
|  | 11.81485 | 94.44668 | 94.82805 | 95.20942 | 11.81485 | 98.17098 | 97.0438 | 95.91662
|  | 11.8247 | 94.45501 | 94.82305 | 95.19109 | 11.8247 | 98.16773 | 97.04143 | 95.91512
|  | 11.83454 | 94.46336 | 94.81803 | 95.1727 | 11.83454 | 98.16438 | 97.03901 | 95.91365
|  | 11.84438 | 94.4717 | 94.81298 | 95.15425 | 11.84438 | 98.16092 | 97.03656 | 95.9122
|  | 11.85422 | 94.48005 | 94.8079 | 95.13575 | 11.85422 | 98.15735 | 97.03406 | 95.91077
|  | 11.8647 | 94.48897 | 94.80245 | 95.11594 | 11.8647 | 98.15367 | 97.03147 | 95.90927
|  | 11.87453 | 94.49733 | 94.79731 | 95.0973 | 11.87453 | 98.14988 | 97.02888 | 95.90789
|  | 11.88436 | 94.50569 | 94.79215 | 95.07861 | 11.88436 | 98.14598 | 97.02626 | 95.90653
|  | 11.89418 | 94.51406 | 94.78696 | 95.05986 | 11.89418 | 98.14198 | 97.02359 | 95.90519
|  | 11.90466 | 94.52299 | 94.78139 | 95.0398 | 11.90466 | 98.13786 | 97.02083 | 95.90379
|  | 11.91448 | 94.53137 | 94.77615 | 95.02093 | 11.91448 | 98.13364 | 97.01807 | 95.9025
|  | 11.92429 | 94.53975 | 94.77087 | 95.002 | 11.92429 | 98.1293 | 97.01527 | 95.90124
|  | 11.93475 | 94.54869 | 94.76522 | 94.98175 | 11.93475 | 98.12486 | 97.01238 | 95.89991
|  | 11.94456 | 94.55707 | 94.75989 | 94.96271 | 11.94456 | 98.12031 | 97.0095 | 95.89869
|  | 11.95436 | 94.56546 | 94.75454 | 94.94361 | 11.95436 | 98.11565 | 97.00657 | 95.89749
|  | 11.96416 | 94.57386 | 94.74916 | 94.92446 | 11.96416 | 98.11088 | 97.0036 | 95.89631
|  | 11.97461 | 94.58281 | 94.74339 | 94.90397 | 11.97461 | 98.10601 | 97.00055 | 95.89509
|  | 11.98441 | 94.59121 | 94.73795 | 94.8847 | 11.98441 | 98.10102 | 96.99749 | 95.89396
|  | 11.9942 | 94.5996 | 94.73249 | 94.86539 | 11.9942 | 98.09593 | 96.99439 | 95.89285
|  | 12.00464 | 94.60856 | 94.72664 | 94.84472 | 12.00464 | 98.09073 | 96.99121 | 95.8917
|  | 12.01442 | 94.61697 | 94.72113 | 94.8253 | 12.01442 | 98.08542 | 96.98803 | 95.89064
|  | 12.0242 | 94.62537 | 94.7156 | 94.80582 | 12.0242 | 98.08 | 96.9848 | 95.8896
|  | 12.03463 | 94.63433 | 94.70966 | 94.78499 | 12.03463 | 98.07447 | 96.9815 | 95.88852
|  | 12.0444 | 94.64274 | 94.70407 | 94.76541 | 12.0444 | 98.06884 | 96.97819 | 95.88753
|  | 12.05417 | 94.65115 | 94.69846 | 94.74578 | 12.05417 | 98.0631 | 96.97483 | 95.88657
|  | 12.06459 | 94.66011 | 94.69245 | 94.72478 | 12.06459 | 98.05725 | 96.9714 | 95.88556
|  | 12.07435 | 94.66852 | 94.68679 | 94.70505 | 12.07435 | 98.05129 | 96.96797 | 95.88464
|  | 12.08411 | 94.67693 | 94.6811 | 94.68527 | 12.08411 | 98.04523 | 96.96449 | 95.88374
|  | 12.09452 | 94.6859 | 94.67501 | 94.66412 | 12.09452 | 98.03906 | 96.96093 | 95.88281
|  | 12.10427 | 94.69431 | 94.66928 | 94.64424 | 12.10427 | 98.03278 | 96.95737 | 95.88196
|  | 12.11467 | 94.70327 | 94.66313 | 94.62299 | 12.11467 | 98.02639 | 96.95373 | 95.88108
|  | 12.12441 | 94.71168 | 94.65735 | 94.60302 | 12.12441 | 98.01989 | 96.95008 | 95.88027
|  | 12.13416 | 94.72009 | 94.65154 | 94.583 | 12.13416 | 98.01329 | 96.94639 | 95.87949
|  | 12.14455 | 94.72905 | 94.64533 | 94.5616 | 12.14455 | 98.00658 | 96.94263 | 95.87869
|  | 12.15428 | 94.73745 | 94.63947 | 94.54149 | 12.15428 | 97.99976 | 96.93886 | 95.87795
|  | 12.16466 | 94.74642 | 94.63321 | 94.52 | 12.16466 | 97.99283 | 96.93501 | 95.87719
|  | 12.17439 | 94.75482 | 94.62731 | 94.4998 | 12.17439 | 97.9858 | 96.93115 | 95.8765
|  | 12.18412 | 94.76322 | 94.62139 | 94.47956 | 12.18412 | 97.97867 | 96.92725 | 95.87584
|  | 12.19449 | 94.77217 | 94.61505 | 94.45792 | 12.19449 | 97.97142 | 96.92329 | 95.87516
|  | 12.20421 | 94.78057 | 94.60908 | 94.4376 | 12.20421 | 97.96407 | 96.91931 | 95.87454
|  | 12.21457 | 94.78952 | 94.6027 | 94.41587 | 12.21457 | 97.95661 | 96.91526 | 95.8739
|  | 12.22428 | 94.79791 | 94.59669 | 94.39547 | 12.22428 | 97.94905 | 96.91119 | 95.87333
|  | 12.23464 | 94.80685 | 94.59025 | 94.37366 | 12.23464 | 97.94138 | 96.90706 | 95.87274
|  | 12.24434 | 94.81524 | 94.5842 | 94.35317 | 12.24434 | 97.9336 | 96.90291 | 95.87222
|  | 12.25404 | 94.82362 | 94.57813 | 94.33264 | 12.25404 | 97.92572 | 96.89872 | 95.87172
|  | 12.26439 | 94.83255 | 94.57163 | 94.31071 | 12.26439 | 97.91774 | 96.89447 | 95.8712
|  | 12.27408 | 94.84093 | 94.56551 | 94.2901 | 12.27408 | 97.90965 | 96.8902 | 95.87075
|  | 12.28442 | 94.84985 | 94.55897 | 94.26809 | 12.28442 | 97.90144 | 96.88586 | 95.87029
|  | 12.2941 | 94.85822 | 94.55281 | 94.24741 | 12.2941 | 97.89314 | 96.88151 | 95.86987
|  | 12.30443 | 94.86714 | 94.54623 | 94.22532 | 12.30443 | 97.88473 | 96.8771 | 95.86946
|  | 12.31411 | 94.87549 | 94.54003 | 94.20457 | 12.31411 | 97.87629 | 96.87269 | 95.8691
|  | 12.32444 | 94.8844 | 94.5334 | 94.1824 | 12.32444 | 97.86781 | 96.86827 | 95.86873
|  | 12.33411 | 94.89275 | 94.52717 | 94.16159 | 12.33411 | 97.85929 | 96.86385 | 95.86841
|  | 12.34443 | 94.90165 | 94.5205 | 94.13935 | 12.34443 | 97.85074 | 96.85942 | 95.8681
|  | 12.35409 | 94.90998 | 94.51422 | 94.11846 | 12.35409 | 97.84216 | 96.85499 | 95.86783
|  | 12.3644 | 94.91887 | 94.50751 | 94.09615 | 12.3644 | 97.83354 | 96.85055 | 95.86756
|  | 12.37406 | 94.9272 | 94.5012 | 94.07521 | 12.37406 | 97.82488 | 96.84611 | 95.86733
|  | 12.38436 | 94.93607 | 94.49445 | 94.05283 | 12.38436 | 97.8162 | 96.84166 | 95.86712
|  | 12.39401 | 94.94439 | 94.4881 | 94.03182 | 12.39401 | 97.80747 | 96.8372 | 95.86694
|  | 12.4043 | 94.95325 | 94.48131 | 94.00938 | 12.4043 | 97.79871 | 96.83274 | 95.86677
|  | 12.41395 | 94.96155 | 94.47493 | 93.98832 | 12.41395 | 97.78992 | 96.82828 | 95.86663
|  | 12.42423 | 94.9704 | 94.46811 | 93.96581 | 12.42423 | 97.7811 | 96.8238 | 95.86651
|  | 12.43451 | 94.97924 | 94.46126 | 93.94328 | 12.43451 | 97.77224 | 96.81933 | 95.86642
|  | 12.44415 | 94.98752 | 94.45482 | 93.92213 | 12.44415 | 97.76334 | 96.81485 | 95.86635
|  | 12.45442 | 94.99634 | 94.44794 | 93.89954 | 12.45442 | 97.75441 | 96.81036 | 95.8663
|  | 12.46405 | 95.00461 | 94.44148 | 93.87834 | 12.46405 | 97.74545 | 96.80586 | 95.86628
|  | 12.47432 | 95.01342 | 94.43456 | 93.8557 | 12.47432 | 97.73645 | 96.80137 | 95.86628
|  | 12.48394 | 95.02167 | 94.42806 | 93.83445 | 12.48394 | 97.72742 | 96.79686 | 95.86631
|  | 12.4942 | 95.03046 | 94.42111 | 93.81175 | 12.4942 | 97.71835 | 96.79235 | 95.86636
|  | 12.50445 | 95.03924 | 94.41414 | 93.78903 | 12.50445 | 97.70925 | 96.78784 | 95.86643
|  | 12.51406 | 95.04747 | 94.40759 | 93.76771 | 12.51406 | 97.70011 | 96.78332 | 95.86652
|  | 12.52431 | 95.05624 | 94.40059 | 93.74495 | 12.52431 | 97.69094 | 96.77879 | 95.86664
|  | 12.53391 | 95.06445 | 94.39401 | 93.72358 | 12.53391 | 97.68174 | 96.77426 | 95.86678
|  | 12.54415 | 95.07319 | 94.38698 | 93.70077 | 12.54415 | 97.6725 | 96.76973 | 95.86695
|  | 12.55438 | 95.08193 | 94.37993 | 93.67794 | 12.55438 | 97.66323 | 96.76519 | 95.86714
|  | 12.56398 | 95.09011 | 94.37331 | 93.65652 | 12.56398 | 97.65393 | 96.76064 | 95.86735
|  | 12.5742 | 95.09883 | 94.36624 | 93.63364 | 12.5742 | 97.64459 | 96.75609 | 95.86759
|  | 12.58443 | 95.10753 | 94.35914 | 93.61075 | 12.58443 | 97.63522 | 96.75154 | 95.86785
|  | 12.59401 | 95.11568 | 94.35248 | 93.58928 | 12.59401 | 97.62581 | 96.74697 | 95.86812
|  | 12.60423 | 95.12437 | 94.34536 | 93.56635 | 12.60423 | 97.61637 | 96.7424 | 95.86843
|  | 12.6138 | 95.1325 | 94.33867 | 93.54484 | 12.6138 | 97.6069 | 96.73783 | 95.86875
|  | 12.62401 | 95.14116 | 94.33152 | 93.52188 | 12.62401 | 97.5974 | 96.73325 | 95.86911
|  | 12.63421 | 95.14982 | 94.32436 | 93.4989 | 12.63421 | 97.58786 | 96.72867 | 95.86949
|  | 12.64378 | 95.15792 | 94.31763 | 93.47735 | 12.64378 | 97.57828 | 96.72408 | 95.86987
|  | 12.65397 | 95.16654 | 94.31045 | 93.45435 | 12.65397 | 97.56868 | 96.71949 | 95.8703
|  | 12.66417 | 95.17516 | 94.30325 | 93.43133 | 12.66417 | 97.55904 | 96.7149 | 95.87075
|  | 12.67436 | 95.18376 | 94.29603 | 93.4083 | 12.67436 | 97.54937 | 96.7103 | 95.87123
|  | 12.6839 | 95.19182 | 94.28926 | 93.3867 | 12.6839 | 97.53966 | 96.70568 | 95.8717
|  | 12.69409 | 95.20039 | 94.28202 | 93.36365 | 12.69409 | 97.52992 | 96.70107 | 95.87222
|  | 12.70426 | 95.20896 | 94.27477 | 93.34058 | 12.70426 | 97.52015 | 96.69646 | 95.87277
|  | 12.7138 | 95.21698 | 94.26797 | 93.31895 | 12.7138 | 97.51035 | 96.69182 | 95.8733
|  | 12.72397 | 95.22552 | 94.2607 | 93.29587 | 12.72397 | 97.50051 | 96.6872 | 95.87389
|  | 12.73414 | 95.23404 | 94.25341 | 93.27278 | 12.73414 | 97.49064 | 96.68257 | 95.8745
|  | 12.7443 | 95.24256 | 94.24612 | 93.24969 | 12.7443 | 97.48074 | 96.67794 | 95.87514
|  | 12.75382 | 95.25052 | 94.23928 | 93.22803 | 12.75382 | 97.4708 | 96.67328 | 95.87576
|  | 12.76398 | 95.25901 | 94.23196 | 93.20492 | 12.76398 | 97.46084 | 96.66864 | 95.87645
|  | 12.77413 | 95.26748 | 94.22464 | 93.18181 | 12.77413 | 97.45084 | 96.66399 | 95.87715
|  | 12.78427 | 95.27593 | 94.21731 | 93.15869 | 12.78427 | 97.4408 | 96.65934 | 95.87788
|  | 12.79378 | 95.28385 | 94.21043 | 93.13701 | 12.79378 | 97.43074 | 96.65466 | 95.87859
|  | 12.80392 | 95.29227 | 94.20308 | 93.11388 | 12.80392 | 97.42064 | 96.65 | 95.87936
|  | 12.81405 | 95.30068 | 94.19572 | 93.09076 | 12.81405 | 97.41051 | 96.64533 | 95.88016
|  | 12.82418 | 95.30908 | 94.18835 | 93.06763 | 12.82418 | 97.40035 | 96.64066 | 95.88098
|  | 12.83368 | 95.31694 | 94.18144 | 93.04595 | 12.83368 | 97.39015 | 96.63596 | 95.88177
|  | 12.8438 | 95.3253 | 94.17406 | 93.02282 | 12.8438 | 97.37993 | 96.63128 | 95.88263
|  | 12.85392 | 95.33365 | 94.16667 | 92.99969 | 12.85392 | 97.36967 | 96.62659 | 95.88352
|  | 12.86403 | 95.34199 | 94.15927 | 92.97656 | 12.86403 | 97.35938 | 96.6219 | 95.88442
|  | 12.87415 | 95.3503 | 94.15187 | 92.95344 | 12.87415 | 97.34905 | 96.6172 | 95.88535
|  | 12.88425 | 95.3586 | 94.14446 | 92.93032 | 12.88425 | 97.3387 | 96.6125 | 95.88631
|  | 12.89372 | 95.36637 | 94.13751 | 92.90864 | 12.89372 | 97.32831 | 96.60777 | 95.88722
|  | 12.90382 | 95.37464 | 94.13008 | 92.88553 | 12.90382 | 97.3179 | 96.60306 | 95.88822
|  | 12.91392 | 95.38289 | 94.12266 | 92.86242 | 12.91392 | 97.30745 | 96.59834 | 95.88924
|  | 12.92401 | 95.39112 | 94.11522 | 92.83932 | 12.92401 | 97.29697 | 96.59362 | 95.89028
|  | 12.9341 | 95.39934 | 94.10778 | 92.81623 | 12.9341 | 97.28645 | 96.5889 | 95.89134
|  | 12.94418 | 95.40753 | 94.10034 | 92.79314 | 12.94418 | 97.27591 | 96.58417 | 95.89242
|  | 12.95363 | 95.4152 | 94.09335 | 92.77151 | 12.95363 | 97.26533 | 96.5794 | 95.89346
|  | 12.9637 | 95.42337 | 94.0859 | 92.74844 | 12.9637 | 97.25473 | 96.57466 | 95.89459
|  | 12.97377 | 95.43151 | 94.07845 | 92.72538 | 12.97377 | 97.24409 | 96.56991 | 95.89573
|  | 12.98384 | 95.43964 | 94.07098 | 92.70233 | 12.98384 | 97.23342 | 96.56516 | 95.8969
|  | 12.9939 | 95.44775 | 94.06352 | 92.67929 | 12.9939 | 97.22272 | 96.56041 | 95.89809
|  | 13.00396 | 95.45583 | 94.05605 | 92.65627 | 13.00396 | 97.21199 | 96.55565 | 95.89931
|  | 13.01402 | 95.4639 | 94.04858 | 92.63326 | 13.01402 | 97.20123 | 96.55088 | 95.90054
|  | 13.02407 | 95.47196 | 94.04111 | 92.61026 | 13.02407 | 97.19044 | 96.54611 | 95.90179
|  | 13.03411 | 95.47999 | 94.03363 | 92.58728 | 13.03411 | 97.17961 | 96.54134 | 95.90307
|  | 13.04416 | 95.488 | 94.02616 | 92.56431 | 13.04416 | 97.16876 | 96.53656 | 95.90436
|  | 13.05357 | 95.49549 | 94.01914 | 92.5428 | 13.05357 | 97.15787 | 96.53174 | 95.9056
|  | 13.0636 | 95.50347 | 94.01166 | 92.51986 | 13.0636 | 97.14696 | 96.52695 | 95.90694
|  | 13.07363 | 95.51142 | 94.00418 | 92.49694 | 13.07363 | 97.13601 | 96.52215 | 95.90829
|  | 13.08366 | 95.51935 | 93.9967 | 92.47404 | 13.08366 | 97.12504 | 96.51735 | 95.90967
|  | 13.09368 | 95.52727 | 93.98922 | 92.45117 | 13.09368 | 97.11403 | 96.51255 | 95.91107
|  | 13.1037 | 95.53516 | 93.98173 | 92.42831 | 13.1037 | 97.10299 | 96.50774 | 95.91249
|  | 13.11371 | 95.54303 | 93.97425 | 92.40547 | 13.11371 | 97.09193 | 96.50293 | 95.91393
|  | 13.12372 | 95.55088 | 93.96677 | 92.38265 | 13.12372 | 97.08083 | 96.49811 | 95.91539
|  | 13.13373 | 95.55871 | 93.95928 | 92.35985 | 13.13373 | 97.0697 | 96.49329 | 95.91687
|  | 13.14373 | 95.56652 | 93.9518 | 92.33708 | 13.14373 | 97.05855 | 96.48846 | 95.91837
|  | 13.15373 | 95.57431 | 93.94432 | 92.31433 | 13.15373 | 97.04736 | 96.48363 | 95.91989
|  | 13.16372 | 95.58207 | 93.93684 | 92.29161 | 13.16372 | 97.03614 | 96.47879 | 95.92143
|  | 13.17371 | 95.58982 | 93.92936 | 92.26891 | 13.17371 | 97.0249 | 96.47394 | 95.92299
|  | 13.1837 | 95.59754 | 93.92189 | 92.24624 | 13.1837 | 97.01362 | 96.4691 | 95.92457
|  | 13.19368 | 95.60524 | 93.91442 | 92.2236 | 13.19368 | 97.00232 | 96.46424 | 95.92617
|  | 13.20366 | 95.61291 | 93.90695 | 92.20098 | 13.20366 | 96.99098 | 96.45938 | 95.92779
|  | 13.21363 | 95.62057 | 93.89948 | 92.17839 | 13.21363 | 96.97962 | 96.45452 | 95.92943
|  | 13.2236 | 95.6282 | 93.89202 | 92.15583 | 13.2236 | 96.96822 | 96.44965 | 95.93108
|  | 13.23357 | 95.63581 | 93.88456 | 92.1333 | 13.23357 | 96.9568 | 96.44478 | 95.93276
|  | 13.24353 | 95.6434 | 93.8771 | 92.1108 | 13.24353 | 96.94535 | 96.4399 | 95.93445
|  | 13.25348 | 95.65096 | 93.86965 | 92.08833 | 13.25348 | 96.93387 | 96.43502 | 95.93617
|  | 13.26344 | 95.6585 | 93.8622 | 92.0659 | 13.26344 | 96.92236 | 96.43013 | 95.9379
|  | 13.27401 | 95.66649 | 93.85429 | 92.0421 | 13.27401 | 96.91082 | 96.42529 | 95.93977
|  | 13.28395 | 95.67398 | 93.84685 | 92.01973 | 13.28395 | 96.89925 | 96.42039 | 95.94154
|  | 13.29389 | 95.68145 | 93.83942 | 91.9974 | 13.29389 | 96.88766 | 96.41549 | 95.94333
|  | 13.30383 | 95.68889 | 93.832 | 91.9751 | 13.30383 | 96.87603 | 96.41058 | 95.94514
|  | 13.31376 | 95.69631 | 93.82458 | 91.95284 | 13.31376 | 96.86438 | 96.40567 | 95.94696
|  | 13.32368 | 95.70371 | 93.81716 | 91.93062 | 13.32368 | 96.8527 | 96.40075 | 95.94881
|  | 13.33361 | 95.71108 | 93.80975 | 91.90843 | 13.33361 | 96.84099 | 96.39583 | 95.95067
|  | 13.34353 | 95.71843 | 93.80235 | 91.88628 | 13.34353 | 96.82925 | 96.3909 | 95.95256
|  | 13.35344 | 95.72575 | 93.79496 | 91.86417 | 13.35344 | 96.81748 | 96.38597 | 95.95446
|  | 13.36397 | 95.7335 | 93.78711 | 91.84072 | 13.36397 | 96.80568 | 96.38109 | 95.95649
|  | 13.37388 | 95.74077 | 93.77973 | 91.8187 | 13.37388 | 96.79386 | 96.37615 | 95.95843
|  | 13.38378 | 95.74802 | 93.77236 | 91.79671 | 13.38378 | 96.78201 | 96.3712 | 95.96038
|  | 13.39368 | 95.75524 | 93.765 | 91.77477 | 13.39368 | 96.77013 | 96.36624 | 95.96236
|  | 13.40357 | 95.76243 | 93.75765 | 91.75287 | 13.40357 | 96.75823 | 96.36128 | 95.96434
|  | 13.41346 | 95.7696 | 93.75031 | 91.73101 | 13.41346 | 96.74629 | 96.35632 | 95.96635
|  | 13.42335 | 95.77674 | 93.74297 | 91.7092 | 13.42335 | 96.73433 | 96.35135 | 95.96837
|  | 13.43385 | 95.78431 | 93.73519 | 91.68607 | 13.43385 | 96.72234 | 96.34644 | 95.97054
|  | 13.44372 | 95.7914 | 93.72787 | 91.66435 | 13.44372 | 96.71032 | 96.34146 | 95.9726
|  | 13.4536 | 95.79846 | 93.72057 | 91.64268 | 13.4536 | 96.69828 | 96.33648 | 95.97468
|  | 13.46346 | 95.8055 | 93.71328 | 91.62105 | 13.46346 | 96.68621 | 96.33149 | 95.97677
|  | 13.47333 | 95.81251 | 93.70599 | 91.59948 | 13.47333 | 96.67411 | 96.32649 | 95.97888
|  | 13.4838 | 95.81993 | 93.69827 | 91.5766 | 13.4838 | 96.66198 | 96.32156 | 95.98113
|  | 13.49366 | 95.82688 | 93.69101 | 91.55513 | 13.49366 | 96.64983 | 96.31655 | 95.98328
|  | 13.50351 | 95.83381 | 93.68376 | 91.5337 | 13.50351 | 96.63765 | 96.31154 | 95.98544
|  | 13.51336 | 95.84071 | 93.67652 | 91.51233 | 13.51336 | 96.62544 | 96.30653 | 95.98761
|  | 13.52382 | 95.84802 | 93.71884 | 91.58967 | 13.52382 | 96.61321 | 96.30158 | 95.98994
|  | 13.53366 | 95.85486 | 93.71163 | 91.5684 | 13.53366 | 96.60095 | 96.29655 | 95.99215
|  | 13.54349 | 95.86168 | 93.70444 | 91.54719 | 13.54349 | 96.58867 | 96.29152 | 95.99437
|  | 13.55332 | 95.86847 | 93.69725 | 91.52603 | 13.55332 | 96.57635 | 96.28648 | 95.99661
|  | 13.56376 | 95.87565 | 93.68963 | 91.50361 | 13.56376 | 96.56401 | 96.28151 | 95.99901
|  | 13.57358 | 95.88239 | 93.73247 | 91.58256 | 13.57358 | 96.55165 | 96.27646 | 96.00128
|  | 13.5834 | 95.88909 | 93.72533 | 91.56157 | 13.5834 | 96.53926 | 96.27141 | 96.00356
|  | 13.59382 | 95.89619 | 93.71776 | 91.53933 | 13.59382 | 96.52684 | 96.26643 | 96.00601
|  | 13.60363 | 95.90283 | 93.71064 | 91.51845 | 13.60363 | 96.5144 | 96.26136 | 96.00833
|  | 13.61344 | 95.90945 | 93.75354 | 91.59764 | 13.61344 | 96.50193 | 96.25629 | 96.01066
|  | 13.62385 | 95.91645 | 93.74602 | 91.57558 | 13.62385 | 96.48943 | 96.25129 | 96.01316
|  | 13.63364 | 95.92301 | 93.73895 | 91.55489 | 13.63364 | 96.47691 | 96.24622 | 96.01552
|  | 13.64343 | 95.92954 | 93.7319 | 91.53426 | 13.64343 | 96.46437 | 96.24113 | 96.0179
|  | 13.65322 | 95.93604 | 93.72486 | 91.51369 | 13.65322 | 96.45179 | 96.23604 | 96.02029
|  | 13.66362 | 95.94292 | 93.76741 | 91.5919 | 13.66362 | 96.4392 | 96.23102 | 96.02285
|  | 13.67339 | 95.94936 | 93.76041 | 91.57145 | 13.67339 | 96.42658 | 96.22592 | 96.02527
|  | 13.68378 | 95.95617 | 93.75298 | 91.5498 | 13.68378 | 96.41393 | 96.22089 | 96.02786
|  | 13.69355 | 95.96255 | 93.74602 | 91.52949 | 13.69355 | 96.40126 | 96.21578 | 96.03031
|  | 13.70331 | 95.9689 | 93.73907 | 91.50924 | 13.70331 | 96.38856 | 96.21067 | 96.03277
|  | 13.71368 | 95.97562 | 93.78171 | 91.5878 | 13.71368 | 96.37584 | 96.20562 | 96.03541
|  | 13.72344 | 95.9819 | 93.77479 | 91.56768 | 13.72344 | 96.36309 | 96.20049 | 96.0379
|  | 13.73319 | 95.98816 | 93.7679 | 91.54764 | 13.73319 | 96.35032 | 96.19536 | 96.04041
|  | 13.74355 | 95.99478 | 93.7606 | 91.52641 | 13.74355 | 96.33752 | 96.1903 | 96.04308
|  | 13.75329 | 96.00098 | 93.75374 | 91.50651 | 13.75329 | 96.3247 | 96.18516 | 96.04562
|  | 13.76364 | 96.00753 | 93.79648 | 91.58543 | 13.76364 | 96.31185 | 96.18009 | 96.04832
|  | 13.77337 | 96.01366 | 93.78967 | 91.56567 | 13.77337 | 96.29899 | 96.17494 | 96.05089
|  | 13.78371 | 96.02015 | 93.78245 | 91.54475 | 13.78371 | 96.28609 | 96.16986 | 96.05362
|  | 13.79343 | 96.02622 | 93.77567 | 91.52513 | 13.79343 | 96.27317 | 96.16469 | 96.05621
|  | 13.80316 | 96.03226 | 93.76892 | 91.50558 | 13.80316 | 96.26023 | 96.15952 | 96.05881
|  | 13.81348 | 96.03864 | 93.81177 | 91.58489 | 13.81348 | 96.24727 | 96.15443 | 96.06158
|  | 13.82319 | 96.04462 | 93.80506 | 91.5655 | 13.82319 | 96.23428 | 96.14924 | 96.06421
|  | 13.83351 | 96.05094 | 93.79795 | 91.54497 | 13.83351 | 96.22126 | 96.14414 | 96.06701
|  | 13.84321 | 96.05685 | 93.79129 | 91.52572 | 13.84321 | 96.20823 | 96.13895 | 96.06966
|  | 13.85351 | 96.06309 | 93.78423 | 91.50536 | 13.85351 | 96.19517 | 96.13383 | 96.07249
|  | 13.86321 | 96.06894 | 93.82761 | 91.58627 | 13.86321 | 96.18208 | 96.12863 | 96.07517
|  | 13.8735 | 96.07512 | 93.82059 | 91.56607 | 13.8735 | 96.16898 | 96.1235 | 96.07802
|  | 13.88319 | 96.0809 | 93.81402 | 91.54714 | 13.88319 | 96.15585 | 96.11829 | 96.08072
|  | 13.89348 | 96.08701 | 93.80706 | 91.52711 | 13.89348 | 96.1427 | 96.11315 | 96.0836
|  | 13.90315 | 96.09273 | 93.80053 | 91.50834 | 13.90315 | 96.12952 | 96.10792 | 96.08633
|  | 13.91343 | 96.09876 | 93.84362 | 91.58848 | 13.91343 | 96.11632 | 96.10278 | 96.08923
|  | 13.9231 | 96.10441 | 93.83714 | 91.56988 | 13.9231 | 96.1031 | 96.09754 | 96.09198
|  | 13.93336 | 96.11038 | 93.83029 | 91.55019 | 13.93336 | 96.08986 | 96.09238 | 96.09491
|  | 13.94362 | 96.11631 | 93.82346 | 91.5306 | 13.94362 | 96.07659 | 96.08722 | 96.09785
|  | 13.95328 | 96.12186 | 93.81706 | 91.51225 | 13.95328 | 96.0633 | 96.08196 | 96.10063
|  | 13.96353 | 96.12772 | 93.81028 | 91.49284 | 13.96353 | 96.04999 | 96.07679 | 96.10359
|  | 13.97318 | 96.1332 | 93.80393 | 91.47465 | 13.97318 | 96.03666 | 96.07153 | 96.10639
|  | 13.98342 | 96.13899 | 93.79721 | 91.45543 | 13.98342 | 96.0233 | 96.06634 | 96.10938
|  | 13.99305 | 96.1444 | 93.79091 | 91.43742 | 13.99305 | 96.00993 | 96.06106 | 96.1122
|  | 14.00329 | 96.15012 | 93.78425 | 91.41837 | 14.00329 | 95.99653 | 96.05587 | 96.11521
|  | 14.01352 | 96.1558 | 93.77761 | 91.39942 | 14.01352 | 95.98311 | 96.05067 | 96.11823
|  | 14.02314 | 96.16111 | 93.7714 | 91.38168 | 14.02314 | 95.96966 | 96.04538 | 96.12109
|  | 14.03336 | 96.16672 | 93.76482 | 91.36292 | 14.03336 | 95.9562 | 96.04016 | 96.12413
|  | 14.04357 | 96.17228 | 93.75827 | 91.34426 | 14.04357 | 95.94271 | 96.03495 | 96.12718
|  | 14.05318 | 96.17749 | 93.75214 | 91.32679 | 14.05318 | 95.92921 | 96.02964 | 96.13007
|  | 14.06338 | 96.18299 | 93.74566 | 91.30833 | 14.06338 | 95.91568 | 96.02441 | 96.13314
|  | 14.07358 | 96.18844 | 93.7392 | 91.28996 | 14.07358 | 95.90213 | 96.01918 | 96.13622
|  | 14.08318 | 96.19354 | 93.73316 | 91.27277 | 14.08318 | 95.88856 | 96.01385 | 96.13913
|  | 14.09337 | 96.19893 | 93.72676 | 91.2546 | 14.09337 | 95.87497 | 96.0086 | 96.14224
|  | 14.10355 | 96.20427 | 93.7204 | 91.23654 | 14.10355 | 95.86136 | 96.00335 | 96.14535
|  | 14.11313 | 96.20927 | 93.71445 | 91.21963 | 14.11313 | 95.84773 | 95.99801 | 96.14829
|  | 14.12331 | 96.21454 | 93.70815 | 91.20177 | 14.12331 | 95.83407 | 95.99275 | 96.15142
|  | 14.13348 | 96.21977 | 93.70189 | 91.18401 | 14.13348 | 95.8204 | 95.98748 | 96.15456
|  | 14.14305 | 96.22466 | 93.69602 | 91.16739 | 14.14305 | 95.80671 | 95.98212 | 96.15753
|  | 14.15321 | 96.22982 | 93.68983 | 91.14984 | 14.15321 | 95.79299 | 95.97684 | 96.16068
|  | 14.16336 | 96.23494 | 93.68366 | 91.13239 | 14.16336 | 95.77926 | 95.97156 | 96.16385
|  | 14.17351 | 96.24001 | 93.67753 | 91.11505 | 14.17351 | 95.76551 | 95.96627 | 96.16703
|  | 14.18306 | 96.24476 | 93.67179 | 91.09883 | 14.18306 | 95.75173 | 95.96088 | 96.17003
|  | 14.1932 | 96.24976 | 93.66573 | 91.0817 | 14.1932 | 95.73794 | 95.95558 | 96.17322
|  | 14.20334 | 96.25473 | 93.65971 | 91.06468 | 14.20334 | 95.72413 | 95.95027 | 96.17642
|  | 14.21347 | 96.25965 | 93.65371 | 91.04778 | 14.21347 | 95.7103 | 95.94496 | 96.17963
|  | 14.223 | 96.26425 | 93.64811 | 91.03196 | 14.223 | 95.69644 | 95.93955 | 96.18266
|  | 14.23312 | 96.2691 | 93.64218 | 91.01527 | 14.23312 | 95.68257 | 95.93423 | 96.18588
|  | 14.24324 | 96.27391 | 93.6363 | 90.99869 | 14.24324 | 95.66868 | 95.9289 | 96.18912
|  | 14.25335 | 96.27868 | 93.63045 | 90.98222 | 14.25335 | 95.65477 | 95.92357 | 96.19236
|  | 14.26346 | 96.28341 | 93.62464 | 90.96587 | 14.26346 | 95.64085 | 95.91823 | 96.19561
|  | 14.27296 | 96.28782 | 93.6192 | 90.95058 | 14.27296 | 95.6269 | 95.91278 | 96.19867
|  | 14.28306 | 96.29248 | 93.61346 | 90.93444 | 14.28306 | 95.61293 | 95.90743 | 96.20193
|  | 14.29315 | 96.29709 | 93.60776 | 90.91843 | 14.29315 | 95.59895 | 95.90207 | 96.2052
|  | 14.30324 | 96.30166 | 93.60209 | 90.90252 | 14.30324 | 95.58495 | 95.89671 | 96.20848
|  | 14.31332 | 96.3062 | 93.64647 | 90.98674 | 14.31332 | 95.57093 | 95.89134 | 96.21176
|  | 14.32339 | 96.31069 | 93.64088 | 90.97107 | 14.32339 | 95.55689 | 95.88597 | 96.21505
|  | 14.33287 | 96.31488 | 93.63566 | 90.95643 | 14.33287 | 95.54283 | 95.88049 | 96.21815
|  | 14.34294 | 96.3193 | 93.63014 | 90.94099 | 14.34294 | 95.52875 | 95.8751 | 96.22145
|  | 14.353 | 96.32367 | 93.62467 | 90.92567 | 14.353 | 95.51466 | 95.86971 | 96.22476
|  | 14.36306 | 96.328 | 93.61924 | 90.91047 | 14.36306 | 95.50055 | 95.86431 | 96.22807
|  | 14.37311 | 96.3323 | 93.66384 | 90.99539 | 14.37311 | 95.48642 | 95.85891 | 96.23139
|  | 14.38315 | 96.33655 | 93.65849 | 90.98043 | 14.38315 | 95.47228 | 95.85349 | 96.23471
|  | 14.3932 | 96.34076 | 93.65318 | 90.96559 | 14.3932 | 95.45811 | 95.84808 | 96.23804
|  | 14.40323 | 96.34493 | 93.6479 | 90.95087 | 14.40323 | 95.44393 | 95.84266 | 96.24138
|  | 14.41326 | 96.34907 | 93.64267 | 90.93628 | 14.41326 | 95.42974 | 95.83723 | 96.24472
|  | 14.42329 | 96.35316 | 93.63748 | 90.92181 | 14.42329 | 95.41552 | 95.83179 | 96.24806
|  | 14.43331 | 96.35721 | 93.63233 | 90.90746 | 14.43331 | 95.40129 | 95.82635 | 96.25141
|  | 14.44333 | 96.36121 | 93.67722 | 90.99324 | 14.44333 | 95.38704 | 95.8209 | 96.25477
|  | 14.45334 | 96.36518 | 93.67216 | 90.97914 | 14.45334 | 95.37278 | 95.81545 | 96.25813
|  | 14.46334 | 96.36911 | 93.66713 | 90.96516 | 14.46334 | 95.3585 | 95.80999 | 96.26149
|  | 14.47334 | 96.37299 | 93.66215 | 90.95131 | 14.47334 | 95.3442 | 95.80453 | 96.26486
|  | 14.48334 | 96.37684 | 93.65721 | 90.93759 | 14.48334 | 95.32988 | 95.79906 | 96.26823
|  | 14.49333 | 96.38064 | 93.65232 | 90.924 | 14.49333 | 95.31555 | 95.79358 | 96.27161
|  | 14.50331 | 96.3844 | 93.64747 | 90.91053 | 14.50331 | 95.30121 | 95.7881 | 96.27499
|  | 14.51329 | 96.38812 | 93.69266 | 90.99719 | 14.51329 | 95.28684 | 95.78261 | 96.27837
|  | 14.52327 | 96.3918 | 93.68789 | 90.98398 | 14.52327 | 95.27247 | 95.77711 | 96.28176
|  | 14.53324 | 96.39544 | 93.68317 | 90.97089 | 14.53324 | 95.25807 | 95.77161 | 96.28515
|  | 14.5432 | 96.39904 | 93.67849 | 90.95794 | 14.5432 | 95.24366 | 95.7661 | 96.28854
|  | 14.55316 | 96.40259 | 93.67386 | 90.94512 | 14.55316 | 95.22924 | 95.76059 | 96.29194
|  | 14.56312 | 96.40611 | 93.66927 | 90.93243 | 14.56312 | 95.2148 | 95.75507 | 96.29534
|  | 14.57307 | 96.40958 | 93.66472 | 90.91987 | 14.57307 | 95.20034 | 95.74954 | 96.29874
|  | 14.58301 | 96.41301 | 93.66022 | 90.90744 | 14.58301 | 95.18587 | 95.74401 | 96.30214
|  | 14.59295 | 96.4164 | 93.70577 | 90.99514 | 14.59295 | 95.17139 | 95.73847 | 96.30555
|  | 14.60288 | 96.41975 | 93.70136 | 90.98297 | 14.60288 | 95.15689 | 95.73292 | 96.30896
|  | 14.61281 | 96.42305 | 93.697 | 90.97094 | 14.61281 | 95.14237 | 95.72737 | 96.31237
|  | 14.62274 | 96.42632 | 93.69268 | 90.95904 | 14.62274 | 95.12784 | 95.72181 | 96.31579
|  | 14.63324 | 96.42973 | 93.68816 | 90.94659 | 14.63324 | 95.1133 | 95.71635 | 96.3194
|  | 14.64315 | 96.43291 | 93.68394 | 90.93497 | 14.64315 | 95.09874 | 95.71078 | 96.32282
|  | 14.65306 | 96.43604 | 93.67976 | 90.92348 | 14.65306 | 95.08417 | 95.7052 | 96.32624
|  | 14.66296 | 96.43914 | 93.67563 | 90.91213 | 14.66296 | 95.06959 | 95.69962 | 96.32966
|  | 14.67286 | 96.44219 | 93.67155 | 90.90091 | 14.67286 | 95.05499 | 95.69403 | 96.33308
|  | 14.68275 | 96.4452 | 93.71752 | 90.98983 | 14.68275 | 95.04037 | 95.68844 | 96.3365
|  | 14.69322 | 96.44834 | 93.7133 | 90.97825 | 14.69322 | 95.02574 | 95.68294 | 96.34013
|  | 14.7031 | 96.45127 | 93.70936 | 90.96745 | 14.7031 | 95.0111 | 95.67733 | 96.34355
|  | 14.71298 | 96.45415 | 93.70547 | 90.95679 | 14.71298 | 94.99645 | 95.67171 | 96.34698
|  | 14.72285 | 96.45699 | 93.70163 | 90.94627 | 14.72285 | 94.98178 | 95.66609 | 96.3504
|  | 14.73272 | 96.45979 | 93.69784 | 90.93588 | 14.73272 | 94.9671 | 95.66047 | 96.35383
|  | 14.74316 | 96.4627 | 93.69387 | 90.92504 | 14.74316 | 94.95241 | 95.65493 | 96.35746
|  | 14.75301 | 96.46542 | 93.69018 | 90.91494 | 14.75301 | 94.9377 | 95.64929 | 96.36088
|  | 14.76286 | 96.46809 | 93.68654 | 90.90499 | 14.76286 | 94.92298 | 95.64365 | 96.36431
|  | 14.77271 | 96.47071 | 93.68294 | 90.89517 | 14.77271 | 94.90825 | 95.63799 | 96.36774
|  | 14.78313 | 96.47345 | 93.67919 | 90.88493 | 14.78313 | 94.89351 | 95.63243 | 96.37136
|  | 14.79296 | 96.47599 | 93.67569 | 90.8754 | 14.79296 | 94.87875 | 95.62677 | 96.37479
|  | 14.80279 | 96.47849 | 93.67225 | 90.86601 | 14.80279 | 94.86398 | 95.6211 | 96.37821
|  | 14.81261 | 96.48094 | 93.66886 | 90.85677 | 14.81261 | 94.8492 | 95.61542 | 96.38164
|  | 14.82301 | 96.4835 | 93.66532 | 90.84714 | 14.82301 | 94.83441 | 95.60983 | 96.38526
|  | 14.83282 | 96.48587 | 93.66203 | 90.83818 | 14.83282 | 94.8196 | 95.60414 | 96.38868
|  | 14.84263 | 96.4882 | 93.65879 | 90.82938 | 14.84263 | 94.80478 | 95.59844 | 96.3921
|  | 14.85301 | 96.49061 | 93.65541 | 90.8202 | 14.85301 | 94.78996 | 95.59284 | 96.39572
|  | 14.86281 | 96.49285 | 93.65227 | 90.81169 | 14.86281 | 94.77512 | 95.58713 | 96.39914
|  | 14.8726 | 96.49505 | 93.64919 | 90.80332 | 14.8726 | 94.76027 | 95.58141 | 96.40256
|  | 14.88296 | 96.49733 | 93.64598 | 90.79462 | 14.88296 | 94.7454 | 95.57579 | 96.40617
|  | 14.89274 | 96.49945 | 93.643 | 90.78655 | 14.89274 | 94.73053 | 95.57006 | 96.40959
|  | 14.90309 | 96.50163 | 93.6399 | 90.77816 | 14.90309 | 94.71565 | 95.56442 | 96.4132
|  | 14.91286 | 96.50366 | 93.63702 | 90.77039 | 14.91286 | 94.70075 | 95.55868 | 96.41661
|  | 14.92263 | 96.50564 | 93.6342 | 90.76276 | 14.92263 | 94.68585 | 95.55293 | 96.42001
|  | 14.93296 | 96.50769 | 93.63127 | 90.75484 | 14.93296 | 94.67093 | 95.54727 | 96.42361
|  | 14.94272 | 96.50959 | 93.62855 | 90.74752 | 14.94272 | 94.656 | 95.54151 | 96.42701
|  | 14.95304 | 96.51155 | 93.62573 | 90.73992 | 14.95304 | 94.64107 | 95.53584 | 96.43061
|  | 14.96278 | 96.51336 | 93.62313 | 90.73289 | 14.96278 | 94.62612 | 95.53006 | 96.43401
|  | 14.97252 | 96.51512 | 93.62057 | 90.72602 | 14.97252 | 94.61116 | 95.52428 | 96.4374
|  | 14.98283 | 96.51695 | 93.61792 | 90.7189 | 14.98283 | 94.5962 | 95.51859 | 96.44099
|  | 14.99256 | 96.51863 | 93.61548 | 90.71233 | 14.99256 | 94.58122 | 95.5128 | 96.44437
|  | 15.00285 | 96.52036 | 93.61294 | 90.70553 | 15.00285 | 94.56623 | 95.50709 | 96.44795
|  | 15.01257 | 96.52195 | 93.61061 | 90.69926 | 15.01257 | 94.55124 | 95.50128 | 96.45133
|  | 15.02285 | 96.52359 | 93.60819 | 90.69279 | 15.02285 | 94.53623 | 95.49557 | 96.4549
|  | 15.03255 | 96.5251 | 93.60596 | 90.68683 | 15.03255 | 94.52122 | 95.48975 | 96.45827
|  | 15.04282 | 96.52665 | 93.60366 | 90.68068 | 15.04282 | 94.5062 | 95.48402 | 96.46184
|  | 15.05252 | 96.52807 | 93.60155 | 90.67502 | 15.05252 | 94.49117 | 95.47818 | 96.4652
|  | 15.06278 | 96.52952 | 93.59936 | 90.6692 | 15.06278 | 94.47612 | 95.47244 | 96.46875
|  | 15.07246 | 96.53086 | 93.59736 | 90.66386 | 15.07246 | 94.46108 | 95.46659 | 96.47211
|  | 15.08271 | 96.53222 | 93.59529 | 90.65836 | 15.08271 | 94.44602 | 95.46083 | 96.47565
|  | 15.09295 | 96.53354 | 93.59329 | 90.65304 | 15.09295 | 94.43095 | 95.45507 | 96.47919
|  | 15.10262 | 96.53474 | 93.59145 | 90.64816 | 15.10262 | 94.41588 | 95.4492 | 96.48253
|  | 15.11285 | 96.53597 | 93.58956 | 90.64316 | 15.11285 | 94.40079 | 95.44343 | 96.48606
|  | 15.12251 | 96.53708 | 93.58784 | 90.6386 | 15.12251 | 94.3857 | 95.43755 | 96.48939
|  | 15.13272 | 96.53822 | 93.58607 | 90.63393 | 15.13272 | 94.37061 | 95.43176 | 96.4929
|  | 15.14294 | 96.53931 | 93.58437 | 90.62943 | 15.14294 | 94.3555 | 95.42596 | 96.49642
|  | 15.15258 | 96.54029 | 93.58282 | 90.62534 | 15.15258 | 94.34039 | 95.42006 | 96.49973
|  | 15.16278 | 96.54129 | 93.58123 | 90.62117 | 15.16278 | 94.32526 | 95.41425 | 96.50323
|  | 15.17241 | 96.54219 | 93.57979 | 90.61739 | 15.17241 | 94.31014 | 95.40833 | 96.50653
|  | 15.1826 | 96.5431 | 93.57833 | 90.61356 | 15.1826 | 94.295 | 95.40251 | 96.51002
|  | 15.19278 | 96.54395 | 93.57692 | 90.6099 | 15.19278 | 94.27986 | 95.39668 | 96.5135
|  | 15.20239 | 96.54472 | 93.57566 | 90.60659 | 15.20239 | 94.26471 | 95.39074 | 96.51678
|  | 15.21256 | 96.54549 | 93.57438 | 90.60326 | 15.21256 | 94.24955 | 95.3849 | 96.52025
|  | 15.22273 | 96.54622 | 93.57316 | 90.6001 | 15.22273 | 94.23439 | 95.37905 | 96.52371
|  | 15.23289 | 96.54689 | 93.572 | 90.59711 | 15.23289 | 94.21922 | 95.37319 | 96.52716
|  | 15.24248 | 96.54749 | 93.57097 | 90.59445 | 15.24248 | 94.20405 | 95.36723 | 96.53042
|  | 15.25263 | 96.54807 | 93.56993 | 90.5918 | 15.25263 | 94.18886 | 95.36136 | 96.53386
|  | 15.26277 | 96.54861 | 93.56896 | 90.58932 | 15.26277 | 94.17368 | 95.35548 | 96.53729
|  | 15.2729 | 96.5491 | 93.56806 | 90.58701 | 15.2729 | 94.15848 | 95.3496 | 96.54071
|  | 15.28247 | 96.54953 | 93.56726 | 90.58498 | 15.28247 | 94.14328 | 95.34361 | 96.54394
|  | 15.29259 | 96.54993 | 93.56647 | 90.58301 | 15.29259 | 94.12808 | 95.33771 | 96.54735
|  | 15.30271 | 96.55029 | 93.56575 | 90.58121 | 15.30271 | 94.11287 | 95.33181 | 96.55075
|  | 15.31282 | 96.5506 | 93.56509 | 90.57958 | 15.31282 | 94.09765 | 95.3259 | 96.55414
|  | 15.32237 | 96.55085 | 93.56453 | 90.57821 | 15.32237 | 94.08243 | 95.31988 | 96.55734
|  | 15.33247 | 96.55107 | 93.56399 | 90.57691 | 15.33247 | 94.0672 | 95.31396 | 96.56071
|  | 15.34256 | 96.55125 | 93.56352 | 90.5758 | 15.34256 | 94.05197 | 95.30803 | 96.56408
|  | 15.35265 | 96.55137 | 93.56311 | 90.57485 | 15.35265 | 94.03673 | 95.30209 | 96.56744
|  | 15.36273 | 96.55146 | 93.56277 | 90.57408 | 15.36273 | 94.02149 | 95.29614 | 96.57079
|  | 15.37281 | 96.5515 | 93.56249 | 90.57348 | 15.37281 | 94.00625 | 95.29019 | 96.57413
|  | 15.38232 | 96.55149 | 93.56228 | 90.57308 | 15.38232 | 93.991 | 95.28414 | 96.57727
|  | 15.39239 | 96.55144 | 93.56213 | 90.57282 | 15.39239 | 93.97574 | 95.27817 | 96.58059
|  | 15.40244 | 96.55134 | 93.56204 | 90.57273 | 15.40244 | 93.96049 | 95.2722 | 96.58391
|  | 15.4125 | 96.5512 | 93.56201 | 90.57282 | 15.4125 | 93.94522 | 95.26622 | 96.58721
|  | 15.42254 | 96.55101 | 93.56204 | 90.57308 | 15.42254 | 93.92996 | 95.26023 | 96.5905
|  | 15.43258 | 96.55078 | 93.56215 | 90.57351 | 15.43258 | 93.91469 | 95.25424 | 96.59379
|  | 15.44262 | 96.5505 | 93.56231 | 90.57412 | 15.44262 | 93.89942 | 95.24824 | 96.59706
|  | 15.45264 | 96.55018 | 93.56254 | 90.5749 | 15.45264 | 93.88414 | 95.24223 | 96.60032
|  | 15.46266 | 96.54981 | 93.56283 | 90.57585 | 15.46266 | 93.86886 | 95.23622 | 96.60358
|  | 15.47268 | 96.5494 | 93.56319 | 90.57698 | 15.47268 | 93.85358 | 95.2302 | 96.60682
|  | 15.48269 | 96.54894 | 93.56361 | 90.57829 | 15.48269 | 93.83829 | 95.22417 | 96.61005
|  | 15.49269 | 96.54844 | 93.5641 | 90.57976 | 15.49269 | 93.823 | 95.21814 | 96.61327
|  | 15.50269 | 96.54789 | 93.56465 | 90.58141 | 15.50269 | 93.80771 | 95.2121 | 96.61649
|  | 15.51268 | 96.5473 | 93.56527 | 90.58324 | 15.51268 | 93.79242 | 95.20605 | 96.61969
|  | 15.52267 | 96.54667 | 93.56595 | 90.58523 | 15.52267 | 93.77712 | 95.2 | 96.62287
|  | 15.53265 | 96.54599 | 93.5667 | 90.5874 | 15.53265 | 93.76182 | 95.19394 | 96.62605
|  | 15.54262 | 96.54526 | 93.56751 | 90.58975 | 15.54262 | 93.74652 | 95.18787 | 96.62922
|  | 15.55258 | 96.54449 | 93.56838 | 90.59227 | 15.55258 | 93.73121 | 95.1818 | 96.63238
|  | 15.56254 | 96.54368 | 93.56932 | 90.59496 | 15.56254 | 93.71591 | 95.17572 | 96.63552
|  | 15.5725 | 96.54282 | 93.57032 | 90.59783 | 15.5725 | 93.7006 | 95.16963 | 96.63865
|  | 15.58245 | 96.54192 | 93.57139 | 90.60086 | 15.58245 | 93.68529 | 95.16354 | 96.64178
|  | 15.59239 | 96.54097 | 93.57252 | 90.60408 | 15.59239 | 93.66998 | 95.15743 | 96.64489
|  | 15.60233 | 96.53998 | 93.57372 | 90.60746 | 15.60233 | 93.65467 | 95.15133 | 96.64798
|  | 15.61225 | 96.53895 | 93.57499 | 90.61102 | 15.61225 | 93.63936 | 95.14522 | 96.65107
|  | 15.62218 | 96.53788 | 93.57631 | 90.61475 | 15.62218 | 93.62405 | 95.1391 | 96.65414
|  | 15.63265 | 96.53669 | 93.57778 | 90.61887 | 15.63265 | 93.60873 | 95.13305 | 96.65737
|  | 15.64256 | 96.53553 | 93.57924 | 90.62296 | 15.64256 | 93.59342 | 95.12692 | 96.66042
|  | 15.65246 | 96.53432 | 93.58077 | 90.62722 | 15.65246 | 93.5781 | 95.12078 | 96.66346
|  | 15.66236 | 96.53307 | 93.58236 | 90.63165 | 15.66236 | 93.56279 | 95.11464 | 96.66648
|  | 15.67225 | 96.53177 | 93.58401 | 90.63625 | 15.67225 | 93.54747 | 95.10848 | 96.6695
|  | 15.68214 | 96.53043 | 93.58573 | 90.64103 | 15.68214 | 93.53215 | 95.10232 | 96.67249
|  | 15.69257 | 96.52898 | 93.58762 | 90.64626 | 15.69257 | 93.51684 | 95.09624 | 96.67565
|  | 15.70244 | 96.52755 | 93.58947 | 90.65138 | 15.70244 | 93.50152 | 95.09007 | 96.67862
|  | 15.71231 | 96.52608 | 93.59138 | 90.65668 | 15.71231 | 93.4862 | 95.08389 | 96.68158
|  | 15.72217 | 96.52457 | 93.59336 | 90.66216 | 15.72217 | 93.47089 | 95.07771 | 96.68452
|  | 15.73257 | 96.52293 | 93.59552 | 90.66812 | 15.73257 | 93.45557 | 95.0716 | 96.68762
|  | 15.74242 | 96.52133 | 93.59764 | 90.67394 | 15.74242 | 93.44026 | 95.0654 | 96.69054
|  | 15.75226 | 96.51969 | 93.59982 | 90.67994 | 15.75226 | 93.42494 | 95.05919 | 96.69344
|  | 15.7621 | 96.51801 | 93.60206 | 90.6861 | 15.7621 | 93.40963 | 95.05298 | 96.69634
|  | 15.77247 | 96.51619 | 93.60449 | 90.69279 | 15.77247 | 93.39432 | 95.04685 | 96.69938
|  | 15.7823 | 96.51443 | 93.60687 | 90.69931 | 15.7823 | 93.37901 | 95.04062 | 96.70224
|  | 15.79211 | 96.51262 | 93.6093 | 90.70599 | 15.79211 | 93.3637 | 95.03439 | 96.70509
|  | 15.80247 | 96.51066 | 93.61195 | 90.71323 | 15.80247 | 93.34839 | 95.02824 | 96.70808
|  | 15.81227 | 96.50877 | 93.61452 | 90.72027 | 15.81227 | 93.33308 | 95.02199 | 96.71091
|  | 15.82207 | 96.50683 | 93.61715 | 90.72747 | 15.82207 | 93.31778 | 95.01575 | 96.71371
|  | 15.8324 | 96.50475 | 93.62 | 90.73526 | 15.8324 | 93.30248 | 95.00957 | 96.71666
|  | 15.84219 | 96.50273 | 93.62277 | 90.74281 | 15.84219 | 93.28718 | 95.00331 | 96.71944
|  | 15.85251 | 96.50055 | 93.62575 | 90.75096 | 15.85251 | 93.27188 | 94.99712 | 96.72236
|  | 15.86228 | 96.49845 | 93.62865 | 90.75885 | 15.86228 | 93.25658 | 94.99085 | 96.72511
|  | 15.87205 | 96.4963 | 93.63161 | 90.76692 | 15.87205 | 93.24129 | 94.98457 | 96.72785
|  | 15.88235 | 96.494 | 93.6348 | 90.77561 | 15.88235 | 93.226 | 94.97836 | 96.73072
|  | 15.8921 | 96.49177 | 93.63789 | 90.78402 | 15.8921 | 93.21071 | 94.97207 | 96.73342
|  | 15.90239 | 96.48938 | 93.64122 | 90.79307 | 15.90239 | 93.19542 | 94.96584 | 96.73626
|  | 15.91213 | 96.48707 | 93.64445 | 90.80182 | 15.91213 | 93.18014 | 94.95954 | 96.73894
|  | 15.9224 | 96.48459 | 93.64791 | 90.81124 | 15.9224 | 93.16486 | 94.9533 | 96.74174
|  | 15.93213 | 96.4822 | 93.65126 | 90.82033 | 15.93213 | 93.14959 | 94.94699 | 96.74439
|  | 15.94239 | 96.47963 | 93.65487 | 90.8301 | 15.94239 | 93.13432 | 94.94074 | 96.74716
|  | 15.95211 | 96.47716 | 93.65835 | 90.83953 | 15.95211 | 93.11905 | 94.93441 | 96.74978
|  | 15.96235 | 96.47451 | 93.66209 | 90.84967 | 15.96235 | 93.10378 | 94.92815 | 96.75252
|  | 15.97205 | 96.47196 | 93.6657 | 90.85943 | 15.97205 | 93.08852 | 94.92181 | 96.7551
|  | 15.98229 | 96.46923 | 93.66957 | 90.86992 | 15.98229 | 93.07327 | 94.91554 | 96.75781
|  | 15.99198 | 96.4666 | 93.67331 | 90.88003 | 15.99198 | 93.05801 | 94.90919 | 96.76036
|  | 16.0022 | 96.46378 | 93.67732 | 90.89087 | 16.0022 | 93.04277 | 94.9029 | 96.76304
|  | 16.01241 | 96.46091 | 93.68141 | 90.9019 | 16.01241 | 93.02752 | 94.89661 | 96.7657
|  | 16.02208 | 96.45816 | 93.68534 | 90.91251 | 16.02208 | 93.01228 | 94.89024 | 96.7682
|  | 16.03228 | 96.45522 | 93.68955 | 90.92389 | 16.03228 | 92.99705 | 94.88394 | 96.77082
|  | 16.04247 | 96.45223 | 93.69384 | 90.93544 | 16.04247 | 92.98182 | 94.87763 | 96.77343
|  | 16.05212 | 96.44936 | 93.69796 | 90.94656 | 16.05212 | 92.96659 | 94.87124 | 96.77589
|  | 16.06229 | 96.44629 | 93.70238 | 90.95846 | 16.06229 | 92.95138 | 94.86492 | 96.77846
|  | 16.07193 | 96.44335 | 93.70663 | 90.9699 | 16.07193 | 92.93616 | 94.85852 | 96.78088
|  | 16.08209 | 96.4402 | 93.71118 | 90.98216 | 16.08209 | 92.92095 | 94.85219 | 96.78342
|  | 16.09225 | 96.43701 | 93.7158 | 90.99459 | 16.09225 | 92.90575 | 94.84585 | 96.78594
|  | 16.1024 | 96.43378 | 93.67048 | 90.90719 | 16.1024 | 92.89055 | 94.8395 | 96.78844
|  | 16.11201 | 96.43068 | 93.67499 | 90.9193 | 16.11201 | 92.87536 | 94.83308 | 96.7908
|  | 16.12215 | 96.42737 | 93.67981 | 90.93225 | 16.12215 | 92.86018 | 94.82672 | 96.79326
|  | 16.13228 | 96.42401 | 93.68469 | 90.94537 | 16.13228 | 92.845 | 94.82036 | 96.79571
|  | 16.1424 | 96.42062 | 93.68965 | 90.95867 | 16.1424 | 92.82983 | 94.81399 | 96.79815
|  | 16.15198 | 96.41737 | 93.6944 | 90.97143 | 16.15198 | 92.81466 | 94.80755 | 96.80043
|  | 16.16209 | 96.4139 | 93.69948 | 90.98507 | 16.16209 | 92.7995 | 94.80117 | 96.80283
|  | 16.17219 | 96.41039 | 93.70463 | 90.99888 | 16.17219 | 92.78435 | 94.79478 | 96.80521
|  | 16.18228 | 96.40684 | 93.65985 | 90.91286 | 16.18228 | 92.7692 | 94.78838 | 96.80757
|  | 16.19237 | 96.40325 | 93.66513 | 90.92702 | 16.19237 | 92.75406 | 94.78199 | 96.80991
|  | 16.20192 | 96.39981 | 93.6702 | 90.94058 | 16.20192 | 92.73893 | 94.77552 | 96.81211
|  | 16.21199 | 96.39615 | 93.67561 | 90.95507 | 16.21199 | 92.72381 | 94.76911 | 96.81441
|  | 16.22206 | 96.39245 | 93.68108 | 90.96972 | 16.22206 | 92.70869 | 94.7627 | 96.8167
|  | 16.23212 | 96.3887 | 93.68663 | 90.98455 | 16.23212 | 92.69358 | 94.75627 | 96.81897
|  | 16.24217 | 96.38492 | 93.69223 | 90.99954 | 16.24217 | 92.67848 | 94.74985 | 96.82122
|  | 16.25221 | 96.3811 | 93.6479 | 90.9147 | 16.25221 | 92.66339 | 94.74342 | 96.82345
|  | 16.26225 | 96.37725 | 93.65364 | 90.93003 | 16.26225 | 92.6483 | 94.73698 | 96.82566
|  | 16.27228 | 96.37335 | 93.65944 | 90.94553 | 16.27228 | 92.63322 | 94.73054 | 96.82785
|  | 16.2823 | 96.36942 | 93.6653 | 90.96119 | 16.2823 | 92.61816 | 94.72409 | 96.83003
|  | 16.29232 | 96.36545 | 93.67123 | 90.97701 | 16.29232 | 92.60309 | 94.71764 | 96.83218
|  | 16.3018 | 96.36166 | 93.67691 | 90.99216 | 16.3018 | 92.58804 | 94.71112 | 96.83421
|  | 16.3118 | 96.35762 | 93.63296 | 90.9083 | 16.3118 | 92.573 | 94.70466 | 96.83632
|  | 16.3218 | 96.35354 | 93.63907 | 90.92461 | 16.3218 | 92.55796 | 94.69819 | 96.83842
|  | 16.33179 | 96.34943 | 93.64525 | 90.94108 | 16.33179 | 92.54294 | 94.69172 | 96.8405
|  | 16.34229 | 96.34506 | 93.65182 | 90.95859 | 16.34229 | 92.52792 | 94.6853 | 96.84267
|  | 16.35227 | 96.34087 | 93.65813 | 90.97538 | 16.35227 | 92.51291 | 94.67881 | 96.84472
|  | 16.36223 | 96.33665 | 93.6645 | 90.99234 | 16.36223 | 92.49792 | 94.67233 | 96.84674
|  | 16.37219 | 96.33239 | 93.62093 | 90.90946 | 16.37219 | 92.48293 | 94.66583 | 96.84874
|  | 16.38214 | 96.3281 | 93.62742 | 90.92674 | 16.38214 | 92.46795 | 94.65934 | 96.85073
|  | 16.39208 | 96.32377 | 93.63397 | 90.94417 | 16.39208 | 92.45298 | 94.65284 | 96.85269
|  | 16.40202 | 96.3194 | 93.64058 | 90.96176 | 16.40202 | 92.43802 | 94.64633 | 96.85464
|  | 16.41195 | 96.31501 | 93.64726 | 90.97951 | 16.41195 | 92.42307 | 94.63982 | 96.85656
|  | 16.42187 | 96.31057 | 93.65399 | 90.99741 | 16.42187 | 92.40813 | 94.6333 | 96.85847
|  | 16.43179 | 96.30611 | 93.61079 | 90.91546 | 16.43179 | 92.39321 | 94.62678 | 96.86036
|  | 16.44222 | 96.30137 | 93.618 | 90.93463 | 16.44222 | 92.37829 | 94.62031 | 96.86232
|  | 16.45212 | 96.29684 | 93.62492 | 90.953 | 16.45212 | 92.36338 | 94.61378 | 96.86417
|  | 16.46201 | 96.29227 | 93.6319 | 90.97152 | 16.46201 | 92.34849 | 94.60724 | 96.866
|  | 16.4719 | 96.28767 | 93.63893 | 90.9902 | 16.4719 | 92.3336 | 94.60071 | 96.86781
|  | 16.48178 | 96.28303 | 93.64602 | 91.00902 | 16.48178 | 92.31873 | 94.59416 | 96.8696
|  | 16.49217 | 96.27812 | 93.65355 | 91.02899 | 16.49217 | 92.30386 | 94.58766 | 96.87147
|  | 16.50203 | 96.27342 | 93.66077 | 91.04811 | 16.50203 | 92.28901 | 94.58111 | 96.87322
|  | 16.51189 | 96.26868 | 93.66804 | 91.06739 | 16.51189 | 92.27417 | 94.57456 | 96.87495
|  | 16.52174 | 96.26392 | 93.67536 | 91.08681 | 16.52174 | 92.25934 | 94.568 | 96.87666
|  | 16.53209 | 96.25887 | 93.68314 | 91.10741 | 16.53209 | 92.24452 | 94.56148 | 96.87844
|  | 16.54193 | 96.25404 | 93.69058 | 91.12712 | 16.54193 | 92.22972 | 94.55492 | 96.88012
|  | 16.55176 | 96.24918 | 93.69808 | 91.14698 | 16.55176 | 92.21493 | 94.54835 | 96.88177
|  | 16.56209 | 96.24403 | 93.70604 | 91.16804 | 16.56209 | 92.20015 | 94.54182 | 96.88349
|  | 16.5719 | 96.23911 | 93.71365 | 91.18819 | 16.5719 | 92.18538 | 94.53524 | 96.8851
|  | 16.58171 | 96.23415 | 93.72132 | 91.20849 | 16.58171 | 92.17062 | 94.52866 | 96.8867
|  | 16.59202 | 96.22891 | 93.72945 | 91.23 | 16.59202 | 92.15588 | 94.52211 | 96.88835
|  | 16.60181 | 96.22389 | 93.73723 | 91.25058 | 16.60181 | 92.14115 | 94.51553 | 96.88991
|  | 16.61211 | 96.21858 | 93.74548 | 91.27239 | 16.61211 | 92.12643 | 94.50898 | 96.89152
|  | 16.62188 | 96.21351 | 93.75338 | 91.29325 | 16.62188 | 92.11172 | 94.50238 | 96.89304
|  | 16.63165 | 96.2084 | 93.76132 | 91.31424 | 16.63165 | 92.09703 | 94.49578 | 96.89453
|  | 16.64192 | 96.203 | 93.76974 | 91.33649 | 16.64192 | 92.08235 | 94.48922 | 96.89608
|  | 16.65168 | 96.19784 | 93.7778 | 91.35776 | 16.65168 | 92.06769 | 94.48261 | 96.89754
|  | 16.66194 | 96.19237 | 93.78633 | 91.38029 | 16.66194 | 92.05304 | 94.47604 | 96.89905
|  | 16.67114 | 96.18744 | 93.79404 | 91.40065 | 16.67114 | 92.0384 | 94.46939 | 96.90039
|  | 16.68206 | 96.18155 | 93.80326 | 91.42497 | 16.68206 | 92.02377 | 94.46287 | 96.90196
|  | 16.69298 | 96.17562 | 93.81255 | 91.44947 | 16.69298 | 92.00916 | 94.45633 | 96.9035
|  | 16.70116 | 96.17115 | 93.81956 | 91.46797 | 16.70116 | 91.99457 | 94.44961 | 96.90465
|  | 16.71208 | 96.16515 | 93.82897 | 91.4928 | 16.71208 | 91.97998 | 94.44307 | 96.90615
|  | 16.723 | 96.15912 | 93.83846 | 91.5178 | 16.723 | 91.96542 | 94.43652 | 96.90763
|  | 16.73119 | 96.15456 | 93.84562 | 91.53667 | 16.73119 | 91.95086 | 94.4298 | 96.90873
|  | 16.74211 | 96.14846 | 93.85522 | 91.56199 | 16.74211 | 91.93632 | 94.42325 | 96.91017
|  | 16.75302 | 96.14232 | 93.8649 | 91.58748 | 16.75302 | 91.9218 | 94.41669 | 96.91159
|  | 16.76121 | 96.13769 | 93.8222 | 91.50672 | 16.76121 | 91.90729 | 94.40996 | 96.91264
|  | 16.77213 | 96.13149 | 93.832 | 91.53252 | 16.77213 | 91.8928 | 94.40341 | 96.91401
|  | 16.78304 | 96.12524 | 93.84187 | 91.55849 | 16.78304 | 91.87832 | 94.39684 | 96.91537
|  | 16.79123 | 96.12054 | 93.84931 | 91.57809 | 16.79123 | 91.86385 | 94.39011 | 96.91637
|  | 16.80215 | 96.11423 | 93.8093 | 91.50437 | 16.80215 | 91.84941 | 94.38354 | 96.91768
|  | 16.81306 | 96.10789 | 93.81935 | 91.53082 | 16.81306 | 91.83497 | 94.37697 | 96.91897
|  | 16.82125 | 96.10311 | 93.82694 | 91.55076 | 16.82125 | 91.82056 | 94.37024 | 96.91993
|  | 16.83216 | 96.0967 | 93.83711 | 91.57751 | 16.83216 | 91.80615 | 94.36367 | 96.92118
|  | 16.84308 | 96.09026 | 93.79734 | 91.50442 | 16.84308 | 91.79177 | 94.35709 | 96.92241
|  | 16.85126 | 96.08541 | 93.80506 | 91.52472 | 16.85126 | 91.7774 | 94.35035 | 96.92331
|  | 16.86217 | 96.07891 | 93.81542 | 91.55192 | 16.86217 | 91.76305 | 94.34377 | 96.9245
|  | 16.87309 | 96.07237 | 93.82583 | 91.57929 | 16.87309 | 91.74871 | 94.33719 | 96.92566
|  | 16.88127 | 96.06745 | 93.83369 | 91.59992 | 16.88127 | 91.73439 | 94.33045 | 96.92652
|  | 16.89219 | 96.06086 | 93.79422 | 91.52758 | 16.89219 | 91.72008 | 94.32386 | 96.92764
|  | 16.90037 | 96.05589 | 93.80215 | 91.54842 | 16.90037 | 91.7058 | 94.31713 | 96.92847
|  | 16.91128 | 96.04924 | 93.81279 | 91.57635 | 16.91128 | 91.69153 | 94.31054 | 96.92955
|  | 16.92219 | 96.04255 | 93.7735 | 91.50445 | 16.92219 | 91.67727 | 94.30394 | 96.93061
|  | 16.93038 | 96.03751 | 93.78157 | 91.52562 | 16.93038 | 91.66304 | 94.29722 | 96.93139
|  | 16.94129 | 96.03077 | 93.79238 | 91.55398 | 16.94129 | 91.64882 | 94.29062 | 96.93241
|  | 16.9522 | 96.024 | 93.80325 | 91.5825 | 16.9522 | 91.63462 | 94.28401 | 96.93341
|  | 16.96038 | 96.01889 | 93.76144 | 91.50399 | 16.96038 | 91.62043 | 94.27729 | 96.93414
|  | 16.97129 | 96.01206 | 93.77242 | 91.53278 | 16.97129 | 91.60626 | 94.27068 | 96.9351
|  | 16.9822 | 96.0052 | 93.78346 | 91.56172 | 16.9822 | 91.59211 | 94.26408 | 96.93604
|  | 16.99039 | 96.00004 | 93.79178 | 91.58352 | 16.99039 | 91.57798 | 94.25735 | 96.93672
|  | 17.0013 | 95.99312 | 93.75292 | 91.51272 | 17.0013 | 91.56387 | 94.25074 | 96.93762
|  | 17.0122 | 95.98618 | 93.76412 | 91.54206 | 17.0122 | 91.54977 | 94.24413 | 96.93849
|  | 17.02039 | 95.98095 | 93.77256 | 91.56416 | 17.02039 | 91.5357 | 94.23741 | 96.93913
|  | 17.03129 | 95.97396 | 93.78386 | 91.59376 | 17.03129 | 91.52164 | 94.2308 | 96.93996
|  | 17.0422 | 95.96693 | 93.74521 | 91.5235 | 17.0422 | 91.5076 | 94.22418 | 96.94077
|  | 17.05038 | 95.96164 | 93.75377 | 91.54589 | 17.05038 | 91.49358 | 94.21747 | 96.94136
|  | 17.06129 | 95.95457 | 93.76522 | 91.57588 | 17.06129 | 91.47957 | 94.21085 | 96.94213
|  | 17.0722 | 95.94747 | 93.72673 | 91.506 | 17.0722 | 91.46559 | 94.20423 | 96.94288
|  | 17.08038 | 95.94212 | 93.7354 | 91.52868 | 17.08038 | 91.45162 | 94.19752 | 96.94342
|  | 17.09129 | 95.93497 | 93.747 | 91.55904 | 17.09129 | 91.43768 | 94.1909 | 96.94413
|  | 17.10219 | 95.92779 | 93.75866 | 91.58953 | 17.10219 | 91.42375 | 94.18428 | 96.94482
|  | 17.11037 | 95.92239 | 93.76744 | 91.61249 | 17.11037 | 91.40984 | 94.17758 | 96.94532
|  | 17.12128 | 95.91517 | 93.77919 | 91.64321 | 17.12128 | 91.39596 | 94.17096 | 96.94596
|  | 17.13218 | 95.90792 | 93.79099 | 91.67406 | 17.13218 | 91.38209 | 94.16434 | 96.94659
|  | 17.14036 | 95.90247 | 93.79987 | 91.69728 | 17.14036 | 91.36824 | 94.15764 | 96.94704
|  | 17.15127 | 95.89517 | 93.81176 | 91.72835 | 17.15127 | 91.35441 | 94.15102 | 96.94763
|  | 17.16217 | 95.88785 | 93.8237 | 91.75954 | 17.16217 | 91.3406 | 94.1444 | 96.94819
|  | 17.17035 | 95.88235 | 93.83268 | 91.78302 | 17.17035 | 91.32681 | 94.13771 | 96.9486
|  | 17.18125 | 95.87499 | 93.84471 | 91.81443 | 17.18125 | 91.31305 | 94.13109 | 96.94913
|  | 17.19216 | 95.8676 | 93.85678 | 91.84595 | 17.19216 | 91.2993 | 94.12447 | 96.94963
|  | 17.20033 | 95.86205 | 93.86586 | 91.86967 | 17.20033 | 91.28557 | 94.11778 | 96.95
|  | 17.21124 | 95.85463 | 93.87801 | 91.9014 | 17.21124 | 91.27186 | 94.11116 | 96.95047
|  | 17.22214 | 95.84718 | 93.89021 | 91.93325 | 17.22214 | 91.25818 | 94.10454 | 96.95091
|  | 17.23032 | 95.84158 | 93.89939 | 91.9572 | 17.23032 | 91.24451 | 94.09787 | 96.95123
|  | 17.24122 | 95.83409 | 93.91167 | 91.98924 | 17.24122 | 91.23087 | 94.09125 | 96.95164
|  | 17.25212 | 95.82659 | 93.92399 | 92.02138 | 17.25212 | 91.21724 | 94.08463 | 96.95203
|  | 17.2603 | 95.82094 | 93.93325 | 92.04556 | 17.2603 | 91.20364 | 94.07797 | 96.9523
|  | 17.2712 | 95.8134 | 93.94565 | 92.07789 | 17.2712 | 91.19006 | 94.07136 | 96.95266
|  | 17.2821 | 95.80584 | 93.95808 | 92.11033 | 17.2821 | 91.1765 | 94.06474 | 96.95299
|  | 17.29027 | 95.80015 | 93.96744 | 92.13472 | 17.29027 | 91.16296 | 94.05809 | 96.95322
|  | 17.30118 | 95.79256 | 93.97994 | 92.16733 | 17.30118 | 91.14944 | 94.05148 | 96.95351
|  | 17.31208 | 95.78494 | 93.99249 | 92.20003 | 17.31208 | 91.13595 | 94.04487 | 96.95379
|  | 17.32025 | 95.77922 | 94.00192 | 92.22463 | 17.32025 | 91.12248 | 94.03823 | 96.95398
|  | 17.33115 | 95.77157 | 94.01453 | 92.2575 | 17.33115 | 91.10903 | 94.03162 | 96.95421
|  | 17.34205 | 95.76391 | 94.02718 | 92.29046 | 17.34205 | 91.0956 | 94.02501 | 96.95443
|  | 17.35022 | 95.75815 | 94.03669 | 92.31524 | 17.35022 | 91.08219 | 94.01839 | 96.95458
|  | 17.36112 | 95.75045 | 94.04941 | 92.34836 | 17.36112 | 91.06881 | 94.01178 | 96.95476
|  | 17.37202 | 95.74274 | 94.06215 | 92.38156 | 17.37202 | 91.05544 | 94.00518 | 96.95493
|  | 17.38019 | 95.73695 | 94.07173 | 92.40652 | 17.38019 | 91.0421 | 93.99857 | 96.95503
|  | 17.39109 | 95.72921 | 94.08454 | 92.43987 | 17.39109 | 91.02879 | 93.99198 | 96.95516
|  | 17.40199 | 95.72145 | 94.09738 | 92.4733 | 17.40199 | 91.01549 | 93.98538 | 96.95527
|  | 17.41016 | 95.71563 | 94.10703 | 92.49842 | 17.41016 | 91.00222 | 93.97878 | 96.95534
|  | 17.42106 | 95.70785 | 94.11992 | 92.53198 | 17.42106 | 90.98898 | 93.9722 | 96.95542
|  | 17.43195 | 95.70006 | 94.13284 | 92.56562 | 17.43195 | 90.97575 | 93.96561 | 96.95547
|  | 17.44012 | 95.69421 | 94.14255 | 92.59089 | 17.44012 | 90.96255 | 93.95903 | 96.9555
|  | 17.45102 | 95.68639 | 94.15552 | 92.62465 | 17.45102 | 90.94937 | 93.95245 | 96.95552
|  | 17.46192 | 95.67856 | 94.16852 | 92.65847 | 17.46192 | 90.93622 | 93.94587 | 96.95553
|  | 17.47009 | 95.67269 | 94.17829 | 92.68388 | 17.47009 | 90.92309 | 93.9393 | 96.95552
|  | 17.48098 | 95.66484 | 94.19133 | 92.71782 | 17.48098 | 90.90998 | 93.93274 | 96.95549
|  | 17.49188 | 95.65698 | 94.2044 | 92.75182 | 17.49188 | 90.8969 | 93.92617 | 96.95545
|  | 17.50005 | 95.65108 | 94.21422 | 92.77735 | 17.50005 | 90.88384 | 93.91962 | 96.9554
|  | 17.51094 | 95.6432 | 94.22733 | 92.81145 | 17.51094 | 90.8708 | 93.91306 | 96.95532
|  | 17.52183 | 95.63532 | 94.24046 | 92.8456 | 17.52183 | 90.85779 | 93.90651 | 96.95523
|  | 17.53273 | 95.62742 | 94.25361 | 92.8798 | 17.53273 | 90.8448 | 93.89996 | 96.95512
|  | 17.5409 | 95.6215 | 94.26349 | 92.90548 | 17.5409 | 90.83184 | 93.89343 | 96.95502
|  | 17.55179 | 95.61359 | 94.27668 | 92.93977 | 17.55179 | 90.8189 | 93.88689 | 96.95488
|  | 17.56268 | 95.60567 | 94.28988 | 92.97409 | 17.56268 | 90.80599 | 93.88036 | 96.95472
|  | 17.57085 | 95.59973 | 94.2998 | 92.99987 | 17.57085 | 90.7931 | 93.87385 | 96.95459
|  | 17.58174 | 95.5918 | 94.31303 | 93.03427 | 17.58174 | 90.78024 | 93.86732 | 96.9544
|  | 17.59263 | 95.58386 | 94.32628 | 93.0687 | 17.59263 | 90.7674 | 93.8608 | 96.9542
|  | 17.6008 | 95.57791 | 94.33623 | 93.09455 | 17.6008 | 90.75458 | 93.85431 | 96.95404
|  | 17.61169 | 95.56996 | 94.34951 | 93.12905 | 17.61169 | 90.74179 | 93.8478 | 96.9538
|  | 17.62258 | 95.56201 | 94.36279 | 93.16357 | 17.62258 | 90.72903 | 93.84129 | 96.95356
|  | 17.63075 | 95.55605 | 94.37277 | 93.18948 | 17.63075 | 90.71629 | 93.83483 | 96.95336
|  | 17.64164 | 95.54809 | 94.38607 | 93.22405 | 17.64164 | 90.70358 | 93.82833 | 96.95308
|  | 17.65253 | 95.54014 | 94.39939 | 93.25864 | 17.65253 | 90.69089 | 93.82184 | 96.95279
|  | 17.66069 | 95.53417 | 94.40938 | 93.2846 | 17.66069 | 90.67823 | 93.8154 | 96.95257
|  | 17.67158 | 95.5262 | 94.42271 | 93.31922 | 17.67158 | 90.66559 | 93.80892 | 96.95225
|  | 17.68247 | 95.51824 | 94.43605 | 93.35386 | 17.68247 | 90.65298 | 93.80245 | 96.95192
|  | 17.69064 | 95.51226 | 94.44605 | 93.37984 | 17.69064 | 90.6404 | 93.79603 | 96.95166
|  | 17.70152 | 95.5043 | 94.4594 | 93.4145 | 17.70152 | 90.62784 | 93.78957 | 96.95131
|  | 17.71241 | 95.49633 | 94.47275 | 93.44916 | 17.71241 | 90.61531 | 93.78312 | 96.95094
|  | 17.72058 | 95.49036 | 94.48276 | 93.47516 | 17.72058 | 90.6028 | 93.77673 | 96.95065
|  | 17.73146 | 95.4824 | 94.49611 | 93.50983 | 17.73146 | 90.59032 | 93.77029 | 96.95026
|  | 17.74235 | 95.47443 | 94.50946 | 93.54449 | 17.74235 | 90.57787 | 93.76386 | 96.94985
|  | 17.75052 | 95.46846 | 94.51947 | 93.57049 | 17.75052 | 90.56544 | 93.75749 | 96.94954
|  | 17.7614 | 95.4605 | 94.53282 | 93.60514 | 17.7614 | 90.55304 | 93.75108 | 96.94911
|  | 17.77229 | 95.45255 | 94.54617 | 93.63979 | 17.77229 | 90.54067 | 93.74467 | 96.94867
|  | 17.78045 | 95.44659 | 94.55617 | 93.66576 | 17.78045 | 90.52832 | 93.73833 | 96.94833
|  | 17.79134 | 95.43864 | 94.56951 | 93.70038 | 17.79134 | 90.51601 | 93.73193 | 96.94786
|  | 17.80222 | 95.4307 | 94.58284 | 93.73498 | 17.80222 | 90.50371 | 93.72555 | 96.94739
|  | 17.81038 | 95.42474 | 94.59283 | 93.76092 | 17.81038 | 90.49145 | 93.71924 | 96.94703
|  | 17.82127 | 95.41681 | 94.60615 | 93.79548 | 17.82127 | 90.47921 | 93.71287 | 96.94653
|  | 17.83215 | 95.40889 | 94.61945 | 93.83002 | 17.83215 | 90.467 | 93.70651 | 96.94603
|  | 17.84031 | 95.40295 | 94.62942 | 93.8559 | 17.84031 | 90.45482 | 93.70023 | 96.94564
|  | 17.8512 | 95.39503 | 94.64271 | 93.89038 | 17.8512 | 90.44266 | 93.69389 | 96.94512
|  | 17.86208 | 95.38713 | 94.65598 | 93.92483 | 17.86208 | 90.43053 | 93.68756 | 96.94458
|  | 17.87024 | 95.38121 | 94.66592 | 93.95064 | 17.87024 | 90.41843 | 93.6813 | 96.94418
|  | 17.88112 | 95.37332 | 94.67917 | 93.98501 | 17.88112 | 90.40636 | 93.67499 | 96.94363
|  | 17.892 | 95.36544 | 94.69239 | 94.01934 | 17.892 | 90.39431 | 93.66869 | 96.94307
|  | 17.90017 | 95.35954 | 94.7023 | 94.04506 | 17.90017 | 90.3823 | 93.66247 | 96.94264
|  | 17.91105 | 95.35168 | 94.71549 | 94.07931 | 17.91105 | 90.37031 | 93.65619 | 96.94207
|  | 17.92193 | 95.34383 | 94.72866 | 94.1135 | 17.92193 | 90.35835 | 93.64991 | 96.94148
|  | 17.93009 | 95.33796 | 94.73853 | 94.1391 | 17.93009 | 90.34641 | 93.64373 | 96.94104
|  | 17.94097 | 95.33013 | 94.75166 | 94.17319 | 17.94097 | 90.33451 | 93.63748 | 96.94044
|  | 17.95185 | 95.32232 | 94.76477 | 94.20721 | 17.95185 | 90.32263 | 93.63123 | 96.93984
|  | 17.96001 | 95.31647 | 94.77458 | 94.23269 | 17.96001 | 90.31079 | 93.62508 | 96.93938
|  | 17.97089 | 95.30869 | 94.78764 | 94.26659 | 17.97089 | 90.29897 | 93.61886 | 96.93876
|  | 17.98177 | 95.30092 | 94.80067 | 94.30043 | 17.98177 | 90.28718 | 93.61266 | 96.93813
|  | 17.98992 | 95.2951 | 94.81043 | 94.32575 | 17.98992 | 90.27542 | 93.60654 | 96.93766
|  | 18.0008 | 95.28736 | 94.82341 | 94.35945 | 18.0008 | 90.26369 | 93.60036 | 96.93703
|  | 18.01168 | 95.27964 | 94.83635 | 94.39306 | 18.01168 | 90.25198 | 93.59418 | 96.93639
|  | 18.01984 | 95.27386 | 94.84604 | 94.41822 | 18.01984 | 90.24031 | 93.5881 | 96.9359
|  | 18.03072 | 95.26617 | 94.85892 | 94.45168 | 18.03072 | 90.22866 | 93.58196 | 96.93525
|  | 18.04159 | 95.25849 | 94.87177 | 94.48505 | 18.04159 | 90.21705 | 93.57582 | 96.9346
|  | 18.04975 | 95.25275 | 94.88138 | 94.51001 | 18.04975 | 90.20546 | 93.56978 | 96.9341
|  | 18.06063 | 95.24512 | 94.89416 | 94.54321 | 18.06063 | 90.1939 | 93.56367 | 96.93344
|  | 18.0715 | 95.2375 | 94.9069 | 94.5763 | 18.0715 | 90.18237 | 93.55757 | 96.93277
|  | 18.08238 | 95.22991 | 94.9196 | 94.60929 | 18.08238 | 90.17087 | 93.55149 | 96.93211
|  | 18.09053 | 95.22423 | 94.92909 | 94.63396 | 18.09053 | 90.1594 | 93.5455 | 96.9316
|  | 18.10141 | 95.21667 | 94.94171 | 94.66675 | 18.10141 | 90.14796 | 93.53945 | 96.93093
|  | 18.11228 | 95.20914 | 94.95428 | 94.69942 | 18.11228 | 90.13656 | 93.5334 | 96.93025
|  | 18.12044 | 95.20351 | 94.96368 | 94.72385 | 18.12044 | 90.12518 | 93.52746 | 96.92974
|  | 18.13131 | 95.19603 | 94.97617 | 94.75631 | 18.13131 | 90.11383 | 93.52145 | 96.92907
|  | 18.14219 | 95.18857 | 94.98861 | 94.78865 | 18.14219 | 90.10251 | 93.51545 | 96.92839
|  | 18.15034 | 95.18299 | 94.9979 | 94.81281 | 18.15034 | 90.09122 | 93.50955 | 96.92788
|  | 18.16121 | 95.17558 | 95.01024 | 94.84491 | 18.16121 | 90.07996 | 93.50358 | 96.92719
|  | 18.17209 | 95.16819 | 95.02253 | 94.87687 | 18.17209 | 90.06873 | 93.49762 | 96.92651
|  | 18.18024 | 95.16267 | 95.03171 | 94.90075 | 18.18024 | 90.05753 | 93.49177 | 96.926
|  | 18.19111 | 95.15534 | 95.0439 | 94.93246 | 18.19111 | 90.04636 | 93.48584 | 96.92532
|  | 18.20199 | 95.14803 | 95.05602 | 94.96402 | 18.20199 | 90.03522 | 93.47993 | 96.92465
|  | 18.21014 | 95.14257 | 95.06508 | 94.98759 | 18.21014 | 90.02411 | 93.47412 | 96.92414
|  | 18.22101 | 95.13532 | 95.0771 | 95.01887 | 18.22101 | 90.01303 | 93.46825 | 96.92346
|  | 18.23188 | 95.1281 | 95.08905 | 95.05 | 18.23188 | 90.00199 | 93.46239 | 96.92279
|  | 18.24003 | 95.12271 | 95.09797 | 95.07324 | 18.24003 | 89.99097 | 93.45663 | 96.92229
|  | 18.2509 | 95.11555 | 95.10981 | 95.10407 | 18.2509 | 89.97998 | 93.4508 | 96.92162
|  | 18.26177 | 95.10843 | 95.12158 | 95.13473 | 18.26177 | 89.96903 | 93.44499 | 96.92095
|  | 18.26992 | 95.1031 | 95.13036 | 95.15762 | 18.26992 | 89.95811 | 93.43928 | 96.92046
|  | 18.28079 | 95.09604 | 95.142 | 95.18797 | 18.28079 | 89.94721 | 93.43351 | 96.9198
|  | 18.29166 | 95.08901 | 95.15357 | 95.21813 | 18.29166 | 89.93635 | 93.42775 | 96.91915
|  | 18.29981 | 95.08376 | 95.1622 | 95.24063 | 18.29981 | 89.92552 | 93.42209 | 96.91867
|  | 18.31068 | 95.0768 | 95.17363 | 95.27046 | 18.31068 | 89.91472 | 93.41637 | 96.91802
|  | 18.32155 | 95.06987 | 95.18499 | 95.3001 | 18.32155 | 89.90396 | 93.41067 | 96.91739
|  | 18.3297 | 95.06471 | 95.19345 | 95.3222 | 18.3297 | 89.89322 | 93.40507 | 96.91692
|  | 18.34057 | 95.05785 | 95.20467 | 95.35148 | 18.34057 | 89.88251 | 93.3994 | 96.91629
|  | 18.35143 | 95.05104 | 95.21579 | 95.38055 | 18.35143 | 89.87184 | 93.39376 | 96.91568
|  | 18.35958 | 95.04595 | 95.22409 | 95.40222 | 18.35958 | 89.8612 | 93.38821 | 96.91522
|  | 18.37045 | 95.03921 | 95.23506 | 95.43092 | 18.37045 | 89.85059 | 93.3826 | 96.91462
|  | 18.38132 | 95.03251 | 95.24595 | 95.4594 | 18.38132 | 89.84001 | 93.37702 | 96.91403
|  | 18.39218 | 95.02586 | 95.25675 | 95.48765 | 18.39218 | 89.82946 | 93.37145 | 96.91344
|  | 18.40033 | 95.02089 | 95.26479 | 95.50869 | 18.40033 | 89.81894 | 93.36598 | 96.91301
|  | 18.4112 | 95.01432 | 95.27542 | 95.53653 | 18.4112 | 89.80846 | 93.36045 | 96.91245
|  | 18.42206 | 95.00779 | 95.28596 | 95.56414 | 18.42206 | 89.79801 | 93.35495 | 96.91189
|  | 18.43021 | 95.00292 | 95.2938 | 95.58469 | 18.43021 | 89.78759 | 93.34954 | 96.91148
|  | 18.44107 | 94.99647 | 95.30417 | 95.61187 | 18.44107 | 89.7772 | 93.34407 | 96.91095
|  | 18.45193 | 94.99007 | 95.31443 | 95.6388 | 18.45193 | 89.76684 | 93.33864 | 96.91043
|  | 18.46008 | 94.9853 | 95.32207 | 95.65883 | 18.46008 | 89.75652 | 93.33328 | 96.91004
|  | 18.47094 | 94.97899 | 95.33215 | 95.68531 | 18.47094 | 89.74623 | 93.32789 | 96.90955
|  | 18.48181 | 94.97273 | 95.34212 | 95.71152 | 18.48181 | 89.73597 | 93.32251 | 96.90906
|  | 18.48995 | 94.96807 | 95.34953 | 95.731 | 18.48995 | 89.72574 | 93.31722 | 96.90871
|  | 18.50082 | 94.96189 | 95.35932 | 95.75674 | 18.50082 | 89.71555 | 93.3119 | 96.90825
|  | 18.51168 | 94.95577 | 95.36899 | 95.78221 | 18.51168 | 89.70538 | 93.30659 | 96.9078
|  | 18.51982 | 94.95122 | 95.37617 | 95.80112 | 18.51982 | 89.69525 | 93.30137 | 96.90748
|  | 18.53068 | 94.9452 | 95.38564 | 95.82608 | 18.53068 | 89.68516 | 93.29611 | 96.90706
|  | 18.54154 | 94.93923 | 95.39499 | 95.85076 | 18.54154 | 89.67509 | 93.29088 | 96.90667
|  | 18.54969 | 94.93479 | 95.40193 | 95.86907 | 18.54969 | 89.66506 | 93.28572 | 96.90638
|  | 18.56055 | 94.92892 | 95.41107 | 95.89322 | 18.56055 | 89.65506 | 93.28053 | 96.90601
|  | 18.57141 | 94.92311 | 95.42009 | 95.91707 | 18.57141 | 89.64509 | 93.27538 | 96.90566
|  | 18.57955 | 94.91879 | 95.42677 | 95.93475 | 18.57955 | 89.63516 | 93.27028 | 96.90541
|  | 18.59041 | 94.91308 | 95.43556 | 95.95805 | 18.59041 | 89.62525 | 93.26518 | 96.9051
|  | 18.60127 | 94.90743 | 95.44423 | 95.98103 | 18.60127 | 89.61539 | 93.26009 | 96.9048
|  | 18.61213 | 94.90185 | 95.45277 | 96.00369 | 18.61213 | 89.60555 | 93.25504 | 96.90453
|  | 18.62027 | 94.8977 | 95.45908 | 96.02046 | 18.62027 | 89.59575 | 93.25004 | 96.90434
|  | 18.63113 | 94.89222 | 95.46738 | 96.04254 | 18.63113 | 89.58598 | 93.24504 | 96.9041
|  | 18.64199 | 94.88681 | 95.47554 | 96.06428 | 18.64199 | 89.57624 | 93.24006 | 96.90389
|  | 18.65013 | 94.88279 | 95.48157 | 96.08035 | 18.65013 | 89.56653 | 93.23514 | 96.90375
|  | 18.66099 | 94.87749 | 95.48949 | 96.10148 | 18.66099 | 89.55686 | 93.23022 | 96.90357
|  | 18.67184 | 94.87226 | 95.49726 | 96.12226 | 18.67184 | 89.54722 | 93.22533 | 96.90343
|  | 18.67998 | 94.86838 | 95.50299 | 96.13761 | 18.67998 | 89.53762 | 93.22048 | 96.90333
|  | 18.69084 | 94.86326 | 95.51051 | 96.15776 | 18.69084 | 89.52805 | 93.21564 | 96.90323
|  | 18.70169 | 94.85821 | 95.51788 | 96.17754 | 18.70169 | 89.51851 | 93.21083 | 96.90315
|  | 18.70984 | 94.85448 | 95.5233 | 96.19212 | 18.70984 | 89.509 | 93.20606 | 96.90311
|  | 18.72069 | 94.84955 | 95.5304 | 96.21125 | 18.72069 | 89.49953 | 93.20131 | 96.90308
|  | 18.73154 | 94.8447 | 95.53734 | 96.22998 | 18.73154 | 89.49009 | 93.19659 | 96.90308
|  | 18.73968 | 94.84111 | 95.54244 | 96.24378 | 18.73968 | 89.48069 | 93.19189 | 96.9031
|  | 18.75054 | 94.83639 | 95.54911 | 96.26183 | 18.75054 | 89.47132 | 93.18723 | 96.90315
|  | 18.76139 | 94.83174 | 95.55561 | 96.27948 | 18.76139 | 89.46198 | 93.1826 | 96.90323
|  | 18.76953 | 94.8283 | 95.56038 | 96.29246 | 18.76953 | 89.45267 | 93.17799 | 96.90331
|  | 18.78038 | 94.82378 | 95.56659 | 96.3094 | 18.78038 | 89.4434 | 93.17342 | 96.90344
|  | 18.79124 | 94.81934 | 95.57263 | 96.32593 | 18.79124 | 89.43416 | 93.16888 | 96.9036
|  | 18.79937 | 94.81606 | 95.57705 | 96.33805 | 18.79937 | 89.42496 | 93.16435 | 96.90375
|  | 18.81023 | 94.81176 | 95.58279 | 96.35383 | 18.81023 | 89.41579 | 93.15988 | 96.90397
|  | 18.82108 | 94.80753 | 95.58836 | 96.36919 | 18.82108 | 89.40665 | 93.15544 | 96.90423
|  | 18.83193 | 94.80339 | 95.59375 | 96.38411 | 18.83193 | 89.39754 | 93.15103 | 96.90452
|  | 18.84006 | 94.80033 | 95.59767 | 96.39501 | 18.84006 | 89.38847 | 93.14662 | 96.90476
|  | 18.85092 | 94.79633 | 95.60274 | 96.40915 | 18.85092 | 89.37944 | 93.14227 | 96.90511
|  | 18.86176 | 94.79242 | 95.60763 | 96.42284 | 18.86176 | 89.37043 | 93.13797 | 96.9055
|  | 18.8699 | 94.78954 | 95.61117 | 96.43281 | 18.8699 | 89.36147 | 93.13364 | 96.90582
|  | 18.88075 | 94.78577 | 95.61573 | 96.44569 | 18.88075 | 89.35253 | 93.1294 | 96.90627
|  | 18.8916 | 94.78208 | 95.62009 | 96.4581 | 18.8916 | 89.34363 | 93.1252 | 96.90676
|  | 18.89974 | 94.77938 | 95.62324 | 96.4671 | 18.89974 | 89.33476 | 93.12096 | 96.90716
|  | 18.91058 | 94.77585 | 95.62727 | 96.47868 | 18.91058 | 89.32593 | 93.11682 | 96.90772
|  | 18.92143 | 94.77241 | 95.63109 | 96.48977 | 18.92143 | 89.31713 | 93.11273 | 96.90833
|  | 18.92957 | 94.76989 | 95.63383 | 96.49777 | 18.92957 | 89.30836 | 93.10858 | 96.90881
|  | 18.94041 | 94.76661 | 95.6373 | 96.508 | 18.94041 | 89.29963 | 93.10456 | 96.90948
|  | 18.95126 | 94.76342 | 95.64057 | 96.51772 | 18.95126 | 89.29093 | 93.10057 | 96.9102
|  | 18.9594 | 94.76109 | 95.64288 | 96.52468 | 18.9594 | 89.28226 | 93.09652 | 96.91077
|  | 18.97024 | 94.75806 | 95.64578 | 96.53351 | 18.97024 | 89.27363 | 93.0926 | 96.91157
|  | 18.98109 | 94.75513 | 95.64847 | 96.54182 | 18.98109 | 89.26504 | 93.08872 | 96.91241
|  | 18.98922 | 94.75299 | 95.65035 | 96.54771 | 18.98922 | 89.25647 | 93.08477 | 96.91307
|  | 19.00007 | 94.75023 | 95.65266 | 96.55509 | 19.00007 | 89.24794 | 93.08097 | 96.91399
|  | 19.01091 | 94.74756 | 95.65475 | 96.56194 | 19.01091 | 89.23945 | 93.07721 | 96.91496
|  | 19.02176 | 94.74499 | 95.65662 | 96.56824 | 19.02176 | 89.23099 | 93.07348 | 96.91598
|  | 19.02989 | 94.74313 | 95.65787 | 96.5726 | 19.02989 | 89.22256 | 93.06967 | 96.91678
|  | 19.04073 | 94.74074 | 95.65934 | 96.57794 | 19.04073 | 89.21417 | 93.06602 | 96.91788
|  | 19.05158 | 94.73845 | 95.66058 | 96.58271 | 19.05158 | 89.20581 | 93.06242 | 96.91904
|  | 19.05971 | 94.7368 | 95.66136 | 96.58591 | 19.05971 | 89.19748 | 93.05871 | 96.91994
|  | 19.07055 | 94.73469 | 95.66219 | 96.58969 | 19.07055 | 89.18919 | 93.05519 | 96.92118
|  | 19.08139 | 94.73269 | 95.66278 | 96.59288 | 19.08139 | 89.18093 | 93.05171 | 96.92248
|  | 19.08952 | 94.73125 | 95.66307 | 96.59489 | 19.08952 | 89.17271 | 93.0481 | 96.92349
|  | 19.10037 | 94.72944 | 95.66324 | 96.59705 | 19.10037 | 89.16452 | 93.0447 | 96.92488
|  | 19.11121 | 94.72773 | 95.66317 | 96.59861 | 19.11121 | 89.15637 | 93.04135 | 96.92633
|  | 19.11934 | 94.72651 | 95.66295 | 96.59938 | 19.11934 | 89.14825 | 93.03785 | 96.92745
|  | 19.13018 | 94.72499 | 95.66244 | 96.59988 | 19.13018 | 89.14016 | 93.03458 | 96.929
|  | 19.14102 | 94.72359 | 95.66167 | 96.59976 | 19.14102 | 89.13211 | 93.03135 | 96.9306
|  | 19.14915 | 94.7226 | 95.66093 | 96.59926 | 19.14915 | 89.12409 | 93.02796 | 96.93184
|  | 19.15999 | 94.72139 | 95.65972 | 96.59804 | 19.15999 | 89.1161 | 93.02483 | 96.93355
|  | 19.17083 | 94.7203 | 95.65824 | 96.59619 | 19.17083 | 89.10815 | 93.02173 | 96.93532
|  | 19.18167 | 94.71931 | 95.6565 | 96.59369 | 19.18167 | 89.10023 | 93.01869 | 96.93715
|  | 19.18979 | 94.71865 | 95.65502 | 96.59139 | 19.18979 | 89.09235 | 93.01545 | 96.93856
|  | 19.20063 | 94.71788 | 95.65281 | 96.58775 | 19.20063 | 89.0845 | 93.0125 | 96.9405
|  | 19.21147 | 94.71722 | 95.65033 | 96.58345 | 19.21147 | 89.07668 | 93.00959 | 96.9425
|  | 19.2196 | 94.7168 | 95.64829 | 96.57978 | 19.2196 | 89.0689 | 93.00647 | 96.94404
|  | 19.23043 | 94.71635 | 95.64533 | 96.5743 | 19.23043 | 89.06115 | 93.00366 | 96.94616
|  | 19.24127 | 94.71602 | 95.64208 | 96.56814 | 19.24127 | 89.05344 | 93.00089 | 96.94834
|  | 19.2494 | 94.71586 | 95.63946 | 96.56307 | 19.2494 | 89.04576 | 92.99789 | 96.95002
|  | 19.26023 | 94.71575 | 95.63572 | 96.55569 | 19.26023 | 89.03812 | 92.99522 | 96.95232
|  | 19.27107 | 94.71576 | 95.63169 | 96.54762 | 19.27107 | 89.0305 | 92.9926 | 96.95469
|  | 19.2792 | 94.71585 | 95.62847 | 96.54109 | 19.2792 | 89.02293 | 92.98972 | 96.95651
|  | 19.29003 | 94.71609 | 95.62393 | 96.53177 | 19.29003 | 89.01538 | 92.98719 | 96.959
|  | 19.30087 | 94.71645 | 95.61909 | 96.52172 | 19.30087 | 89.00787 | 92.98472 | 96.96157
|  | 19.3117 | 94.71694 | 95.61395 | 96.51095 | 19.3117 | 89.00039 | 92.9823 | 96.9642
|  | 19.31983 | 94.7174 | 95.60989 | 96.50238 | 19.31983 | 88.99295 | 92.97959 | 96.96623
|  | 19.33066 | 94.71812 | 95.60422 | 96.49031 | 19.33066 | 88.98554 | 92.97727 | 96.969
|  | 19.34149 | 94.71897 | 95.59823 | 96.47749 | 19.34149 | 88.97817 | 92.975 | 96.97184
|  | 19.34962 | 94.7197 | 95.59354 | 96.46738 | 19.34962 | 88.97083 | 92.97242 | 96.97402
|  | 19.36045 | 94.72079 | 95.58701 | 96.45322 | 19.36045 | 88.96352 | 92.97026 | 96.97699
|  | 19.37128 | 94.72202 | 95.58016 | 96.4383 | 19.37128 | 88.95624 | 92.96815 | 96.98005
|  | 19.37941 | 94.72303 | 95.57481 | 96.42659 | 19.37941 | 88.949 | 92.9657 | 96.98239
|  | 19.39024 | 94.72449 | 95.5674 | 96.4103 | 19.39024 | 88.9418 | 92.96369 | 96.98558
|  | 19.40107 | 94.7261 | 95.55966 | 96.39321 | 19.40107 | 88.93462 | 92.96174 | 96.98886
|  | 19.40919 | 94.7274 | 95.55363 | 96.37987 | 19.40919 | 88.92748 | 92.95943 | 96.99137
|  | 19.42002 | 94.72925 | 95.54532 | 96.36138 | 19.42002 | 88.92038 | 92.95758 | 96.99479
|  | 19.43085 | 94.73125 | 95.53666 | 96.34208 | 19.43085 | 88.9133 | 92.9558 | 96.99829
|  | 19.43898 | 94.73284 | 95.52995 | 96.32706 | 19.43898 | 88.90627 | 92.95362 | 97.00098
|  | 19.44981 | 94.73509 | 95.5207 | 96.30631 | 19.44981 | 88.89926 | 92.95194 | 97.00463
|  | 19.46063 | 94.73748 | 95.5111 | 96.28472 | 19.46063 | 88.89229 | 92.95033 | 97.00837
|  | 19.47146 | 94.74003 | 95.50116 | 96.26229 | 19.47146 | 88.88535 | 92.94877 | 97.0122
|  | 19.47958 | 94.74203 | 95.49347 | 96.24491 | 19.47958 | 88.87844 | 92.94679 | 97.01513
|  | 19.49041 | 94.74484 | 95.48291 | 96.22098 | 19.49041 | 88.87157 | 92.94534 | 97.01912
|  | 19.50124 | 94.74779 | 95.47199 | 96.19619 | 19.50124 | 88.86473 | 92.94396 | 97.02319
|  | 19.50936 | 94.75011 | 95.46357 | 96.17702 | 19.50936 | 88.85793 | 92.94212 | 97.02631
|  | 19.52019 | 94.75334 | 95.45202 | 96.1507 | 19.52019 | 88.85115 | 92.94085 | 97.03055
|  | 19.53101 | 94.75672 | 95.4401 | 96.12348 | 19.53101 | 88.84441 | 92.93965 | 97.03488
|  | 19.53913 | 94.75935 | 95.43092 | 96.10248 | 19.53913 | 88.83771 | 92.93795 | 97.0382
|  | 19.54996 | 94.76301 | 95.41835 | 96.07369 | 19.54996 | 88.83103 | 92.93687 | 97.0427
|  | 19.56079 | 94.76682 | 95.4054 | 96.04399 | 19.56079 | 88.82439 | 92.93585 | 97.0473
|  | 19.5689 | 94.76978 | 95.39544 | 96.02111 | 19.5689 | 88.81778 | 92.9343 | 97.05081
|  | 19.57973 | 94.77388 | 95.38183 | 95.98979 | 19.57973 | 88.81121 | 92.9334 | 97.05559
|  | 19.59055 | 94.77813 | 95.36783 | 95.95754 | 19.59055 | 88.80466 | 92.93256 | 97.06046
|  | 19.60138 | 94.78255 | 95.35345 | 95.92434 | 19.60138 | 88.79815 | 92.93179 | 97.06543
|  | 19.6095 | 94.78597 | 95.3424 | 95.89882 | 19.6095 | 88.79167 | 92.93045 | 97.06923
|  | 19.62032 | 94.79068 | 95.32732 | 95.86396 | 19.62032 | 88.78522 | 92.92981 | 97.07439
|  | 19.63114 | 94.79555 | 95.31184 | 95.82813 | 19.63114 | 88.7788 | 92.92923 | 97.07965
|  | 19.63926 | 94.79932 | 95.29997 | 95.80061 | 19.63926 | 88.77242 | 92.92804 | 97.08367
|  | 19.65008 | 94.80449 | 95.28378 | 95.76307 | 19.65008 | 88.76606 | 92.92759 | 97.08912
|  | 19.6609 | 94.80983 | 95.26718 | 95.72454 | 19.6609 | 88.75974 | 92.92721 | 97.09468
|  | 19.66902 | 94.81395 | 95.25447 | 95.69498 | 19.66902 | 88.75345 | 92.92618 | 97.09892
|  | 19.67984 | 94.8196 | 95.23714 | 95.65469 | 19.67984 | 88.74719 | 92.92593 | 97.10467
|  | 19.69066 | 94.82541 | 95.2194 | 95.61339 | 19.69066 | 88.74096 | 92.92574 | 97.11053
|  | 19.70148 | 94.83141 | 95.20124 | 95.57107 | 19.70148 | 88.73476 | 92.92563 | 97.11651
|  | 19.7096 | 94.83602 | 95.18733 | 95.53865 | 19.7096 | 88.72859 | 92.92483 | 97.12106
|  | 19.72042 | 94.84233 | 95.16842 | 95.49451 | 19.72042 | 88.72245 | 92.92485 | 97.12724
|  | 19.73124 | 94.84882 | 95.14907 | 95.44933 | 19.73124 | 88.71634 | 92.92494 | 97.13354
|  | 19.73935 | 94.8538 | 95.13427 | 95.41474 | 19.73935 | 88.71027 | 92.9243 | 97.13833
|  | 19.75017 | 94.8606 | 95.11415 | 95.36771 | 19.75017 | 88.70422 | 92.92453 | 97.14484
|  | 19.76099 | 94.86759 | 95.09359 | 95.31959 | 19.76099 | 88.6982 | 92.92483 | 97.15146
|  | 19.7691 | 94.87296 | 95.07788 | 95.2828 | 19.7691 | 88.69221 | 92.92436 | 97.1565
|  | 19.77992 | 94.88027 | 95.05653 | 95.23279 | 19.77992 | 88.68625 | 92.9248 | 97.16334
|  | 19.79074 | 94.88777 | 95.03473 | 95.18168 | 19.79074 | 88.68033 | 92.92531 | 97.1703
|  | 19.79885 | 94.89352 | 95.01807 | 95.14262 | 19.79885 | 88.67443 | 92.92501 | 97.1756
|  | 19.80967 | 94.90136 | 94.99546 | 95.08957 | 19.80967 | 88.66856 | 92.92567 | 97.18278
|  | 19.82048 | 94.90938 | 94.97239 | 95.0354 | 19.82048 | 88.66272 | 92.9264 | 97.19009
|  | 19.8313 | 94.9176 | 94.94885 | 94.98009 | 19.8313 | 88.65691 | 92.92721 | 97.19752
|  | 19.83941 | 94.92389 | 94.93088 | 94.93786 | 19.83941 | 88.65112 | 92.92715 | 97.20319
|  | 19.85023 | 94.93245 | 94.9065 | 94.88055 | 19.85023 | 88.64537 | 92.92811 | 97.21085
|  | 19.86104 | 94.94121 | 94.88164 | 94.82208 | 19.86104 | 88.63965 | 92.92915 | 97.21865
|  | 19.86915 | 94.94791 | 94.86268 | 94.77746 | 19.86915 | 88.63395 | 92.92927 | 97.22458
|  | 19.87997 | 94.95702 | 94.83698 | 94.71694 | 19.87997 | 88.62828 | 92.93045 | 97.23262
|  | 19.89078 | 94.96633 | 94.81078 | 94.65523 | 19.89078 | 88.62264 | 92.93171 | 97.24079
|  | 19.89889 | 94.97344 | 94.7908 | 94.60817 | 19.89889 | 88.61703 | 92.93202 | 97.247
|  | 19.9097 | 94.9831 | 94.76373 | 94.54437 | 19.9097 | 88.61145 | 92.93343 | 97.25541
|  | 19.92052 | 94.99297 | 94.73616 | 94.47935 | 19.92052 | 88.60589 | 92.93493 | 97.26397
|  | 19.93133 | 95.00305 | 94.70808 | 94.41312 | 19.93133 | 88.60037 | 92.93651 | 97.27266
|  | 19.93944 | 95.01074 | 94.68669 | 94.36264 | 19.93944 | 88.59487 | 92.93707 | 97.27927
|  | 19.95025 | 95.02118 | 94.65771 | 94.29424 | 19.95025 | 88.5894 | 92.93881 | 97.28822
|  | 19.96106 | 95.03184 | 94.62822 | 94.2246 | 19.96106 | 88.58395 | 92.94063 | 97.29731
|  | 19.96917 | 95.03997 | 94.60575 | 94.17154 | 19.96917 | 88.57853 | 92.94138 | 97.30422
|  | 19.97998 | 95.05099 | 94.57534 | 94.09969 | 19.97998 | 88.57315 | 92.94336 | 97.31357
|  | 19.99079 | 95.06223 | 94.5444 | 94.02656 | 19.99079 | 88.56778 | 92.94543 | 97.32307
|  | 19.9989 | 95.07081 | 94.52084 | 93.97088 | 19.9989 | 88.56245 | 92.94637 | 97.33029

## -G01
-G01 Protected Aluminum Coating Reflectance
|  | Reflectance (%) at 12° AOI |  |  |  | Reflectance (%) at 45° AOI
|  | Wavelength (µm) | P-Polarized | Unpolarized | S-Polarized | Wavelength (µm) | P-Polarized | Unpolarized | S-Polarized
|  | 0.3 | 90.75435 | 91.03826 | 91.32218 | 0.23 | 22.58065 | 32.05956 | 41.53846
|  | 0.31 | 89.95226 | 90.28185 | 90.61145 | 0.24 | 5.32168 | 12.79264 | 20.26359
|  | 0.32 | 88.92986 | 89.26125 | 89.59265 | 0.25 | 9.22492 | 16.80748 | 24.39004
|  | 0.33 | 87.52662 | 87.86606 | 88.20549 | 0.26 | 16.82592 | 24.80127 | 32.77661
Product Raw Data |  | 0.34 | 86.0422 | 86.34269 | 86.64319 | 0.27 | 25.04541 | 33.42666 | 41.80791
-G01 Reflectance |  | 0.35 | 84.53015 | 84.83616 | 85.14216 | 0.28 | 30.80412 | 39.33633 | 47.86855
|  | 0.36 | 83.36038 | 83.69009 | 84.0198 | 0.29 | 33.33687 | 40.28095 | 47.22503
Item # | Ending in -G01 | 0.37 | 82.66872 | 83.0583 | 83.44789 | 0.3 | 35.77419 | 40.25924 | 44.74429
DISCLAIMER: The data presented here are typical. Slight variations in performance data will occur from lot to lot. Please contact Technical Support with any questions regarding the use or reliability of this data. |  | 0.38 | 82.63934 | 83.06733 | 83.49532 | 0.31 | 38.6992 | 39.47243 | 40.24567
|  | 0.39 | 83.16675 | 83.62188 | 84.07701 | 0.32 | 43.01601 | 39.29734 | 35.57867
|  | 0.4 | 84.01778 | 84.51561 | 85.01344 | 0.33 | 49.21095 | 41.82419 | 34.43743
|  | 0.41 | 85.00183 | 85.55915 | 86.11647 | 0.34 | 57.05931 | 49.60088 | 42.14245
|  | 0.42 | 86.04096 | 86.61151 | 87.18205 | 0.35 | 65.2042 | 61.03755 | 56.8709
|  | 0.43 | 86.96915 | 87.55683 | 88.1445 | 0.36 | 72.33529 | 71.53332 | 70.73134
This data may be used in publications. However, please cite Thorlabs as the source. |  | 0.44 | 87.79253 | 88.38417 | 88.9758 | 0.37 | 77.917 | 79.17197 | 80.42694
|  | 0.45 | 88.5042 | 89.12467 | 89.74513 | 0.38 | 81.6512 | 83.85685 | 86.0625
|  | 0.46 | 89.1072 | 89.71448 | 90.32176 | 0.39 | 84.09813 | 86.73133 | 89.36453
Additional Information: |  | 0.47 | 89.55365 | 90.187 | 90.82035 | 0.4 | 85.79788 | 88.55549 | 91.31309
|  | 0.48 | 89.93896 | 90.59797 | 91.25698 | 0.41 | 86.94331 | 89.75869 | 92.57406
|  | 0.49 | 90.23232 | 90.89577 | 91.55922 | 0.42 | 87.72793 | 90.57527 | 93.4226
|  | 0.5 | 90.43373 | 91.09729 | 91.76085 | 0.43 | 88.27 | 91.09418 | 93.91835
|  | 0.51 | 90.62111 | 91.28408 | 91.94706 | 0.44 | 88.64792 | 91.45408 | 94.26024
|  | 0.52 | 90.70246 | 91.38125 | 92.06003 | 0.45 | 88.87873 | 91.66057 | 94.44242
|  | 0.53 | 90.74487 | 91.43698 | 92.12909 | 0.46 | 89.06521 | 91.83429 | 94.60338
|  | 0.54 | 90.77249 | 91.46144 | 92.15038 | 0.47 | 89.12503 | 91.9087 | 94.69237
|  | 0.55 | 90.74453 | 91.43838 | 92.13223 | 0.48 | 89.15115 | 91.91974 | 94.68833
|  | 0.56 | 90.69554 | 91.37459 | 92.05365 | 0.49 | 89.08024 | 91.82825 | 94.57625
|  | 0.57 | 90.57788 | 91.25508 | 91.93229 | 0.5 | 88.95965 | 91.72228 | 94.48492
|  | 0.58 | 90.46791 | 91.1514 | 91.8349 | 0.51 | 88.78912 | 91.55857 | 94.32803
|  | 0.59 | 90.28264 | 90.9621 | 91.64156 | 0.52 | 88.56601 | 91.35656 | 94.1471
|  | 0.6 | 90.07878 | 90.77309 | 91.46741 | 0.53 | 88.30846 | 91.0988 | 93.88915
|  | 0.61 | 89.87044 | 90.55115 | 91.23185 | 0.54 | 88.02991 | 90.81507 | 93.60022
|  | 0.62 | 89.59999 | 90.27503 | 90.95008 | 0.55 | 87.71307 | 90.48587 | 93.25866
|  | 0.63 | 89.34332 | 90.01376 | 90.6842 | 0.56 | 87.14962 | 89.87606 | 92.60249
|  | 0.64 | 89.0417 | 89.71491 | 90.38812 | 0.57 | 86.78451 | 89.49116 | 92.19781
|  | 0.65 | 88.65641 | 89.33546 | 90.01451 | 0.58 | 86.36521 | 89.05861 | 91.75201
|  | 0.66 | 88.30916 | 88.9657 | 89.62223 | 0.59 | 85.95039 | 88.59494 | 91.23949
|  | 0.67 | 87.88068 | 88.55206 | 89.22344 | 0.6 | 85.47211 | 88.08464 | 90.69717
|  | 0.68 | 87.4746 | 88.12606 | 88.77752 | 0.61 | 85.02434 | 87.55399 | 90.08364
|  | 0.69 | 87.01386 | 87.65452 | 88.29517 | 0.62 | 84.51882 | 86.98691 | 89.455
|  | 0.7 | 86.53154 | 87.16411 | 87.79667 | 0.63 | 83.98426 | 86.35923 | 88.73419
|  | 0.71 | 85.96979 | 86.60501 | 87.24023 | 0.64 | 83.44646 | 85.69449 | 87.94252
|  | 0.72 | 85.37917 | 86.02788 | 86.67659 | 0.65 | 82.8605 | 84.99664 | 87.13278
|  | 0.73 | 84.78537 | 85.41378 | 86.0422 | 0.66 | 82.29215 | 84.27653 | 86.26091
|  | 0.74 | 84.12424 | 84.73578 | 85.34732 | 0.67 | 81.66469 | 83.50056 | 85.33644
|  | 0.75 | 83.38596 | 84.00426 | 84.62256 | 0.68 | 81.03876 | 82.68347 | 84.32818
|  | 0.76 | 82.6238 | 83.22861 | 83.83341 | 0.69 | 80.40953 | 81.83402 | 83.25852
|  | 0.77 | 81.81107 | 82.39492 | 82.97877 | 0.7 | 79.74637 | 80.93554 | 82.12472
|  | 0.78 | 80.95251 | 81.52431 | 82.09611 | 0.71 | 79.07062 | 79.99127 | 80.91192
|  | 0.79 | 80.09193 | 80.64591 | 81.19989 | 0.72 | 78.39988 | 79.02747 | 79.65505
|  | 0.8 | 79.23248 | 79.789 | 80.34552 | 0.73 | 77.63261 | 77.99936 | 78.36611
|  | 0.81 | 78.47022 | 79.01706 | 79.56389 | 0.74 | 76.87634 | 76.93077 | 76.9852
|  | 0.82 | 77.89711 | 78.40282 | 78.90853 | 0.75 | 76.13017 | 75.86267 | 75.59518
|  | 0.83 | 77.47288 | 77.98982 | 78.50676 | 0.76 | 75.39861 | 74.78868 | 74.17875
|  | 0.84 | 77.38678 | 77.89668 | 78.40659 | 0.77 | 74.61377 | 73.68757 | 72.76136
|  | 0.85 | 77.55277 | 78.05456 | 78.55635 | 0.78 | 73.95314 | 72.67067 | 71.3882
|  | 0.86 | 77.9762 | 78.50151 | 79.02683 | 0.79 | 73.30366 | 71.6982 | 70.09274
|  | 0.87 | 78.63125 | 79.16226 | 79.69327 | 0.8 | 72.80697 | 70.91248 | 69.01798
|  | 0.88 | 79.41672 | 79.9617 | 80.50668 | 0.81 | 72.4671 | 70.27381 | 68.08053
|  | 0.89 | 81.6324 | 81.49237 | 81.35234 | 0.82 | 72.33706 | 69.89287 | 67.44868
|  | 0.9 | 82.45251 | 82.33861 | 82.22472 | 0.83 | 72.48031 | 69.78336 | 67.0864
|  | 0.91 | 83.2557 | 83.18665 | 83.11761 | 0.84 | 72.85795 | 69.96844 | 67.07893
|  | 0.92 | 84.01245 | 83.98219 | 83.95193 | 0.85 | 73.44442 | 70.4107 | 67.37697
|  | 0.93 | 84.73643 | 84.70207 | 84.66772 | 0.86 | 74.20934 | 71.0801 | 67.95086
|  | 0.94 | 85.41919 | 85.36733 | 85.31547 | 0.87 | 75.14293 | 71.93133 | 68.71973
|  | 0.95 | 86.04331 | 85.97906 | 85.9148 | 0.88 | 76.13891 | 72.90515 | 69.67139
|  | 0.96 | 86.62038 | 86.54156 | 86.46275 | 0.89 | 76.26971 | 73.11024 | 69.95076
|  | 0.97 | 87.11767 | 87.03368 | 86.94969 | 0.9 | 77.34139 | 74.19009 | 71.03879
|  | 0.98 | 87.58654 | 87.49447 | 87.4024 | 0.91 | 78.32109 | 75.21998 | 72.11886
|  | 0.99 | 88.01192 | 87.90844 | 87.80497 | 0.92 | 79.28733 | 76.25676 | 73.22619
|  | 1 | 88.43648 | 88.29532 | 88.15416 | 0.93 | 80.19134 | 77.26586 | 74.34039
|  | 1.01 | 88.80543 | 88.6306 | 88.45578 | 0.94 | 81.00601 | 78.20329 | 75.40058
|  | 1.02 | 89.17006 | 88.984 | 88.79794 | 0.95 | 81.79768 | 79.09572 | 76.39376
|  | 1.03 | 89.45572 | 89.28466 | 89.1136 | 0.96 | 82.50845 | 79.93578 | 77.36312
|  | 1.04 | 89.68513 | 89.54034 | 89.39555 | 0.97 | 83.21118 | 80.76847 | 78.32576
|  | 1.05 | 89.94447 | 89.81399 | 89.68351 | 0.98 | 83.86692 | 81.54983 | 79.23274
|  | 1.06 | 90.22507 | 90.06164 | 89.89821 | 0.99 | 84.41459 | 82.24814 | 80.08168
|  | 1.07 | 90.44955 | 90.29291 | 90.13627 | 1 | 84.87515 | 82.88332 | 80.89149
|  | 1.08 | 90.62402 | 90.50425 | 90.38449 | 1.01 | 85.3405 | 83.49179 | 81.64309
|  | 1.09 | 90.82073 | 90.70178 | 90.58282 | 1.02 | 85.79095 | 84.06963 | 82.3483
|  | 1.1 | 90.97678 | 90.86461 | 90.75245 | 1.03 | 86.23029 | 84.64554 | 83.06079
|  | 1.11 | 91.11089 | 91.01877 | 90.92665 | 1.04 | 86.63039 | 85.18072 | 83.73106
|  | 1.12 | 91.27301 | 91.19326 | 91.1135 | 1.05 | 86.97812 | 85.65769 | 84.33726
|  | 1.13 | 91.41641 | 91.34828 | 91.28014 | 1.06 | 87.3038 | 86.07669 | 84.84958
|  | 1.14 | 91.54938 | 91.4921 | 91.43481 | 1.07 | 87.60545 | 86.50662 | 85.40779
|  | 1.15 | 91.70807 | 91.66197 | 91.61587 | 1.08 | 87.94211 | 86.96504 | 85.98797
|  | 1.16 | 91.84052 | 91.80626 | 91.772 | 1.09 | 88.24824 | 87.37565 | 86.50307
|  | 1.17 | 91.96127 | 91.92376 | 91.88626 | 1.1 | 88.50343 | 87.72427 | 86.9451
|  | 1.18 | 92.07663 | 92.01767 | 91.95871 | 1.11 | 88.78446 | 88.05702 | 87.32959
|  | 1.19 | 92.20686 | 92.1613 | 92.11573 | 1.12 | 88.97937 | 88.35545 | 87.73152
|  | 1.2 | 92.32161 | 92.2913 | 92.261 | 1.13 | 89.19719 | 88.68749 | 88.17779
|  | 1.21 | 92.3906 | 92.37965 | 92.3687 | 1.14 | 89.42344 | 88.97335 | 88.52326
|  | 1.22 | 92.51078 | 92.47326 | 92.43574 | 1.15 | 89.59468 | 89.22633 | 88.85797
|  | 1.23 | 92.6513 | 92.59236 | 92.53342 | 1.16 | 89.74319 | 89.4732 | 89.20321
|  | 1.24 | 92.79042 | 92.70354 | 92.61665 | 1.17 | 89.94002 | 89.71499 | 89.48996
|  | 1.25 | 92.87716 | 92.79728 | 92.71741 | 1.18 | 90.07913 | 89.94626 | 89.81338
|  | 1.26 | 92.96247 | 92.88827 | 92.81408 | 1.19 | 90.17781 | 90.12345 | 90.06909
|  | 1.27 | 93.10147 | 92.99756 | 92.89366 | 1.2 | 90.35561 | 90.3352 | 90.31479
|  | 1.28 | 93.1763 | 93.1173 | 93.05829 | 1.21 | 90.58725 | 90.59816 | 90.60908
|  | 1.29 | 93.28456 | 93.22262 | 93.16068 | 1.22 | 90.69737 | 90.77156 | 90.84575
|  | 1.3 | 93.42736 | 93.2918 | 93.15624 | 1.23 | 90.85907 | 90.96428 | 91.06949
|  | 1.31 | 93.52356 | 93.37079 | 93.21802 | 1.24 | 91.01461 | 91.16304 | 91.31147
|  | 1.32 | 93.58696 | 93.45125 | 93.31554 | 1.25 | 91.06754 | 91.26728 | 91.46702
|  | 1.33 | 93.63636 | 93.52112 | 93.40589 | 1.26 | 91.20233 | 91.40866 | 91.61499
|  | 1.34 | 93.68009 | 93.5701 | 93.4601 | 1.27 | 91.41484 | 91.62409 | 91.83335
|  | 1.35 | 93.74859 | 93.62306 | 93.49752 | 1.28 | 91.55173 | 91.78054 | 92.00934
|  | 1.36 | 93.91455 | 93.77831 | 93.64207 | 1.29 | 91.60135 | 91.9044 | 92.20746
|  | 1.37 | 94.04542 | 93.8812 | 93.71698 | 1.3 | 91.64194 | 92.01728 | 92.39262
|  | 1.38 | 94.08316 | 93.92131 | 93.75945 | 1.31 | 91.74581 | 92.1438 | 92.54178
|  | 1.39 | 94.09099 | 93.94865 | 93.80631 | 1.32 | 91.87166 | 92.28664 | 92.70162
|  | 1.4 | 94.10302 | 93.99437 | 93.88572 | 1.33 | 91.98324 | 92.39717 | 92.81109
|  | 1.41 | 94.16253 | 94.07442 | 93.98631 | 1.34 | 92.05356 | 92.46209 | 92.87062
|  | 1.42 | 94.21209 | 94.14677 | 94.08146 | 1.35 | 92.10872 | 92.53741 | 92.96609
|  | 1.43 | 94.31359 | 94.2173 | 94.12101 | 1.36 | 92.13714 | 92.63839 | 93.13964
|  | 1.44 | 94.39988 | 94.27252 | 94.14516 | 1.37 | 92.21881 | 92.7547 | 93.29059
|  | 1.45 | 94.4351 | 94.30258 | 94.17005 | 1.38 | 92.33224 | 92.87103 | 93.40981
|  | 1.46 | 94.45734 | 94.35259 | 94.24784 | 1.39 | 92.42571 | 92.96149 | 93.49728
|  | 1.47 | 94.56029 | 94.4575 | 94.35471 | 1.4 | 92.51363 | 93.05742 | 93.6012
|  | 1.48 | 94.66135 | 94.57743 | 94.49351 | 1.41 | 92.61825 | 93.16561 | 93.71297
|  | 1.49 | 94.66234 | 94.61175 | 94.56115 | 1.42 | 92.70037 | 93.24925 | 93.79813
|  | 1.5 | 94.69939 | 94.66401 | 94.62864 | 1.43 | 92.69424 | 93.29545 | 93.89665
|  | 1.51 | 94.73453 | 94.71007 | 94.68561 | 1.44 | 92.66801 | 93.35418 | 94.04035
|  | 1.52 | 94.78551 | 94.74018 | 94.69484 | 1.45 | 92.73847 | 93.45122 | 94.16397
|  | 1.53 | 94.85836 | 94.77923 | 94.7001 | 1.46 | 92.86105 | 93.55953 | 94.258
|  | 1.54 | 94.95887 | 94.83644 | 94.71402 | 1.47 | 92.95452 | 93.63802 | 94.32153
|  | 1.55 | 94.97944 | 94.86443 | 94.74943 | 1.48 | 93.06236 | 93.70262 | 94.34287
|  | 1.56 | 94.99455 | 94.8848 | 94.77506 | 1.49 | 93.16704 | 93.7707 | 94.37437
|  | 1.57 | 95.00516 | 94.93219 | 94.85923 | 1.5 | 93.21452 | 93.82945 | 94.44438
|  | 1.58 | 95.01601 | 94.99623 | 94.97646 | 1.51 | 93.20322 | 93.88297 | 94.56272
|  | 1.59 | 95.04083 | 95.0401 | 95.03937 | 1.52 | 93.21114 | 93.94203 | 94.67291
|  | 1.6 | 95.08576 | 95.07491 | 95.06405 | 1.53 | 93.21591 | 93.98329 | 94.75068
|  | 1.61 | 95.12734 | 95.11235 | 95.09736 | 1.54 | 93.24581 | 94.03981 | 94.8338
|  | 1.62 | 95.17196 | 95.12198 | 95.07199 | 1.55 | 93.32634 | 94.12185 | 94.91736
|  | 1.63 | 95.25655 | 95.19183 | 95.12711 | 1.56 | 93.44087 | 94.18375 | 94.92663
|  | 1.64 | 95.3065 | 95.20823 | 95.10996 | 1.57 | 93.55163 | 94.23097 | 94.91031
|  | 1.65 | 95.35794 | 95.2483 | 95.13866 | 1.58 | 93.61922 | 94.28882 | 94.95841
|  | 1.66 | 95.41124 | 95.30372 | 95.19621 | 1.59 | 93.6374 | 94.34791 | 95.05842
|  | 1.67 | 95.41952 | 95.35783 | 95.29614 | 1.6 | 93.62076 | 94.37789 | 95.13502
|  | 1.68 | 95.43486 | 95.43196 | 95.42906 | 1.61 | 93.57872 | 94.41373 | 95.24874
|  | 1.69 | 95.48241 | 95.49238 | 95.50234 | 1.62 | 93.5627 | 94.46519 | 95.36767
|  | 1.7 | 95.51276 | 95.56665 | 95.62054 | 1.63 | 93.5704 | 94.48834 | 95.40627
|  | 1.71 | 95.56829 | 95.61333 | 95.65836 | 1.64 | 93.60119 | 94.51047 | 95.41974
|  | 1.72 | 95.60482 | 95.64843 | 95.69203 | 1.65 | 93.70733 | 94.55517 | 95.40302
|  | 1.73 | 95.64116 | 95.64925 | 95.65733 | 1.66 | 93.85979 | 94.63174 | 95.40369
|  | 1.74 | 95.72237 | 95.66446 | 95.60655 | 1.67 | 93.96149 | 94.68645 | 95.41141
|  | 1.75 | 95.84303 | 95.72458 | 95.60613 | 1.68 | 94.07044 | 94.77372 | 95.47699
|  | 1.76 | 95.87337 | 95.74251 | 95.61164 | 1.69 | 94.09866 | 94.824 | 95.54934
|  | 1.77 | 95.87452 | 95.75124 | 95.62796 | 1.7 | 94.06238 | 94.82738 | 95.59237
|  | 1.78 | 95.85475 | 95.7694 | 95.68405 | 1.71 | 94.06039 | 94.89165 | 95.72292
|  | 1.79 | 95.79993 | 95.76062 | 95.72131 | 1.72 | 94.05842 | 94.95638 | 95.85433
|  | 1.8 | 95.76725 | 95.78546 | 95.80366 | 1.73 | 94.05646 | 94.97442 | 95.89238
|  | 1.81 | 95.73095 | 95.78067 | 95.8304 | 1.74 | 94.05453 | 94.98419 | 95.91386
|  | 1.82 | 95.72872 | 95.81487 | 95.90102 | 1.75 | 94.05263 | 95.00162 | 95.95061
|  | 1.83 | 95.75364 | 95.82786 | 95.90208 | 1.76 | 94.05079 | 94.99304 | 95.93528
|  | 1.84 | 95.82997 | 95.88639 | 95.9428 | 1.77 | 94.04904 | 94.9639 | 95.87876
|  | 1.85 | 95.8928 | 95.8892 | 95.88559 | 1.78 | 94.04739 | 94.9451 | 95.84281
|  | 1.86 | 95.96059 | 95.89712 | 95.83365 | 1.79 | 94.04584 | 94.9242 | 95.80256
|  | 1.87 | 96.16559 | 95.98357 | 95.80156 | 1.8 | 94.04442 | 94.92515 | 95.80588
|  | 1.88 | 96.16024 | 95.99187 | 95.82351 | 1.81 | 94.04311 | 94.95214 | 95.86117
|  | 1.89 | 96.21498 | 96.03097 | 95.84696 | 1.82 | 94.04192 | 95.02135 | 96.00077
|  | 1.9 | 96.23797 | 96.02784 | 95.81772 | 1.83 | 94.04085 | 95.0882 | 96.13555
|  | 1.91 | 96.25881 | 96.07508 | 95.89136 | 1.84 | 94.0399 | 95.12754 | 96.21518
|  | 1.92 | 96.29634 | 96.12976 | 95.96317 | 1.85 | 94.03904 | 95.15513 | 96.27122
|  | 1.93 | 96.26965 | 96.18523 | 96.1008 | 1.86 | 94.03829 | 95.18204 | 96.3258
|  | 1.94 | 96.24966 | 96.26306 | 96.27645 | 1.87 | 94.03762 | 95.18075 | 96.32388
|  | 1.95 | 96.22711 | 96.3059 | 96.3847 | 1.88 | 94.03704 | 95.1615 | 96.28596
|  | 1.96 | 96.23882 | 96.31208 | 96.38535 | 1.89 | 94.03654 | 95.1282 | 96.21986
|  | 1.97 | 96.26293 | 96.31453 | 96.36613 | 1.9 | 94.03611 | 95.12116 | 96.20621
|  | 1.98 | 96.26983 | 96.29362 | 96.31742 | 1.91 | 94.03574 | 95.12136 | 96.20699
|  | 1.99 | 96.33834 | 96.31098 | 96.28362 | 1.92 | 94.03543 | 95.11638 | 96.19732
|  | 2 | 96.41871 | 96.31099 | 96.20327 | 1.93 | 94.03518 | 95.12046 | 96.20573
|  | 2.01 | 96.59111 | 96.37394 | 96.15676 | 1.94 | 94.03498 | 95.1387 | 96.24242
|  | 2.02 | 96.66243 | 96.39103 | 96.11962 | 1.95 | 94.03483 | 95.17433 | 96.31383
|  | 2.03 | 96.71062 | 96.39721 | 96.08379 | 1.96 | 94.03472 | 95.22541 | 96.41609
|  | 2.04 | 96.76134 | 96.4111 | 96.06085 | 1.97 | 94.03466 | 95.27977 | 96.52489
|  | 2.05 | 96.7522 | 96.42144 | 96.09067 | 1.98 | 94.03463 | 95.33463 | 96.63462
|  | 2.06 | 96.73331 | 96.45958 | 96.18584 | 1.99 | 94.03464 | 95.36761 | 96.70057
|  | 2.07 | 96.67888 | 96.4707 | 96.26252 | 2 | 94.03469 | 95.37332 | 96.71196
|  | 2.08 | 96.64045 | 96.53926 | 96.43806 | 2.01 | 94.03477 | 95.36372 | 96.69268
|  | 2.09 | 96.58155 | 96.58145 | 96.58135 | 2.02 | 94.03487 | 95.32995 | 96.62502
|  | 2.1 | 96.53994 | 96.58521 | 96.63047 | 2.03 | 94.03501 | 95.28466 | 96.53432
|  | 2.11 | 96.45094 | 96.54409 | 96.63724 | 2.04 | 94.03517 | 95.24032 | 96.44547
|  | 2.12 | 96.42588 | 96.5474 | 96.66893 | 2.05 | 94.03536 | 95.21215 | 96.38894
|  | 2.13 | 96.43463 | 96.52337 | 96.61211 | 2.06 | 94.03557 | 95.19765 | 96.35973
|  | 2.14 | 96.48919 | 96.53711 | 96.58503 | 2.07 | 94.0358 | 95.16063 | 96.28546
|  | 2.15 | 96.47751 | 96.48647 | 96.49542 | 2.08 | 94.03605 | 95.15447 | 96.27289
|  | 2.16 | 96.50775 | 96.4787 | 96.44966 | 2.09 | 94.03633 | 95.20252 | 96.36872
|  | 2.17 | 96.60829 | 96.52525 | 96.44222 | 2.1 | 94.03662 | 95.24883 | 96.46104
|  | 2.18 | 96.68795 | 96.51042 | 96.3329 | 2.11 | 94.03692 | 95.32558 | 96.61423
|  | 2.19 | 96.75374 | 96.54127 | 96.3288 | 2.12 | 94.03725 | 95.37717 | 96.71709
|  | 2.2 | 96.74747 | 96.51477 | 96.28206 | 2.13 | 94.03759 | 95.43998 | 96.84237
|  | 2.21 | 96.79492 | 96.50152 | 96.20812 | 2.14 | 94.03794 | 95.49802 | 96.95809
|  | 2.22 | 96.8563 | 96.52768 | 96.19907 | 2.15 | 94.03831 | 95.51503 | 96.99176
|  | 2.23 | 96.68713 | 96.44328 | 96.19943 | 2.16 | 94.03869 | 95.53172 | 97.02476
|  | 2.24 | 96.69213 | 96.52485 | 96.35757 | 2.17 | 94.03908 | 95.49594 | 96.9528
|  | 2.25 | 96.71014 | 96.54725 | 96.38436 | 2.18 | 94.03949 | 95.47617 | 96.91285
|  | 2.26 | 96.71511 | 96.61149 | 96.50787 | 2.19 | 94.0399 | 95.46786 | 96.89581
|  | 2.27 | 96.68724 | 96.70362 | 96.72 | 2.2 | 94.04033 | 95.41233 | 96.78433
|  | 2.28 | 96.71224 | 96.73009 | 96.74793 | 2.21 | 94.04076 | 95.37083 | 96.70089
|  | 2.29 | 96.72755 | 96.86431 | 97.00108 | 2.22 | 94.04121 | 95.33933 | 96.63744
|  | 2.3 | 96.73023 | 96.89318 | 97.05613 | 2.23 | 94.04167 | 95.31193 | 96.58219
|  | 2.31 | 96.77138 | 96.90935 | 97.04731 | 2.24 | 94.04213 | 95.2869 | 96.53167
|  | 2.32 | 96.85911 | 96.96218 | 97.06524 | 2.25 | 94.0426 | 95.27495 | 96.50729
|  | 2.33 | 96.81864 | 96.84949 | 96.88035 | 2.26 | 94.04308 | 95.29539 | 96.5477
|  | 2.34 | 96.76831 | 96.81087 | 96.85344 | 2.27 | 94.04357 | 95.33066 | 96.61776
|  | 2.35 | 96.94792 | 96.95328 | 96.95864 | 2.28 | 94.04406 | 95.34393 | 96.64379
|  | 2.36 | 97.09689 | 96.98718 | 96.87747 | 2.29 | 94.04456 | 95.41097 | 96.77738
|  | 2.37 | 97.19898 | 96.98653 | 96.77408 | 2.3 | 94.04507 | 95.47209 | 96.89912
|  | 2.38 | 97.25075 | 96.98908 | 96.72741 | 2.31 | 94.04558 | 95.59291 | 97.14023
|  | 2.39 | 97.19215 | 96.93776 | 96.68336 | 2.32 | 94.0461 | 95.64344 | 97.24077
|  | 2.4 | 97.30162 | 96.99068 | 96.67973 | 2.33 | 94.04663 | 95.62134 | 97.19605
|  | 2.41 | 97.28014 | 96.94109 | 96.60204 | 2.34 | 94.04716 | 95.64308 | 97.239
|  | 2.42 | 97.37139 | 97.02336 | 96.67532 | 2.35 | 94.04769 | 95.64433 | 97.24097
|  | 2.43 | 97.25766 | 96.95212 | 96.64658 | 2.36 | 94.04823 | 95.66537 | 97.28251
|  | 2.44 | 97.20785 | 97.07258 | 96.93731 | 2.37 | 94.04878 | 95.5789 | 97.10902
|  | 2.45 | 97.22418 | 97.1189 | 97.01363 | 2.38 | 94.04932 | 95.56364 | 97.07795
|  | 2.46 | 97.13953 | 97.15222 | 97.16491 | 2.39 | 94.04988 | 95.53948 | 97.02909
|  | 2.47 | 97.15206 | 97.11217 | 97.07227 | 2.4 | 94.05043 | 95.49139 | 96.93234
|  | 2.48 | 97.25851 | 97.20921 | 97.15991 | 2.41 | 94.051 | 95.44296 | 96.83492
|  | 2.49 | 97.12764 | 97.23469 | 97.34174 | 2.42 | 94.05156 | 95.45107 | 96.85058
|  | 2.5 | 97.15573 | 97.17268 | 97.18963 | 2.43 | 94.05213 | 95.38924 | 96.72635
|  | 2.51 | 96.94291 | 97.18791 | 97.4329 | 2.44 | 94.0527 | 95.33851 | 96.62433
|  | 2.52 | 97.01215 | 97.0674 | 97.12266 | 2.45 | 94.05327 | 95.32911 | 96.60495
|  | 2.53 | 97.14526 | 97.18477 | 97.22427 | 2.46 | 94.05385 | 95.28531 | 96.51677
|  | 2.54 | 97.04911 | 97.10554 | 97.16198 | 2.47 | 94.05443 | 95.38315 | 96.71186
|  | 2.55 | 97.03081 | 97.02024 | 97.00968 | 2.48 | 94.05502 | 95.3911 | 96.72718
|  | 2.56 | 96.7142 | 96.76642 | 96.81865 | 2.49 | 94.0556 | 95.52371 | 96.99182
|  | 2.57 | 96.86127 | 96.78704 | 96.71281 | 2.5 | 94.05619 | 95.48515 | 96.91411
|  | 2.58 | 96.40925 | 96.64639 | 96.88353 | 2.51 | 94.05678 | 95.68044 | 97.3041
|  | 2.59 | 97.02235 | 96.96394 | 96.90553 | 2.52 | 94.05737 | 95.66555 | 97.27373
|  | 2.6 | 97.60576 | 97.17863 | 96.75149 | 2.53 | 94.05797 | 95.71403 | 97.3701
|  | 2.60979 | 98.00231 | 96.8827 | 95.76308 | 2.54 | 94.05857 | 95.71928 | 97.37999
|  | 2.61973 | 98.00805 | 96.90366 | 95.79928 | 2.55 | 94.05917 | 95.8776 | 97.69603
|  | 2.62966 | 98.01377 | 96.92431 | 95.83484 | 2.56 | 94.05977 | 95.66478 | 97.2698
|  | 2.63959 | 98.01949 | 96.94463 | 95.86976 | 2.57 | 94.06037 | 95.73789 | 97.4154
|  | 2.64952 | 98.02521 | 96.96463 | 95.90404 | 2.58 | 94.06098 | 95.5768 | 97.09262
|  | 2.65971 | 98.03107 | 96.98485 | 95.93863 | 2.59 | 94.06158 | 95.60735 | 97.15312
|  | 2.66963 | 98.03677 | 97.00421 | 95.97165 | 2.6 | 94.06219 | 95.80077 | 97.53935
|  | 2.67954 | 98.04246 | 97.02326 | 96.00406 | 2.61973 | 94.0628 | 96.021 | 97.9792
|  | 2.68973 | 98.0483 | 97.04252 | 96.03673 | 2.62966 | 94.06341 | 96.00588 | 97.94834
|  | 2.69963 | 98.05397 | 97.06094 | 96.06791 | 2.63959 | 94.06403 | 95.99094 | 97.91786
|  | 2.70953 | 98.05963 | 97.07906 | 96.0985 | 2.64952 | 94.06464 | 95.97619 | 97.88774
|  | 2.7197 | 98.06543 | 97.09737 | 96.12931 | 2.65971 | 94.06526 | 95.96121 | 97.85716
|  | 2.72959 | 98.07106 | 97.11488 | 96.1587 | 2.66963 | 94.06587 | 95.94682 | 97.82776
|  | 2.73948 | 98.07668 | 97.1321 | 96.18752 | 2.67954 | 94.06649 | 95.93261 | 97.79873
|  | 2.74963 | 98.08245 | 97.14949 | 96.21653 | 2.68973 | 94.06711 | 95.91818 | 97.76926
|  | 2.75951 | 98.08804 | 97.16611 | 96.24419 | 2.69963 | 94.06773 | 95.90433 | 97.74093
|  | 2.76966 | 98.09377 | 97.1829 | 96.27203 | 2.70953 | 94.06835 | 95.89066 | 97.71296
|  | 2.77953 | 98.09933 | 97.19894 | 96.29855 | 2.7197 | 94.06897 | 95.87677 | 97.68457
|  | 2.78967 | 98.10503 | 97.21513 | 96.32524 | 2.72959 | 94.0696 | 95.86344 | 97.65729
|  | 2.79953 | 98.11055 | 97.2306 | 96.35065 | 2.73948 | 94.07022 | 95.85028 | 97.63035
|  | 2.80966 | 98.11622 | 97.24621 | 96.37621 | 2.74963 | 94.07084 | 95.83693 | 97.60301
|  | 2.81951 | 98.12171 | 97.26112 | 96.40053 | 2.75951 | 94.07147 | 95.82411 | 97.57676
|  | 2.82963 | 98.12733 | 97.27616 | 96.42498 | 2.76966 | 94.07209 | 95.8111 | 97.55011
|  | 2.83947 | 98.13278 | 97.29051 | 96.44824 | 2.77953 | 94.07272 | 95.79862 | 97.52453
|  | 2.84958 | 98.13836 | 97.30499 | 96.47161 | 2.78967 | 94.07334 | 95.78595 | 97.49857
|  | 2.85941 | 98.14377 | 97.3188 | 96.49383 | 2.79953 | 94.07397 | 95.7738 | 97.47364
|  | 2.86952 | 98.1493 | 97.33272 | 96.51614 | 2.80966 | 94.07459 | 95.76147 | 97.44835
|  | 2.87961 | 98.15482 | 97.34637 | 96.53792 | 2.81951 | 94.07522 | 95.74964 | 97.42407
|  | 2.88943 | 98.16016 | 97.35938 | 96.5586 | 2.82963 | 94.07584 | 95.73764 | 97.39944
|  | 2.89952 | 98.16562 | 97.37249 | 96.57936 | 2.83947 | 94.07647 | 95.72613 | 97.3758
|  | 2.9096 | 98.17106 | 97.38533 | 96.59959 | 2.84958 | 94.07709 | 95.71446 | 97.35182
|  | 2.91941 | 98.17633 | 97.39757 | 96.6188 | 2.85941 | 94.07772 | 95.70326 | 97.3288
|  | 2.92948 | 98.18172 | 97.40988 | 96.63805 | 2.86952 | 94.07834 | 95.6919 | 97.30546
|  | 2.93955 | 98.18708 | 97.42194 | 96.6568 | 2.87961 | 94.07897 | 95.68071 | 97.28245
|  | 2.94934 | 98.19227 | 97.43342 | 96.67457 | 2.88943 | 94.07959 | 95.66997 | 97.26036
|  | 2.9594 | 98.19758 | 97.44497 | 96.69236 | 2.89952 | 94.08022 | 95.65909 | 97.23796
|  | 2.96945 | 98.20286 | 97.45626 | 96.70966 | 2.9096 | 94.08084 | 95.64836 | 97.21588
|  | 2.9795 | 98.2081 | 97.4673 | 96.7265 | 2.91941 | 94.08146 | 95.63808 | 97.19469
|  | 2.98954 | 98.21332 | 97.47809 | 96.74286 | 2.92948 | 94.08208 | 95.62765 | 97.17322
|  | 2.99958 | 98.21851 | 97.48864 | 96.75876 | 2.93955 | 94.08271 | 95.61738 | 97.15205
|  | 3.00934 | 98.22353 | 97.49866 | 96.7738 | 2.94934 | 94.08333 | 95.60753 | 97.13174
|  | 3.01937 | 98.22866 | 97.50873 | 96.7888 | 2.9594 | 94.08394 | 95.59756 | 97.11117
|  | 3.02939 | 98.23375 | 97.51855 | 96.80335 | 2.96945 | 94.08456 | 95.58773 | 97.09089
|  | 3.03941 | 98.23881 | 97.52814 | 96.81746 | 2.9795 | 94.08518 | 95.57804 | 97.0709
|  | 3.04942 | 98.24384 | 97.53749 | 96.83114 | 2.98954 | 94.0858 | 95.5685 | 97.05121
|  | 3.05943 | 98.24884 | 97.54661 | 96.84438 | 2.99958 | 94.08641 | 95.55911 | 97.03181
|  | 3.06943 | 98.2538 | 97.5555 | 96.85719 | 3.00934 | 94.08702 | 95.55011 | 97.0132
|  | 3.07943 | 98.25873 | 97.56416 | 96.86958 | 3.01937 | 94.08764 | 95.541 | 96.99436
|  | 3.08943 | 98.26362 | 97.57259 | 96.88155 | 3.02939 | 94.08825 | 95.53202 | 96.9758
|  | 3.09941 | 98.26848 | 97.5808 | 96.89311 | 3.03941 | 94.08886 | 95.52319 | 96.95752
|  | 3.1094 | 98.2733 | 97.58878 | 96.90426 | 3.04942 | 94.08946 | 95.51449 | 96.93952
|  | 3.11937 | 98.27809 | 97.59655 | 96.91501 | 3.05943 | 94.09007 | 95.50593 | 96.92179
|  | 3.12934 | 98.28284 | 97.6041 | 96.92536 | 3.06943 | 94.09067 | 95.49751 | 96.90434
|  | 3.13931 | 98.28755 | 97.61144 | 96.93532 | 3.07943 | 94.09128 | 95.48921 | 96.88715
|  | 3.14927 | 98.29222 | 97.61856 | 96.94489 | 3.08943 | 94.09188 | 95.48105 | 96.87023
|  | 3.15923 | 98.29686 | 97.62547 | 96.95407 | 3.09941 | 94.09248 | 95.47303 | 96.85358
|  | 3.16945 | 98.30158 | 97.63235 | 96.96311 | 3.1094 | 94.09308 | 95.46513 | 96.83718
|  | 3.17939 | 98.30614 | 97.63884 | 96.97153 | 3.11937 | 94.09367 | 95.45736 | 96.82105
|  | 3.18934 | 98.31066 | 97.64512 | 96.97958 | 3.12934 | 94.09427 | 95.44972 | 96.80518
|  | 3.19927 | 98.31514 | 97.6512 | 96.98727 | 3.13931 | 94.09486 | 95.44221 | 96.78956
|  | 3.2092 | 98.31958 | 97.65709 | 96.9946 | 3.14927 | 94.09545 | 95.43482 | 96.77419
|  | 3.21939 | 98.32409 | 97.66292 | 97.00175 | 3.15923 | 94.09604 | 95.42756 | 96.75908
|  | 3.22931 | 98.32845 | 97.6684 | 97.00836 | 3.16945 | 94.09662 | 95.42022 | 96.74381
|  | 3.23922 | 98.33277 | 97.67369 | 97.01462 | 3.17939 | 94.09721 | 95.4132 | 96.7292
|  | 3.2494 | 98.33716 | 97.67892 | 97.02069 | 3.18934 | 94.09779 | 95.40631 | 96.71483
|  | 3.2593 | 98.34139 | 97.68382 | 97.02626 | 3.19927 | 94.09837 | 95.39954 | 96.7007
|  | 3.2692 | 98.34558 | 97.68854 | 97.0315 | 3.2092 | 94.09894 | 95.39288 | 96.68682
|  | 3.27936 | 98.34983 | 97.69318 | 97.03653 | 3.21939 | 94.09952 | 95.38616 | 96.6728
|  | 3.28924 | 98.35394 | 97.69752 | 97.04111 | 3.22931 | 94.10009 | 95.37974 | 96.65939
|  | 3.29939 | 98.3581 | 97.70179 | 97.04547 | 3.23922 | 94.10066 | 95.37344 | 96.64621
|  | 3.30927 | 98.36212 | 97.70576 | 97.0494 | 3.2494 | 94.10123 | 95.36708 | 96.63292
|  | 3.31914 | 98.36609 | 97.70955 | 97.05301 | 3.2593 | 94.1018 | 95.361 | 96.62021
|  | 3.32927 | 98.37012 | 97.71326 | 97.05641 | 3.2692 | 94.10236 | 95.35504 | 96.60772
|  | 3.33912 | 98.374 | 97.7167 | 97.0594 | 3.27936 | 94.10292 | 95.34903 | 96.59514
|  | 3.34924 | 98.37794 | 97.72005 | 97.06216 | 3.28924 | 94.10348 | 95.34329 | 96.5831
|  | 3.35936 | 98.38183 | 97.72322 | 97.06462 | 3.29939 | 94.10403 | 95.3375 | 96.57097
|  | 3.3692 | 98.38557 | 97.72614 | 97.06671 | 3.30927 | 94.10458 | 95.33198 | 96.55938
|  | 3.3793 | 98.38936 | 97.72896 | 97.06856 | 3.31914 | 94.10514 | 95.32657 | 96.54801
|  | 3.38913 | 98.39301 | 97.73154 | 97.07007 | 3.32927 | 94.10568 | 95.32112 | 96.53655
|  | 3.39922 | 98.39671 | 97.73402 | 97.07133 | 3.33912 | 94.10623 | 95.31592 | 96.52561
|  | 3.4093 | 98.40036 | 97.73633 | 97.07231 | 3.34924 | 94.10677 | 95.31068 | 96.51459
|  | 3.41911 | 98.40387 | 97.73842 | 97.07298 | 3.35936 | 94.10731 | 95.30555 | 96.50379
|  | 3.42918 | 98.40742 | 97.74041 | 97.07339 | 3.3692 | 94.10785 | 95.30066 | 96.49348
|  | 3.43925 | 98.41092 | 97.74222 | 97.07352 | 3.3793 | 94.10838 | 95.29574 | 96.4831
|  | 3.44931 | 98.41438 | 97.74388 | 97.07338 | 3.38913 | 94.10891 | 95.29106 | 96.4732
|  | 3.4591 | 98.41769 | 97.74534 | 97.07299 | 3.39922 | 94.10944 | 95.28634 | 96.46324
|  | 3.46915 | 98.42104 | 97.74668 | 97.07232 | 3.4093 | 94.10997 | 95.28173 | 96.45349
|  | 3.47919 | 98.42434 | 97.74786 | 97.07139 | 3.41911 | 94.11049 | 95.27734 | 96.44419
|  | 3.48922 | 98.42759 | 97.74889 | 97.0702 | 3.42918 | 94.11101 | 95.27293 | 96.43484
|  | 3.49925 | 98.43079 | 97.74977 | 97.06875 | 3.43925 | 94.11153 | 95.26861 | 96.4257
|  | 3.50927 | 98.43394 | 97.7505 | 97.06706 | 3.44931 | 94.11204 | 95.2644 | 96.41675
|  | 3.51903 | 98.43695 | 97.75106 | 97.06517 | 3.4591 | 94.11255 | 95.26039 | 96.40823
|  | 3.52904 | 98.44 | 97.7515 | 97.06299 | 3.46915 | 94.11306 | 95.25637 | 96.39967
|  | 3.53904 | 98.44299 | 97.75178 | 97.06058 | 3.47919 | 94.11357 | 95.25244 | 96.39131
|  | 3.54904 | 98.44593 | 97.75193 | 97.05793 | 3.48922 | 94.11407 | 95.2486 | 96.38314
|  | 3.55903 | 98.44882 | 97.75193 | 97.05504 | 3.49925 | 94.11457 | 95.24486 | 96.37515
|  | 3.56902 | 98.45165 | 97.75179 | 97.05193 | 3.50927 | 94.11507 | 95.24121 | 96.36736
|  | 3.579 | 98.45443 | 97.75152 | 97.0486 | 3.51903 | 94.11556 | 95.23775 | 96.35994
|  | 3.58923 | 98.45723 | 97.75109 | 97.04495 | 3.52904 | 94.11605 | 95.23428 | 96.35251
|  | 3.5992 | 98.45991 | 97.75054 | 97.04117 | 3.53904 | 94.11654 | 95.2309 | 96.34526
|  | 3.60916 | 98.46252 | 97.74985 | 97.03718 | 3.54904 | 94.11702 | 95.22761 | 96.33819
|  | 3.61911 | 98.46509 | 97.74904 | 97.03298 | 3.55903 | 94.11751 | 95.2244 | 96.3313
|  | 3.62906 | 98.4676 | 97.74809 | 97.02857 | 3.56902 | 94.11799 | 95.22128 | 96.32458
|  | 3.639 | 98.47006 | 97.74701 | 97.02397 | 3.579 | 94.11846 | 95.21825 | 96.31804
|  | 3.6492 | 98.47253 | 97.74578 | 97.01903 | 3.58923 | 94.11893 | 95.21522 | 96.31151
|  | 3.65913 | 98.47488 | 97.74445 | 97.01402 | 3.5992 | 94.1194 | 95.21236 | 96.30531
|  | 3.66905 | 98.47717 | 97.743 | 97.00882 | 3.60916 | 94.11987 | 95.20958 | 96.29928
|  | 3.67897 | 98.47941 | 97.74142 | 97.00343 | 3.61911 | 94.12034 | 95.20688 | 96.29342
|  | 3.68913 | 98.48165 | 97.73968 | 96.99771 | 3.62906 | 94.1208 | 95.20426 | 96.28773
|  | 3.69904 | 98.48378 | 97.73786 | 96.99195 | 3.639 | 94.12125 | 95.20172 | 96.28219
|  | 3.70893 | 98.48585 | 97.73593 | 96.98601 | 3.6492 | 94.12171 | 95.19919 | 96.27668
|  | 3.71908 | 98.48792 | 97.73382 | 96.97973 | 3.65913 | 94.12216 | 95.19682 | 96.27147
|  | 3.72896 | 98.48988 | 97.73166 | 96.97344 | 3.66905 | 94.12261 | 95.19451 | 96.26642
|  | 3.7391 | 98.49184 | 97.72932 | 96.9668 | 3.67897 | 94.12306 | 95.19229 | 96.26152
|  | 3.74897 | 98.49369 | 97.72693 | 96.96017 | 3.68913 | 94.1235 | 95.19008 | 96.25666
|  | 3.75909 | 98.49553 | 97.72436 | 96.95319 | 3.69904 | 94.12394 | 95.188 | 96.25207
|  | 3.76895 | 98.49727 | 97.72175 | 96.94624 | 3.70893 | 94.12437 | 95.18601 | 96.24764
|  | 3.77906 | 98.49899 | 97.71896 | 96.93893 | 3.71908 | 94.12481 | 95.18402 | 96.24324
|  | 3.7889 | 98.50062 | 97.71614 | 96.93166 | 3.72896 | 94.12524 | 95.18217 | 96.2391
|  | 3.79899 | 98.50223 | 97.71313 | 96.92404 | 3.7391 | 94.12567 | 95.18034 | 96.23501
|  | 3.80908 | 98.50378 | 97.71002 | 96.91627 | 3.74897 | 94.12609 | 95.17863 | 96.23116
|  | 3.8189 | 98.50523 | 97.70689 | 96.90854 | 3.75909 | 94.12651 | 95.17694 | 96.22736
|  | 3.82898 | 98.50666 | 97.70357 | 96.90047 | 3.76895 | 94.12693 | 95.17537 | 96.2238
|  | 3.83904 | 98.50804 | 97.70015 | 96.89225 | 3.77906 | 94.12735 | 95.17382 | 96.22029
|  | 3.8491 | 98.50936 | 97.69663 | 96.88389 | 3.7889 | 94.12776 | 95.17239 | 96.21701
|  | 3.8589 | 98.51058 | 97.6931 | 96.87562 | 3.79899 | 94.12817 | 95.17098 | 96.21379
|  | 3.86894 | 98.51178 | 97.68938 | 96.86698 | 3.80908 | 94.12857 | 95.16964 | 96.2107
|  | 3.87898 | 98.51292 | 97.68557 | 96.85822 | 3.8189 | 94.12898 | 95.1684 | 96.20783
|  | 3.88901 | 98.51401 | 97.68166 | 96.84932 | 3.82898 | 94.12938 | 95.16719 | 96.20501
|  | 3.89903 | 98.51503 | 97.67766 | 96.8403 | 3.83904 | 94.12977 | 95.16605 | 96.20233
|  | 3.90905 | 98.51599 | 97.67357 | 96.83115 | 3.8491 | 94.13017 | 95.16498 | 96.19979
|  | 3.91906 | 98.5169 | 97.66939 | 96.82188 | 3.8589 | 94.13056 | 95.164 | 96.19744
|  | 3.9288 | 98.51772 | 97.66523 | 96.81273 | 3.86894 | 94.13095 | 95.16305 | 96.19515
|  | 3.9388 | 98.51851 | 97.66087 | 96.80323 | 3.87898 | 94.13133 | 95.16216 | 96.19299
|  | 3.94904 | 98.51926 | 97.65631 | 96.79336 | 3.88901 | 94.13172 | 95.16134 | 96.19096
|  | 3.95902 | 98.51993 | 97.65178 | 96.78364 | 3.89903 | 94.1321 | 95.16058 | 96.18906
|  | 3.96899 | 98.52053 | 97.64717 | 96.7738 | 3.90905 | 94.13247 | 95.15987 | 96.18727
|  | 3.97896 | 98.52108 | 97.64247 | 96.76386 | 3.91906 | 94.13285 | 95.15923 | 96.18562
|  | 3.98892 | 98.52158 | 97.63769 | 96.75381 | 3.9288 | 94.13322 | 95.15867 | 96.18412
|  | 3.99887 | 98.52201 | 97.63284 | 96.74367 | 3.9388 | 94.13358 | 95.15814 | 96.18269
|  | 4.00881 | 98.52238 | 97.62791 | 96.73343 | 3.94904 | 94.13395 | 95.15765 | 96.18136
|  | 4.019 | 98.5227 | 97.62277 | 96.72283 | 3.95902 | 94.13431 | 95.15724 | 96.18017
|  | 4.02893 | 98.52296 | 97.61768 | 96.7124 | 3.96899 | 94.13467 | 95.15688 | 96.1791
|  | 4.03885 | 98.52315 | 97.61252 | 96.70188 | 3.97896 | 94.13503 | 95.15658 | 96.17814
|  | 4.04876 | 98.52329 | 97.60728 | 96.69128 | 3.98892 | 94.13538 | 95.15633 | 96.17729
|  | 4.05892 | 98.52336 | 97.60184 | 96.68031 | 3.99887 | 94.13573 | 95.15614 | 96.17655
|  | 4.06882 | 98.52338 | 97.59646 | 96.66954 | 4.00881 | 94.13608 | 95.156 | 96.17592
|  | 4.07896 | 98.52334 | 97.59087 | 96.65841 | 4.019 | 94.13642 | 95.1559 | 96.17539
|  | 4.08885 | 98.52324 | 97.58536 | 96.64748 | 4.02893 | 94.13676 | 95.15587 | 96.17497
|  | 4.09872 | 98.52307 | 97.57978 | 96.63648 | 4.03885 | 94.1371 | 95.15588 | 96.17466
|  | 4.10884 | 98.52285 | 97.57398 | 96.62512 | 4.04876 | 94.13744 | 95.15594 | 96.17445
|  | 4.1187 | 98.52257 | 97.56827 | 96.61397 | 4.05892 | 94.13777 | 95.15606 | 96.17434
|  | 4.12881 | 98.52222 | 97.56234 | 96.60247 | 4.06882 | 94.1381 | 95.15622 | 96.17434
|  | 4.1389 | 98.52182 | 97.55636 | 96.5909 | 4.07896 | 94.13843 | 95.15643 | 96.17443
|  | 4.14874 | 98.52136 | 97.55045 | 96.57955 | 4.08885 | 94.13875 | 95.15669 | 96.17462
|  | 4.15882 | 98.52083 | 97.54434 | 96.56785 | 4.09872 | 94.13908 | 95.15699 | 96.17491
|  | 4.16889 | 98.52024 | 97.53817 | 96.55609 | 4.10884 | 94.13939 | 95.15735 | 96.1753
|  | 4.1787 | 98.51961 | 97.53209 | 96.54457 | 4.1187 | 94.13971 | 95.15774 | 96.17577
|  | 4.18876 | 98.5189 | 97.5258 | 96.5327 | 4.12881 | 94.14002 | 95.15819 | 96.17636
|  | 4.19881 | 98.51813 | 97.51945 | 96.52077 | 4.1389 | 94.14034 | 95.15868 | 96.17703
|  | 4.20885 | 98.5173 | 97.51305 | 96.50879 | 4.14874 | 94.14064 | 95.15921 | 96.17778
|  | 4.21888 | 98.51641 | 97.50659 | 96.49677 | 4.15882 | 94.14095 | 95.15979 | 96.17864
|  | 4.22865 | 98.51548 | 97.50024 | 96.48499 | 4.16889 | 94.14125 | 95.16042 | 96.17959
|  | 4.23867 | 98.51447 | 97.49367 | 96.47287 | 4.1787 | 94.14155 | 95.16107 | 96.1806
|  | 4.24867 | 98.5134 | 97.48706 | 96.46071 | 4.18876 | 94.14185 | 95.16178 | 96.18172
|  | 4.25867 | 98.51227 | 97.48039 | 96.44851 | 4.19881 | 94.14214 | 95.16254 | 96.18293
|  | 4.26866 | 98.51108 | 97.47367 | 96.43627 | 4.20885 | 94.14244 | 95.16333 | 96.18422
|  | 4.27865 | 98.50983 | 97.46691 | 96.42399 | 4.21888 | 94.14273 | 95.16416 | 96.1856
|  | 4.28862 | 98.50852 | 97.4601 | 96.41168 | 4.22865 | 94.14301 | 95.16502 | 96.18702
|  | 4.29883 | 98.50712 | 97.45307 | 96.39902 | 4.23867 | 94.1433 | 95.16593 | 96.18855
|  | 4.30879 | 98.50569 | 97.44617 | 96.38665 | 4.24867 | 94.14358 | 95.16687 | 96.19017
|  | 4.31874 | 98.50421 | 97.43923 | 96.37424 | 4.25867 | 94.14386 | 95.16786 | 96.19186
|  | 4.32868 | 98.50266 | 97.43224 | 96.36181 | 4.26866 | 94.14413 | 95.16888 | 96.19363
|  | 4.33861 | 98.50106 | 97.42521 | 96.34936 | 4.27865 | 94.14441 | 95.16994 | 96.19548
|  | 4.34878 | 98.49935 | 97.41796 | 96.33657 | 4.28862 | 94.14468 | 95.17104 | 96.1974
|  | 4.3587 | 98.49763 | 97.41085 | 96.32407 | 4.29883 | 94.14495 | 95.1722 | 96.19944
|  | 4.3686 | 98.49585 | 97.4037 | 96.31155 | 4.30879 | 94.14521 | 95.17336 | 96.20151
|  | 4.37875 | 98.49396 | 97.39633 | 96.29871 | 4.31874 | 94.14548 | 95.17456 | 96.20365
|  | 4.38864 | 98.49206 | 97.38911 | 96.28616 | 4.32868 | 94.14574 | 95.1758 | 96.20585
|  | 4.39876 | 98.49006 | 97.38167 | 96.27328 | 4.33861 | 94.146 | 95.17706 | 96.20813
|  | 4.40864 | 98.48804 | 97.37438 | 96.26071 | 4.34878 | 94.14625 | 95.17839 | 96.21053
|  | 4.41875 | 98.48592 | 97.36686 | 96.24781 | 4.3587 | 94.14651 | 95.17972 | 96.21294
|  | 4.4286 | 98.48379 | 97.3595 | 96.23522 | 4.3686 | 94.14676 | 95.18108 | 96.21541
|  | 4.43869 | 98.48155 | 97.35193 | 96.22231 | 4.37875 | 94.14701 | 95.18251 | 96.21801
|  | 4.44853 | 98.4793 | 97.3445 | 96.2097 | 4.38864 | 94.14725 | 95.18393 | 96.22061
|  | 4.4586 | 98.47694 | 97.33686 | 96.19678 | 4.39876 | 94.1475 | 95.18542 | 96.22333
|  | 4.46866 | 98.47453 | 97.32919 | 96.18386 | 4.40864 | 94.14774 | 95.1869 | 96.22605
|  | 4.47872 | 98.47205 | 97.3215 | 96.17094 | 4.41875 | 94.14798 | 95.18844 | 96.2289
|  | 4.48852 | 98.46958 | 97.31396 | 96.15834 | 4.4286 | 94.14822 | 95.18998 | 96.23174
|  | 4.49856 | 98.46698 | 97.3062 | 96.14542 | 4.43869 | 94.14845 | 95.19158 | 96.23471
|  | 4.50859 | 98.46433 | 97.29843 | 96.13252 | 4.44853 | 94.14868 | 95.19317 | 96.23766
|  | 4.5186 | 98.46163 | 97.29062 | 96.11962 | 4.4586 | 94.14891 | 95.19483 | 96.24074
|  | 4.52861 | 98.45886 | 97.28279 | 96.10672 | 4.46866 | 94.14914 | 95.19651 | 96.24387
|  | 4.53861 | 98.45604 | 97.27494 | 96.09384 | 4.47872 | 94.14937 | 95.19822 | 96.24707
|  | 4.5486 | 98.45316 | 97.26706 | 96.08097 | 4.48852 | 94.14959 | 95.19991 | 96.25023
|  | 4.55859 | 98.45022 | 97.25917 | 96.06812 | 4.49856 | 94.14981 | 95.20167 | 96.25352
|  | 4.56856 | 98.44723 | 97.25125 | 96.05528 | 4.50859 | 94.15003 | 95.20345 | 96.25687
|  | 4.57852 | 98.44418 | 97.24331 | 96.04245 | 4.5186 | 94.15024 | 95.20525 | 96.26027
|  | 4.58847 | 98.44107 | 97.23536 | 96.02965 | 4.52861 | 94.15046 | 95.20708 | 96.26371
|  | 4.59866 | 98.43783 | 97.22719 | 96.01655 | 4.53861 | 94.15067 | 95.20894 | 96.26721
|  | 4.60859 | 98.43461 | 97.2192 | 96.00378 | 4.5486 | 94.66108 | 95.46591 | 96.27074
|  | 4.61852 | 98.43134 | 97.21119 | 95.99104 | 4.55859 | 94.66155 | 95.46794 | 96.27433
|  | 4.62843 | 98.42801 | 97.20317 | 95.97832 | 4.56856 | 94.66153 | 95.46975 | 96.27796
|  | 4.63858 | 98.42454 | 97.19493 | 95.96532 | 4.57852 | 94.66102 | 95.47133 | 96.28163
|  | 4.64848 | 98.4211 | 97.18688 | 95.95266 | 4.58847 | 94.66002 | 95.47269 | 96.28535
|  | 4.65861 | 98.41752 | 97.17862 | 95.93971 | 4.59866 | 94.6585 | 95.47385 | 96.2892
|  | 4.66848 | 98.41397 | 97.17054 | 95.9271 | 4.60859 | 94.65653 | 95.47476 | 96.293
|  | 4.67859 | 98.41028 | 97.16225 | 95.91422 | 4.61852 | 94.65408 | 95.47546 | 96.29684
|  | 4.68845 | 98.40662 | 97.15415 | 95.90168 | 4.62843 | 94.65116 | 95.47594 | 96.30072
|  | 4.69854 | 98.40282 | 97.14584 | 95.88886 | 4.63858 | 94.64768 | 95.4762 | 96.30473
|  | 4.70861 | 98.39896 | 97.13752 | 95.87608 | 4.64848 | 94.64382 | 95.47625 | 96.30868
|  | 4.71844 | 98.39514 | 97.12939 | 95.86364 | 4.65861 | 94.63939 | 95.47608 | 96.31277
|  | 4.7285 | 98.39118 | 97.12106 | 95.85094 | 4.66848 | 94.6346 | 95.4757 | 96.31679
|  | 4.73855 | 98.38716 | 97.11271 | 95.83827 | 4.67859 | 94.62924 | 95.47509 | 96.32095
|  | 4.74858 | 98.38308 | 97.10437 | 95.82565 | 4.68845 | 94.62355 | 95.4743 | 96.32504
|  | 4.75837 | 98.37905 | 97.09621 | 95.81337 | 4.69854 | 94.61727 | 95.47327 | 96.32927
|  | 4.76839 | 98.37487 | 97.08785 | 95.80083 | 4.70861 | 94.61054 | 95.47203 | 96.33353
|  | 4.7784 | 98.37063 | 97.07948 | 95.78834 | 4.71844 | 94.60354 | 95.47063 | 96.33771
|  | 4.78839 | 98.36635 | 97.07112 | 95.77589 | 4.7285 | 94.59593 | 95.46898 | 96.34203
|  | 4.79838 | 98.36201 | 97.06275 | 95.76349 | 4.73855 | 94.58788 | 95.46713 | 96.34638
|  | 4.80836 | 98.35761 | 97.05437 | 95.75113 | 4.74858 | 94.57941 | 95.46508 | 96.35076
|  | 4.81832 | 98.35317 | 97.046 | 95.73883 | 4.75837 | 94.57073 | 95.4629 | 96.35506
|  | 4.82852 | 98.34857 | 97.03742 | 95.72628 | 4.76839 | 94.56143 | 95.46046 | 96.35949
|  | 4.83846 | 98.34402 | 97.02905 | 95.71408 | 4.7784 | 94.55172 | 95.45783 | 96.36395
|  | 4.84839 | 98.33942 | 97.02067 | 95.70193 | 4.78839 | 94.54161 | 95.45502 | 96.36843
|  | 4.85832 | 98.33477 | 97.0123 | 95.68983 | 4.79838 | 94.5311 | 95.45202 | 96.37294
|  | 4.86847 | 98.32995 | 97.00373 | 95.67751 | 4.80836 | 94.5202 | 95.44883 | 96.37747
|  | 4.87837 | 98.3252 | 96.99536 | 95.66552 | 4.81832 | 94.50892 | 95.44547 | 96.38202
|  | 4.8885 | 98.32028 | 96.9868 | 95.65331 | 4.82852 | 94.49699 | 95.44185 | 96.38671
|  | 4.89838 | 98.31543 | 96.97843 | 95.64143 | 4.83846 | 94.48496 | 95.43813 | 96.39131
|  | 4.90849 | 98.31041 | 96.96988 | 95.62934 | 4.84839 | 94.47258 | 95.43425 | 96.39592
|  | 4.91835 | 98.30546 | 96.96152 | 95.61759 | 4.85832 | 94.45984 | 95.4302 | 96.40056
|  | 4.92843 | 98.30034 | 96.95298 | 95.60561 | 4.86847 | 94.44644 | 95.42588 | 96.40532
|  | 4.93827 | 98.2953 | 96.94464 | 95.59398 | 4.87837 | 94.43302 | 95.42151 | 96.41
|  | 4.94833 | 98.29008 | 96.93611 | 95.58214 | 4.8885 | 94.41894 | 95.41687 | 96.4148
|  | 4.95838 | 98.28481 | 96.92758 | 95.57036 | 4.89838 | 94.40487 | 95.41219 | 96.41951
|  | 4.96842 | 98.27949 | 96.91907 | 95.55864 | 4.90849 | 94.39013 | 95.40724 | 96.42434
|  | 4.97845 | 98.27413 | 96.91056 | 95.547 | 4.91835 | 94.37544 | 95.40226 | 96.42908
|  | 4.98824 | 98.26884 | 96.90226 | 95.53569 | 4.92843 | 94.36008 | 95.39701 | 96.43394
|  | 4.99824 | 98.26338 | 96.89378 | 95.52417 | 4.93827 | 94.3448 | 95.39175 | 96.4387
|  | 5.00853 | 98.25771 | 96.88505 | 95.51239 | 4.94833 | 94.32887 | 95.38623 | 96.44359
|  | 5.01835 | 98.25225 | 96.87673 | 95.50121 | 4.95838 | 94.31265 | 95.38057 | 96.4485
|  | 5.02817 | 98.24673 | 96.86841 | 95.49008 | 4.96842 | 94.29616 | 95.37479 | 96.45341
|  | 5.03799 | 98.24116 | 96.86009 | 95.47901 | 4.97845 | 94.27941 | 95.36887 | 96.45833
|  | 5.04856 | 98.23511 | 96.85114 | 95.46716 | 4.98824 | 94.26281 | 95.36298 | 96.46315
|  | 5.05837 | 98.22944 | 96.84283 | 95.45621 | 4.99824 | 94.24557 | 95.35683 | 96.4681
|  | 5.06819 | 98.22372 | 96.83452 | 95.44533 | 5.00853 | 94.22757 | 95.35038 | 96.47319
|  | 5.078 | 98.21795 | 96.82623 | 95.4345 | 5.01835 | 94.21015 | 95.34411 | 96.47807
|  | 5.08856 | 98.21168 | 96.8173 | 95.42292 | 5.02817 | 94.19251 | 95.33774 | 96.48296
|  | 5.09838 | 98.2058 | 96.80901 | 95.41222 | 5.03799 | 94.17465 | 95.33126 | 96.48786
|  | 5.10818 | 98.19988 | 96.80074 | 95.40159 | 5.04856 | 94.15519 | 95.32417 | 96.49315
|  | 5.11799 | 98.19391 | 96.79247 | 95.39102 | 5.05837 | 94.1369 | 95.31749 | 96.49807
|  | 5.12855 | 98.18742 | 96.78357 | 95.37972 | 5.06819 | 94.11843 | 95.31071 | 96.503
|  | 5.13836 | 98.18135 | 96.77532 | 95.36929 | 5.078 | 94.09977 | 95.30386 | 96.50794
|  | 5.14817 | 98.17522 | 96.76707 | 95.35892 | 5.08856 | 94.07948 | 95.29638 | 96.51327
|  | 5.15797 | 98.16905 | 96.75884 | 95.34863 | 5.09838 | 94.06047 | 95.28935 | 96.51823
|  | 5.16853 | 98.16235 | 96.74998 | 95.33762 | 5.10818 | 94.04131 | 95.28225 | 96.52319
|  | 5.17833 | 98.15608 | 96.74177 | 95.32746 | 5.11799 | 94.022 | 95.27508 | 96.52816
|  | 5.18813 | 98.14976 | 96.73357 | 95.31738 | 5.12855 | 94.00105 | 95.26728 | 96.53352
|  | 5.19793 | 98.1434 | 96.72538 | 95.30736 | 5.13836 | 93.98147 | 95.25998 | 96.53849
|  | 5.20848 | 98.13649 | 96.71657 | 95.29665 | 5.14817 | 93.96177 | 95.25263 | 96.54348
|  | 5.21828 | 98.13003 | 96.70841 | 95.28679 | 5.15797 | 93.94197 | 95.24522 | 96.54847
|  | 5.22808 | 98.12352 | 96.70026 | 95.27699 | 5.16853 | 93.92053 | 95.23719 | 96.55384
|  | 5.23787 | 98.11696 | 96.69212 | 95.26727 | 5.17833 | 93.90053 | 95.22969 | 96.55884
|  | 5.24842 | 98.10985 | 96.68337 | 95.25688 | 5.18813 | 93.88046 | 95.22215 | 96.56384
|  | 5.25821 | 98.1032 | 96.67525 | 95.24731 | 5.19793 | 93.86031 | 95.21457 | 96.56883
|  | 5.26801 | 98.0965 | 96.66716 | 95.23781 | 5.20848 | 93.83855 | 95.20639 | 96.57422
|  | 5.27855 | 98.08924 | 96.65845 | 95.22767 | 5.21828 | 93.8183 | 95.19876 | 96.57922
|  | 5.28834 | 98.08245 | 96.65039 | 95.21833 | 5.22808 | 93.79801 | 95.19111 | 96.58422
|  | 5.29813 | 98.07561 | 96.64234 | 95.20907 | 5.23787 | 93.77769 | 95.18345 | 96.58922
|  | 5.30792 | 98.06873 | 96.6343 | 95.19988 | 5.24842 | 93.75578 | 95.17519 | 96.59461
|  | 5.31845 | 98.06127 | 96.62567 | 95.19007 | 5.25821 | 93.73543 | 95.16752 | 96.5996
|  | 5.32824 | 98.0543 | 96.61767 | 95.18104 | 5.26801 | 93.71509 | 95.15984 | 96.6046
|  | 5.33802 | 98.04728 | 96.60969 | 95.1721 | 5.27855 | 93.69319 | 95.15159 | 96.60998
|  | 5.34781 | 98.04022 | 96.60172 | 95.16323 | 5.28834 | 93.67289 | 95.14393 | 96.61497
|  | 5.35834 | 98.03257 | 96.59316 | 95.15376 | 5.29813 | 93.65261 | 95.13628 | 96.61995
|  | 5.36812 | 98.02542 | 96.58524 | 95.14506 | 5.30792 | 93.63238 | 95.12866 | 96.62494
|  | 5.3779 | 98.01822 | 96.57733 | 95.13643 | 5.31845 | 93.61065 | 95.12048 | 96.6303
|  | 5.38843 | 98.01043 | 96.56883 | 95.12724 | 5.32824 | 93.59055 | 95.11291 | 96.63527
|  | 5.39821 | 98.00314 | 96.56096 | 95.11878 | 5.33802 | 93.57051 | 95.10538 | 96.64024
|  | 5.40799 | 97.99582 | 96.55311 | 95.1104 | 5.34781 | 93.55056 | 95.09788 | 96.6452
|  | 5.41776 | 97.98845 | 96.54528 | 95.10211 | 5.35834 | 93.52919 | 95.08986 | 96.65054
|  | 5.42829 | 97.98047 | 96.53687 | 95.09327 | 5.36812 | 93.50945 | 95.08247 | 96.65549
|  | 5.43806 | 97.97302 | 96.52908 | 95.08515 | 5.3779 | 93.48982 | 95.07513 | 96.66043
|  | 5.44783 | 97.96552 | 96.52132 | 95.07711 | 5.38843 | 93.46883 | 95.06729 | 96.66574
|  | 5.45836 | 97.95741 | 96.51298 | 95.06855 | 5.39821 | 93.44948 | 95.06007 | 96.67067
|  | 5.46813 | 97.94983 | 96.50525 | 95.06068 | 5.40799 | 93.43028 | 95.05293 | 96.67558
|  | 5.47789 | 97.94221 | 96.49755 | 95.0529 | 5.41776 | 93.41124 | 95.04586 | 96.68049
|  | 5.48841 | 97.93396 | 96.48929 | 95.04462 | 5.42829 | 93.39091 | 95.03834 | 96.68576
|  | 5.49818 | 97.92625 | 96.48163 | 95.03701 | 5.43806 | 93.37223 | 95.03144 | 96.69065
|  | 5.50794 | 97.91851 | 96.474 | 95.0295 | 5.44783 | 93.35373 | 95.02463 | 96.69552
|  | 5.51771 | 97.91073 | 96.4664 | 95.02206 | 5.45836 | 93.33403 | 95.0174 | 96.70076
|  | 5.52822 | 97.90231 | 96.45823 | 95.01415 | 5.46813 | 93.31596 | 95.01079 | 96.70562
|  | 5.53798 | 97.89444 | 96.45067 | 95.0069 | 5.47789 | 93.2981 | 95.00428 | 96.71046
|  | 5.54774 | 97.88654 | 96.44314 | 94.99973 | 5.48841 | 93.27913 | 94.99739 | 96.71566
|  | 5.55825 | 97.87799 | 96.43505 | 94.99211 | 5.49818 | 93.26176 | 94.99112 | 96.72047
|  | 5.56801 | 97.87001 | 96.42757 | 94.98513 | 5.50794 | 93.24464 | 94.98496 | 96.72528
|  | 5.57777 | 97.86199 | 96.42011 | 94.97823 | 5.51771 | 93.22778 | 94.97893 | 96.73007
|  | 5.58827 | 97.85332 | 96.41211 | 94.9709 | 5.52822 | 93.20993 | 94.97257 | 96.73521
|  | 5.59803 | 97.84522 | 96.4047 | 94.96418 | 5.53798 | 93.19364 | 94.9668 | 96.73997
|  | 5.60778 | 97.83709 | 96.39732 | 94.95755 | 5.54774 | 93.17764 | 94.96118 | 96.74472
|  | 5.61828 | 97.82829 | 96.3894 | 94.95051 | 5.55825 | 93.16074 | 94.95527 | 96.74981
|  | 5.62803 | 97.82008 | 96.38208 | 94.94407 | 5.56801 | 93.14536 | 94.94995 | 96.75453
|  | 5.63778 | 97.81184 | 96.37478 | 94.93772 | 5.57777 | 93.13031 | 94.94477 | 96.75923
|  | 5.64828 | 97.80292 | 96.36695 | 94.93097 | 5.58827 | 93.11446 | 94.93937 | 96.76427
|  | 5.65803 | 97.7946 | 96.35971 | 94.92481 | 5.59803 | 93.1001 | 94.93452 | 96.76894
|  | 5.66777 | 97.78625 | 96.35249 | 94.91873 | 5.60778 | 93.08608 | 94.92983 | 96.77359
|  | 5.67827 | 97.77722 | 96.34475 | 94.91228 | 5.61828 | 93.07138 | 94.92498 | 96.77857
|  | 5.68801 | 97.76879 | 96.33759 | 94.90639 | 5.62803 | 93.0581 | 94.92065 | 96.78319
|  | 5.69775 | 97.76033 | 96.33046 | 94.90059 | 5.63778 | 93.0452 | 94.91649 | 96.78778
|  | 5.70825 | 97.75119 | 96.32281 | 94.89444 | 5.64828 | 93.03174 | 94.91223 | 96.79271
|  | 5.71799 | 97.74266 | 96.31574 | 94.88883 | 5.65803 | 93.01964 | 94.90846 | 96.79727
|  | 5.72772 | 97.73409 | 96.3087 | 94.88331 | 5.66777 | 93.00794 | 94.90488 | 96.80181
|  | 5.73821 | 97.72483 | 96.30115 | 94.87746 | 5.67827 | 92.9958 | 94.90124 | 96.80668
|  | 5.74795 | 97.7162 | 96.29417 | 94.87213 | 5.68801 | 92.98495 | 94.89807 | 96.81118
|  | 5.75768 | 97.70754 | 96.28721 | 94.86689 | 5.69775 | 92.97454 | 94.8951 | 96.81566
|  | 5.76817 | 97.69817 | 96.27976 | 94.86135 | 5.70825 | 92.9638 | 94.89213 | 96.82046
|  | 5.7779 | 97.68944 | 96.27287 | 94.85629 | 5.71799 | 92.95429 | 94.88959 | 96.82489
|  | 5.78763 | 97.68068 | 96.26601 | 94.85133 | 5.72772 | 92.94522 | 94.88727 | 96.82931
|  | 5.79811 | 97.67121 | 96.25865 | 94.84609 | 5.73821 | 92.93597 | 94.88501 | 96.83404
|  | 5.80784 | 97.66238 | 96.25185 | 94.84132 | 5.74795 | 92.92786 | 94.88314 | 96.83842
|  | 5.81757 | 97.65353 | 96.24509 | 94.83665 | 5.75768 | 92.92022 | 94.88149 | 96.84277
|  | 5.82804 | 97.64395 | 96.23783 | 94.83171 | 5.76817 | 92.91253 | 94.87998 | 96.84743
|  | 5.83777 | 97.63503 | 96.23113 | 94.82722 | 5.7779 | 92.90589 | 94.87881 | 96.85173
|  | 5.84749 | 97.62608 | 96.22446 | 94.82283 | 5.78763 | 92.89974 | 94.87788 | 96.85602
|  | 5.85796 | 97.61641 | 96.2173 | 94.8182 | 5.79811 | 92.89367 | 94.87714 | 96.8606
|  | 5.86768 | 97.6074 | 96.2107 | 94.814 | 5.80784 | 92.88857 | 94.8767 | 96.86484
|  | 5.87815 | 97.59766 | 96.20362 | 94.80957 | 5.81757 | 92.88397 | 94.87651 | 96.86905
|  | 5.88787 | 97.58859 | 96.19707 | 94.80556 | 5.82804 | 92.8796 | 94.87658 | 96.87356
|  | 5.89759 | 97.57949 | 96.19056 | 94.80164 | 5.83777 | 92.87608 | 94.8769 | 96.87772
|  | 5.90805 | 97.56966 | 96.18359 | 94.79752 | 5.84749 | 92.87309 | 94.87748 | 96.88186
|  | 5.91777 | 97.5605 | 96.17715 | 94.7938 | 5.85796 | 92.87047 | 94.87838 | 96.88629
|  | 5.92748 | 97.55132 | 96.17074 | 94.79016 | 5.86768 | 92.8686 | 94.87949 | 96.89037
|  | 5.93794 | 97.54139 | 96.16387 | 94.78635 | 5.87815 | 92.86719 | 94.88097 | 96.89475
|  | 5.94765 | 97.53215 | 96.15753 | 94.7829 | 5.88787 | 92.86645 | 94.88261 | 96.89878
|  | 5.95811 | 97.52217 | 96.15073 | 94.7793 | 5.89759 | 92.86626 | 94.88453 | 96.90279
|  | 5.96782 | 97.51288 | 96.14446 | 94.77605 | 5.90805 | 92.86668 | 94.88688 | 96.90708
|  | 5.97753 | 97.50355 | 96.13822 | 94.77289 | 5.91777 | 92.86766 | 94.88935 | 96.91104
|  | 5.98798 | 97.49349 | 96.13154 | 94.76959 | 5.92748 | 92.8692 | 94.89208 | 96.91497
|  | 5.99769 | 97.48411 | 96.12536 | 94.76662 | 5.93794 | 92.87149 | 94.89533 | 96.91917
|  | 6.00814 | 97.47399 | 96.11876 | 94.76352 | 5.94765 | 92.87422 | 94.89863 | 96.92304
|  | 6.01784 | 97.46456 | 96.11265 | 94.76075 | 5.95811 | 92.8778 | 94.90249 | 96.92718
|  | 6.02754 | 97.45511 | 96.10659 | 94.75806 | 5.96782 | 92.88172 | 94.90636 | 96.931
|  | 6.03799 | 97.44491 | 96.10009 | 94.75527 | 5.97753 | 92.88622 | 94.91051 | 96.93479
|  | 6.04769 | 97.43541 | 96.09409 | 94.75278 | 5.98798 | 92.89172 | 94.91528 | 96.93885
|  | 6.05738 | 97.42588 | 96.08813 | 94.75038 | 5.99769 | 92.89744 | 94.92001 | 96.94258
|  | 6.06783 | 97.4156 | 96.08175 | 94.74789 | 6.00814 | 92.90425 | 94.92541 | 96.94657
|  | 6.07752 | 97.40603 | 96.07586 | 94.74568 | 6.01784 | 92.91118 | 94.93071 | 96.95024
|  | 6.08796 | 97.3957 | 96.06955 | 94.7434 | 6.02754 | 92.9187 | 94.93629 | 96.95389
|  | 6.09765 | 97.38608 | 96.06373 | 94.74138 | 6.03799 | 92.92746 | 94.94262 | 96.95779
|  | 6.10809 | 97.3757 | 96.0575 | 94.7393 | 6.04769 | 92.9362 | 94.94879 | 96.96137
|  | 6.11778 | 97.36604 | 96.05175 | 94.73747 | 6.05738 | 92.94553 | 94.95523 | 96.96493
|  | 6.12747 | 97.35636 | 96.04604 | 94.73572 | 6.06783 | 92.95624 | 94.96249 | 96.96873
|  | 6.1379 | 97.3459 | 96.03993 | 94.73395 | 6.07752 | 92.96679 | 94.96951 | 96.97223
|  | 6.14759 | 97.33618 | 96.03429 | 94.7324 | 6.08796 | 92.97882 | 94.97739 | 96.97596
|  | 6.15802 | 97.32568 | 96.02825 | 94.73082 | 6.09765 | 92.99059 | 94.98499 | 96.9794
|  | 6.1677 | 97.31591 | 96.02268 | 94.72946 | 6.10809 | 93.00392 | 94.99349 | 96.98306
|  | 6.17738 | 97.30612 | 96.01715 | 94.72818 | 6.11778 | 93.0169 | 95.00167 | 96.98644
|  | 6.18781 | 97.29556 | 96.01123 | 94.72691 | 6.12747 | 93.03047 | 95.01012 | 96.98978
|  | 6.19749 | 97.28573 | 96.00578 | 94.72582 | 6.1379 | 93.04572 | 95.01953 | 96.99335
|  | 6.20791 | 97.27513 | 95.99994 | 94.72475 | 6.14759 | 93.06048 | 95.02855 | 96.99663
|  | 6.21759 | 97.26526 | 95.99455 | 94.72385 | 6.15802 | 93.07701 | 95.03857 | 97.00013
|  | 6.22801 | 97.25462 | 95.9888 | 94.72297 | 6.1677 | 93.09294 | 95.04814 | 97.00334
|  | 6.23768 | 97.24471 | 95.98349 | 94.72226 | 6.17738 | 93.10944 | 95.05799 | 97.00653
|  | 6.24735 | 97.23479 | 95.97821 | 94.72163 | 6.18781 | 93.12784 | 95.06888 | 97.00992
|  | 6.25777 | 97.22409 | 95.97257 | 94.72105 | 6.19749 | 93.14549 | 95.07926 | 97.01304
|  | 6.26744 | 97.21413 | 95.96737 | 94.72061 | 6.20791 | 93.16511 | 95.09074 | 97.01637
|  | 6.27785 | 97.20339 | 95.96181 | 94.72023 | 6.21759 | 93.18389 | 95.10165 | 97.01942
|  | 6.28752 | 97.1934 | 95.95669 | 94.71997 | 6.22801 | 93.20471 | 95.11369 | 97.02268
|  | 6.29793 | 97.18263 | 95.95121 | 94.71979 | 6.23768 | 93.22459 | 95.12513 | 97.02566
|  | 6.30759 | 97.17261 | 95.94616 | 94.71971 | 6.24735 | 93.24499 | 95.1368 | 97.02862
|  | 6.31726 | 97.16257 | 95.94114 | 94.71972 | 6.25777 | 93.26753 | 95.14965 | 97.03177
|  | 6.32766 | 97.15174 | 95.93578 | 94.71982 | 6.26744 | 93.28899 | 95.16182 | 97.03466
|  | 6.33732 | 97.14168 | 95.93085 | 94.72001 | 6.27785 | 93.31265 | 95.17519 | 97.03773
|  | 6.34773 | 97.13082 | 95.92557 | 94.72032 | 6.28752 | 93.33512 | 95.18784 | 97.04055
|  | 6.35738 | 97.12072 | 95.9207 | 94.72069 | 6.29793 | 93.35986 | 95.20171 | 97.04356
|  | 6.36778 | 97.10983 | 95.91551 | 94.72118 | 6.30759 | 93.38331 | 95.21481 | 97.04631
|  | 6.37744 | 97.09971 | 95.91072 | 94.72173 | 6.31726 | 93.40722 | 95.22813 | 97.04903
|  | 6.38784 | 97.08879 | 95.9056 | 94.72242 | 6.32766 | 93.43347 | 95.2427 | 97.05193
|  | 6.39749 | 97.07864 | 95.90089 | 94.72314 | 6.33732 | 93.45829 | 95.25644 | 97.05458
|  | 6.40788 | 97.06769 | 95.89585 | 94.72402 | 6.34773 | 93.4855 | 95.27145 | 97.0574
|  | 6.41753 | 97.05751 | 95.89122 | 94.72492 | 6.35738 | 93.51118 | 95.28558 | 97.05998
|  | 6.42718 | 97.04733 | 95.88662 | 94.72591 | 6.36778 | 93.53929 | 95.30101 | 97.06272
|  | 6.43757 | 97.03634 | 95.8817 | 94.72706 | 6.37744 | 93.56578 | 95.31551 | 97.06524
|  | 6.44722 | 97.02613 | 95.87718 | 94.72823 | 6.38784 | 93.59472 | 95.33132 | 97.06791
|  | 6.4576 | 97.01512 | 95.87235 | 94.72957 | 6.39749 | 93.62197 | 95.34616 | 97.07035
|  | 6.46725 | 97.00489 | 95.8679 | 94.73091 | 6.40788 | 93.65168 | 95.36231 | 97.07295
|  | 6.47763 | 96.99386 | 95.86315 | 94.73244 | 6.41753 | 93.67961 | 95.37746 | 97.07532
|  | 6.48727 | 96.9836 | 95.85877 | 94.73394 | 6.42718 | 93.70784 | 95.39275 | 97.07766
|  | 6.49765 | 96.97255 | 95.8541 | 94.73566 | 6.43757 | 93.73857 | 95.40936 | 97.08014
|  | 6.50729 | 96.96228 | 95.84981 | 94.73733 | 6.44722 | 93.76739 | 95.4249 | 97.08241
|  | 6.51767 | 96.9512 | 95.84522 | 94.73923 | 6.4576 | 93.79871 | 95.44176 | 97.08481
|  | 6.5273 | 96.94091 | 95.841 | 94.74108 | 6.46725 | 93.82804 | 95.45752 | 97.08701
|  | 6.53767 | 96.92982 | 95.83649 | 94.74316 | 6.47763 | 93.85986 | 95.4746 | 97.08934
|  | 6.54731 | 96.91951 | 95.83234 | 94.74517 | 6.48727 | 93.88961 | 95.49054 | 97.09147
|  | 6.55768 | 96.90841 | 95.82792 | 94.74743 | 6.49765 | 93.92185 | 95.50779 | 97.09372
|  | 6.56731 | 96.89808 | 95.82385 | 94.74961 | 6.50729 | 93.95195 | 95.52386 | 97.09577
|  | 6.57768 | 96.88696 | 95.8195 | 94.75205 | 6.51767 | 93.98451 | 95.54123 | 97.09795
|  | 6.5873 | 96.87662 | 95.81551 | 94.7544 | 6.5273 | 94.01486 | 95.5574 | 97.09993
|  | 6.59767 | 96.86548 | 95.81125 | 94.75701 | 6.53767 | 94.04765 | 95.57484 | 97.10203
|  | 6.60729 | 96.85513 | 95.80733 | 94.75952 | 6.54731 | 94.07816 | 95.59105 | 97.10394
|  | 6.61765 | 96.84398 | 95.80315 | 94.76231 | 6.55768 | 94.11106 | 95.60851 | 97.10596
|  | 6.62727 | 96.83362 | 95.7993 | 94.76498 | 6.56731 | 94.14162 | 95.62471 | 97.10779
|  | 6.63763 | 96.82246 | 95.7952 | 94.76794 | 6.57768 | 94.17453 | 95.64213 | 97.10974
|  | 6.64725 | 96.81209 | 95.79143 | 94.77077 | 6.5873 | 94.20505 | 95.65827 | 97.1115
|  | 6.65761 | 96.80092 | 95.78741 | 94.77391 | 6.59767 | 94.23784 | 95.6756 | 97.11336
|  | 6.66722 | 96.79054 | 95.78372 | 94.7769 | 6.60729 | 94.2682 | 95.69163 | 97.11506
|  | 6.67757 | 96.77936 | 95.77978 | 94.7802 | 6.61765 | 94.30076 | 95.7088 | 97.11684
|  | 6.68719 | 96.76897 | 95.77616 | 94.78335 | 6.62727 | 94.33084 | 95.72465 | 97.11846
|  | 6.69754 | 96.75778 | 95.7723 | 94.78682 | 6.63763 | 94.36303 | 95.7416 | 97.12017
|  | 6.70715 | 96.74739 | 95.76876 | 94.79012 | 6.64725 | 94.39271 | 95.75722 | 97.12172
|  | 6.71749 | 96.7362 | 95.76498 | 94.79376 | 6.65761 | 94.42441 | 95.77388 | 97.12334
|  | 6.7271 | 96.7258 | 95.76151 | 94.79721 | 6.66722 | 94.45356 | 95.78919 | 97.12482
|  | 6.73744 | 96.7146 | 95.75781 | 94.80102 | 6.67757 | 94.48461 | 95.80549 | 97.12637
|  | 6.74705 | 96.7042 | 95.75441 | 94.80462 | 6.68719 | 94.51309 | 95.82043 | 97.12777
|  | 6.75739 | 96.693 | 95.75079 | 94.80859 | 6.69754 | 94.54335 | 95.8363 | 97.12924
|  | 6.76699 | 96.6826 | 95.74747 | 94.81235 | 6.70715 | 94.57103 | 95.8508 | 97.13057
|  | 6.77733 | 96.6714 | 95.74393 | 94.81647 | 6.71749 | 94.60034 | 95.86615 | 97.13196
|  | 6.78766 | 96.66019 | 95.74044 | 94.82068 | 6.7271 | 94.62706 | 95.88014 | 97.13322
|  | 6.79726 | 96.64979 | 95.73723 | 94.82466 | 6.73744 | 94.65527 | 95.8949 | 97.13453
|  | 6.80759 | 96.63859 | 95.73381 | 94.82903 | 6.74705 | 94.68088 | 95.9083 | 97.13571
|  | 6.81718 | 96.62819 | 95.73067 | 94.83315 | 6.75739 | 94.70781 | 95.92238 | 97.13695
|  | 6.82751 | 96.61699 | 95.72733 | 94.83767 | 6.76699 | 94.73215 | 95.9351 | 97.13806
|  | 6.83711 | 96.60659 | 95.72427 | 94.84194 | 6.77733 | 94.75762 | 95.94842 | 97.13921
|  | 6.84743 | 96.59539 | 95.72101 | 94.84662 | 6.78766 | 94.78226 | 95.96129 | 97.14032
|  | 6.85702 | 96.585 | 95.71801 | 94.85103 | 6.79726 | 94.80436 | 95.97284 | 97.14132
|  | 6.86734 | 96.57381 | 95.71483 | 94.85586 | 6.80759 | 94.82726 | 95.98481 | 97.14236
|  | 6.87693 | 96.56342 | 95.71191 | 94.86041 | 6.81718 | 94.84766 | 95.99547 | 97.14328
|  | 6.88725 | 96.55223 | 95.70881 | 94.86539 | 6.82751 | 94.86863 | 96.00644 | 97.14424
|  | 6.89757 | 96.54105 | 95.70574 | 94.87044 | 6.83711 | 94.88714 | 96.01612 | 97.14509
|  | 6.90715 | 96.53067 | 95.70293 | 94.8752 | 6.84743 | 94.90598 | 96.02597 | 97.14597
|  | 6.91746 | 96.51949 | 95.69995 | 94.8804 | 6.85702 | 94.9224 | 96.03458 | 97.14675
|  | 6.92704 | 96.50912 | 95.69721 | 94.88529 | 6.86734 | 94.9389 | 96.04322 | 97.14755
|  | 6.93735 | 96.49796 | 95.6943 | 94.89063 | 6.87693 | 94.95305 | 96.05065 | 97.14826
|  | 6.94693 | 96.4876 | 95.69163 | 94.89566 | 6.88725 | 94.96698 | 96.05798 | 97.14898
|  | 6.95723 | 96.47645 | 95.6888 | 94.90115 | 6.89757 | 94.97949 | 96.06457 | 97.14966
|  | 6.96754 | 96.4653 | 95.686 | 94.90671 | 6.90715 | 94.98979 | 96.07002 | 97.15026
|  | 6.97711 | 96.45495 | 95.68344 | 94.91193 | 6.91746 | 94.99939 | 96.07512 | 97.15086
|  | 6.98742 | 96.44382 | 95.68072 | 94.91763 | 6.92704 | 95.00687 | 96.07913 | 97.15138
|  | 6.99698 | 96.43349 | 95.67823 | 94.92298 | 6.93735 | 95.01333 | 96.08262 | 97.15191
|  | 7.00728 | 96.42237 | 95.67559 | 94.92881 | 6.94693 | 95.01778 | 96.08507 | 97.15236
|  | 7.01685 | 96.41205 | 95.67317 | 94.93429 | 6.95723 | 95.02084 | 96.08682 | 97.1528
|  | 7.02714 | 96.40095 | 95.6706 | 94.94026 | 6.96754 | 95.02204 | 96.08763 | 97.15321
|  | 7.03744 | 96.38985 | 95.66807 | 94.94629 | 6.97711 | 95.02143 | 96.08749 | 97.15355
|  | 7.047 | 96.37956 | 95.66576 | 94.95196 | 6.98742 | 95.01885 | 96.08637 | 97.15388
|  | 7.05729 | 96.36848 | 95.66331 | 94.95813 | 6.99698 | 95.0146 | 96.08438 | 97.15415
|  | 7.06685 | 96.35821 | 95.66106 | 94.96391 | 7.00728 | 95.00797 | 96.08119 | 97.1544
|  | 7.07714 | 96.34715 | 95.65868 | 94.97021 | 7.01685 | 94.99983 | 96.07722 | 97.1546
|  | 7.08743 | 96.3361 | 95.65634 | 94.97657 | 7.02714 | 94.98887 | 96.07182 | 97.15477
|  | 7.09698 | 96.32585 | 95.65419 | 94.98253 | 7.03744 | 94.97555 | 96.06523 | 97.15491
|  | 7.10726 | 96.31483 | 95.65192 | 94.98902 | 7.047 | 94.961 | 96.058 | 97.155
|  | 7.11681 | 96.3046 | 95.64985 | 94.9951 | 7.05729 | 94.94291 | 96.04899 | 97.15506
|  | 7.12709 | 96.2936 | 95.64765 | 95.00171 | 7.06685 | 94.9238 | 96.03944 | 97.15507
|  | 7.13737 | 96.28261 | 95.64549 | 95.00838 | 7.07714 | 94.90065 | 96.02785 | 97.15506
|  | 7.14692 | 96.27241 | 95.64352 | 95.01463 | 7.08743 | 94.87475 | 96.01487 | 97.155
|  | 7.15719 | 96.26145 | 95.64143 | 95.02142 | 7.09698 | 94.84817 | 96.00154 | 97.15491
|  | 7.16747 | 96.25049 | 95.63938 | 95.02827 | 7.10726 | 94.81673 | 95.98575 | 97.15477
|  | 7.17701 | 96.24033 | 95.63751 | 95.03468 | 7.11681 | 94.78485 | 95.96973 | 97.15461
|  | 7.18728 | 96.22941 | 95.63553 | 95.04165 | 7.12709 | 94.74755 | 95.95098 | 97.1544
|  | 7.19681 | 96.21927 | 95.63372 | 95.04817 | 7.13737 | 94.70708 | 95.93062 | 97.15416
|  | 7.20708 | 96.20838 | 95.63181 | 95.05525 | 7.14692 | 94.66659 | 95.91024 | 97.15389
|  | 7.21735 | 96.19749 | 95.62994 | 95.06239 | 7.15719 | 94.61975 | 95.88666 | 97.15356
|  | 7.22688 | 96.1874 | 95.62823 | 95.06906 | 7.16747 | 94.56947 | 95.86134 | 97.1532
|  | 7.23714 | 96.17655 | 95.62643 | 95.07631 | 7.17701 | 94.51962 | 95.83623 | 97.15283
|  | 7.2474 | 96.16571 | 95.62466 | 95.08361 | 7.18728 | 94.46244 | 95.80742 | 97.15239
|  | 7.25693 | 96.15566 | 95.62305 | 95.09044 | 7.19681 | 94.40602 | 95.77898 | 97.15195
|  | 7.26719 | 96.14485 | 95.62135 | 95.09785 | 7.20708 | 94.34157 | 95.74651 | 97.15144
|  | 7.27671 | 96.13483 | 95.6198 | 95.10478 | 7.21735 | 94.27322 | 95.71205 | 97.15089
|  | 7.28697 | 96.12406 | 95.61817 | 95.11229 | 7.22688 | 94.20615 | 95.67825 | 97.15034
|  | 7.29722 | 96.1133 | 95.61658 | 95.11985 | 7.23714 | 94.12996 | 95.63984 | 97.14972
|  | 7.30674 | 96.10333 | 95.61513 | 95.12692 | 7.2474 | 94.04956 | 95.59931 | 97.14906
|  | 7.31699 | 96.09261 | 95.6136 | 95.13458 | 7.25693 | 93.97103 | 95.55972 | 97.14841
|  | 7.32724 | 96.08191 | 95.6121 | 95.1423 | 7.26719 | 93.8822 | 95.51494 | 97.14767
|  | 7.33675 | 96.07199 | 95.61075 | 95.14951 | 7.27671 | 93.79566 | 95.47131 | 97.14696
|  | 7.34699 | 96.06132 | 95.60932 | 95.15731 | 7.28697 | 93.698 | 95.42207 | 97.14615
|  | 7.35724 | 96.05068 | 95.60792 | 95.16517 | 7.29722 | 93.59559 | 95.37045 | 97.1453
|  | 7.36675 | 96.04081 | 95.60666 | 95.17251 | 7.30674 | 93.49616 | 95.32032 | 97.14448
|  | 7.37698 | 96.0302 | 95.60533 | 95.18046 | 7.31699 | 93.38428 | 95.26392 | 97.14357
|  | 7.38722 | 96.01962 | 95.60404 | 95.18846 | 7.32724 | 93.26733 | 95.20497 | 97.14261
|  | 7.39673 | 96.0098 | 95.60286 | 95.19592 | 7.33675 | 93.15409 | 95.14789 | 97.14169
|  | 7.40696 | 95.99926 | 95.60163 | 95.20401 | 7.34699 | 93.02701 | 95.08384 | 97.14067
|  | 7.41719 | 95.98873 | 95.60044 | 95.21214 | 7.35724 | 92.89451 | 95.01706 | 97.1396
|  | 7.42669 | 95.97898 | 95.59935 | 95.21973 | 7.36675 | 92.76651 | 94.95254 | 97.13858
|  | 7.43692 | 95.9685 | 95.59822 | 95.22794 | 7.37698 | 92.62319 | 94.88032 | 97.13745
|  | 7.44715 | 95.95804 | 95.59712 | 95.2362 | 7.38722 | 92.54864 | 94.84246 | 97.13628
|  | 7.45664 | 95.94835 | 95.59612 | 95.2439 | 7.39673 | 92.47587 | 94.80552 | 97.13516
|  | 7.46687 | 95.93793 | 95.59508 | 95.25224 | 7.40696 | 92.39934 | 94.76663 | 97.13392
|  | 7.47709 | 95.92754 | 95.59408 | 95.26061 | 7.41719 | 92.32005 | 94.72635 | 97.13265
|  | 7.48731 | 95.91717 | 95.5931 | 95.26903 | 7.42669 | 92.24045 | 94.68594 | 97.13143
|  | 7.4968 | 95.90757 | 95.59222 | 95.27688 | 7.43692 | 92.15801 | 94.64405 | 97.13008
|  | 7.50701 | 95.89724 | 95.59131 | 95.28537 | 7.44715 | 92.07298 | 94.60084 | 97.1287
|  | 7.51723 | 95.88695 | 95.59043 | 95.2939 | 7.45664 | 91.98703 | 94.55721 | 97.12739
|  | 7.52671 | 95.87741 | 95.58963 | 95.30186 | 7.46687 | 91.8984 | 94.51217 | 97.12594
|  | 7.53692 | 95.86716 | 95.58881 | 95.31046 | 7.47709 | 91.30369 | 94.21408 | 97.12446
|  | 7.54713 | 95.85694 | 95.58802 | 95.3191 | 7.48731 | 91.16711 | 94.14502 | 97.12294
|  | 7.55661 | 95.84747 | 95.58731 | 95.32715 | 7.4968 | 91.6489 | 94.3852 | 97.1215
|  | 7.56682 | 95.83729 | 95.58657 | 95.33585 | 7.50701 | 91.67178 | 94.39585 | 97.11991
|  | 7.57702 | 95.82715 | 95.58587 | 95.34459 | 7.51723 | 91.76904 | 94.44367 | 97.11829
|  | 7.58723 | 95.81703 | 95.5852 | 95.35336 | 7.52671 | 91.87696 | 94.49686 | 97.11676
|  | 7.5967 | 95.80766 | 95.5846 | 95.36154 | 7.53692 | 91.90227 | 94.50867 | 97.11507
|  | 7.6069 | 95.79759 | 95.58398 | 95.37037 | 7.54713 | 91.86403 | 94.48869 | 97.11335
|  | 7.61709 | 95.78755 | 95.5834 | 95.37924 | 7.55661 | 91.7897 | 94.45071 | 97.11172
|  | 7.62656 | 95.77825 | 95.58288 | 95.3875 | 7.56682 | 90.52982 | 93.81988 | 97.10993
|  | 7.63675 | 95.76827 | 95.58235 | 95.39642 | 7.57702 | 90.52679 | 93.81745 | 97.10811
|  | 7.64695 | 95.75831 | 95.58184 | 95.40537 | 7.58723 | 90.52493 | 93.8156 | 97.10626
|  | 7.65714 | 95.74839 | 95.58137 | 95.41436 | 7.5967 | 90.52305 | 93.81378 | 97.10451
|  | 7.6666 | 95.73919 | 95.58096 | 95.42272 | 7.6069 | 90.52078 | 93.81168 | 97.10259
|  | 7.67678 | 95.72932 | 95.58054 | 95.43175 | 7.61709 | 90.51962 | 93.81013 | 97.10064
|  | 7.68697 | 95.71948 | 95.58015 | 95.44082 | 7.62656 | 90.51679 | 93.80779 | 97.0988
|  | 7.69715 | 95.70967 | 95.57979 | 95.4499 | 7.63675 | 90.51157 | 93.80418 | 97.09678
|  | 7.7066 | 95.70059 | 95.57947 | 95.45836 | 7.64695 | 90.50287 | 93.7988 | 97.09474
|  | 7.71678 | 95.69084 | 95.57917 | 95.4675 | 7.65714 | 90.49564 | 93.79415 | 97.09266
|  | 7.72696 | 95.68111 | 95.57888 | 95.47665 | 7.6666 | 90.49 | 93.79035 | 97.0907
|  | 7.73714 | 95.67142 | 95.57863 | 95.48583 | 7.67678 | 90.48553 | 93.78704 | 97.08856
|  | 7.74658 | 95.66246 | 95.57842 | 95.49438 | 7.68697 | 90.48265 | 93.78452 | 97.08638
|  | 7.75676 | 95.65283 | 95.57821 | 95.5036 | 7.69715 | 90.47992 | 93.78205 | 97.08418
|  | 7.76693 | 95.64323 | 95.57804 | 95.51285 | 7.7066 | 90.47695 | 93.77953 | 97.0821
|  | 7.77709 | 95.63366 | 95.57789 | 95.52211 | 7.71678 | 90.47753 | 93.77868 | 97.07984
|  | 7.78653 | 95.62481 | 95.57777 | 95.53073 | 7.72696 | 90.47879 | 93.77817 | 97.07754
|  | 7.7967 | 95.61531 | 95.57767 | 95.54003 | 7.73714 | 90.48006 | 93.77764 | 97.07521
|  | 7.80686 | 95.60584 | 95.5776 | 95.54935 | 7.74658 | 90.48134 | 93.77718 | 97.07302
|  | 7.81702 | 95.59641 | 95.57755 | 95.55869 | 7.75676 | 90.48262 | 93.77663 | 97.07064
|  | 7.82646 | 95.58768 | 95.57752 | 95.56737 | 7.76693 | 90.48391 | 93.77607 | 97.06822
|  | 7.83661 | 95.57831 | 95.57752 | 95.57674 | 7.77709 | 90.48521 | 93.77549 | 97.06577
|  | 7.84677 | 95.56897 | 95.57755 | 95.58613 | 7.78653 | 90.48651 | 93.77499 | 97.06347
|  | 7.85692 | 95.55967 | 95.5776 | 95.59553 | 7.7967 | 90.48783 | 93.7744 | 97.06097
|  | 7.86707 | 95.5504 | 95.57767 | 95.60494 | 7.80686 | 90.48914 | 93.77379 | 97.05843
|  | 7.8765 | 95.54183 | 95.57776 | 95.61369 | 7.81702 | 90.49047 | 93.77317 | 97.05587
|  | 7.88665 | 95.53263 | 95.57788 | 95.62313 | 7.82646 | 90.4918 | 93.77263 | 97.05346
|  | 7.89679 | 95.52347 | 95.57802 | 95.63258 | 7.83661 | 90.49314 | 93.77199 | 97.05084
|  | 7.90694 | 95.51434 | 95.57819 | 95.64204 | 7.84677 | 90.49449 | 93.77134 | 97.04819
|  | 7.91636 | 95.5059 | 95.57837 | 95.65084 | 7.85692 | 90.49584 | 93.77068 | 97.04551
|  | 7.9265 | 95.49684 | 95.57858 | 95.66032 | 7.86707 | 90.49721 | 93.77 | 97.0428
|  | 7.93664 | 95.48782 | 95.57882 | 95.66981 | 7.8765 | 90.49858 | 93.76942 | 97.04026
|  | 7.94677 | 95.47884 | 95.57907 | 95.67931 | 7.88665 | 90.49995 | 93.76872 | 97.0375
|  | 7.95691 | 95.46989 | 95.57936 | 95.68882 | 7.89679 | 90.50134 | 93.76802 | 97.0347
|  | 7.96704 | 95.46098 | 95.57966 | 95.69833 | 7.90694 | 90.50273 | 93.76731 | 97.03189
|  | 7.97645 | 95.45275 | 95.57996 | 95.70717 | 7.91636 | 90.50413 | 93.76669 | 97.02924
|  | 7.98658 | 95.44391 | 95.58031 | 95.7167 | 7.9265 | 90.50554 | 93.76596 | 97.02637
|  | 7.9967 | 95.43511 | 95.58067 | 95.72623 | 7.93664 | 90.50696 | 93.76521 | 97.02347
|  | 8.00683 | 95.42635 | 95.58106 | 95.73577 | 7.94677 | 90.50838 | 93.76446 | 97.02055
|  | 8.01695 | 95.41763 | 95.58147 | 95.74531 | 7.95691 | 90.50981 | 93.7637 | 97.01759
|  | 8.02635 | 95.40957 | 95.58187 | 95.75417 | 7.96704 | 90.51125 | 93.76293 | 97.01461
|  | 8.03647 | 95.40092 | 95.58232 | 95.76372 | 7.97645 | 90.5127 | 93.76226 | 97.01182
|  | 8.04659 | 95.39232 | 95.58279 | 95.77327 | 7.98658 | 90.51416 | 93.76147 | 97.00879
|  | 8.05671 | 95.38375 | 95.58328 | 95.78282 | 7.9967 | 90.51562 | 93.76068 | 97.00573
|  | 8.06682 | 95.37522 | 95.5838 | 95.79237 | 8.00683 | 90.5171 | 93.75987 | 97.00265
|  | 8.07693 | 95.36674 | 95.58433 | 95.80192 | 8.01695 | 90.51858 | 93.75906 | 96.99954
|  | 8.08632 | 95.35889 | 95.58484 | 95.81079 | 8.02635 | 90.52007 | 93.75835 | 96.99663
|  | 8.09643 | 95.35048 | 95.58541 | 95.82033 | 8.03647 | 90.52157 | 93.75752 | 96.99347
|  | 8.10654 | 95.34211 | 95.586 | 95.82988 | 8.04659 | 90.52307 | 93.75668 | 96.99029
|  | 8.11664 | 95.33379 | 95.58661 | 95.83942 | 8.05671 | 90.52459 | 93.75584 | 96.98708
|  | 8.12675 | 95.3255 | 95.58723 | 95.84896 | 8.06682 | 90.52611 | 93.75498 | 96.98385
|  | 8.13685 | 95.31726 | 95.58788 | 95.8585 | 8.07693 | 90.52765 | 93.75412 | 96.98059
|  | 8.14694 | 95.30906 | 95.58854 | 95.86803 | 8.08632 | 90.52919 | 93.75337 | 96.97754
|  | 8.15632 | 95.30148 | 95.58918 | 95.87687 | 8.09643 | 90.53074 | 93.75249 | 96.97424
|  | 8.16642 | 95.29336 | 95.58987 | 95.88639 | 8.10654 | 90.5323 | 93.75161 | 96.97091
|  | 8.17651 | 95.28528 | 95.59059 | 95.8959 | 8.11664 | 90.53387 | 93.75072 | 96.96756
|  | 8.1866 | 95.27724 | 95.59133 | 95.90541 | 8.12675 | 90.53545 | 93.74982 | 96.96419
|  | 8.19669 | 95.26925 | 95.59208 | 95.91491 | 8.13685 | 90.53704 | 93.74892 | 96.96079
|  | 8.20678 | 95.2613 | 95.59285 | 95.92439 | 8.14694 | 90.53864 | 93.748 | 96.95737
|  | 8.21686 | 95.25339 | 95.59363 | 95.93387 | 8.15632 | 90.54025 | 93.74721 | 96.95417
|  | 8.22623 | 95.24609 | 95.59438 | 95.94267 | 8.16642 | 90.54187 | 93.74628 | 96.9507
|  | 8.23631 | 95.23827 | 95.5952 | 95.95212 | 8.17651 | 90.54349 | 93.74535 | 96.94722
|  | 8.24639 | 95.23049 | 95.59603 | 95.96157 | 8.1866 | 90.54513 | 93.74442 | 96.94371
|  | 8.25646 | 95.22276 | 95.59688 | 95.97101 | 8.19669 | 90.54678 | 93.74348 | 96.94017
|  | 8.26654 | 95.21507 | 95.59775 | 95.98043 | 8.20678 | 90.54843 | 93.74253 | 96.93662
|  | 8.27661 | 95.20742 | 95.59863 | 95.98984 | 8.21686 | 90.5501 | 93.74157 | 96.93304
|  | 8.28669 | 95.19982 | 95.59953 | 95.99923 | 8.22623 | 90.55178 | 93.74074 | 96.9297
|  | 8.29676 | 95.19227 | 95.60044 | 96.00861 | 8.23631 | 90.55347 | 93.73978 | 96.92609
|  | 8.30682 | 95.18476 | 95.60137 | 96.01798 | 8.24639 | 90.55516 | 93.73881 | 96.92245
|  | 8.31617 | 95.17782 | 95.60224 | 96.02666 | 8.25646 | 90.55687 | 93.73783 | 96.91879
|  | 8.32623 | 95.1704 | 95.6032 | 96.036 | 8.26654 | 90.55859 | 93.73685 | 96.91511
|  | 8.3363 | 95.16302 | 95.60417 | 96.04531 | 8.27661 | 90.56032 | 93.73587 | 96.91141
|  | 8.34636 | 95.15569 | 95.60515 | 96.05461 | 8.28669 | 90.56206 | 93.73488 | 96.9077
|  | 8.35641 | 95.14841 | 95.60615 | 96.06389 | 8.29676 | 90.56381 | 93.73388 | 96.90396
|  | 8.36647 | 95.14117 | 95.60716 | 96.07315 | 8.30682 | 90.56557 | 93.73289 | 96.9002
|  | 8.37652 | 95.13398 | 95.60819 | 96.0824 | 8.31617 | 90.56735 | 93.73202 | 96.89669
|  | 8.38658 | 95.12684 | 95.60923 | 96.09162 | 8.32623 | 90.56913 | 93.73101 | 96.89289
|  | 8.39663 | 95.11974 | 95.61028 | 96.10082 | 8.3363 | 90.57093 | 93.73 | 96.88908
|  | 8.40667 | 95.11269 | 95.61134 | 96.11 | 8.34636 | 90.57273 | 93.72899 | 96.88524
|  | 8.41672 | 95.10569 | 95.61242 | 96.11915 | 8.35641 | 90.57455 | 93.72797 | 96.88139
|  | 8.42676 | 95.09873 | 95.61351 | 96.12829 | 8.36647 | 90.57638 | 93.72695 | 96.87752
|  | 8.43609 | 95.09232 | 95.61453 | 96.13675 | 8.37652 | 90.57822 | 93.72593 | 96.87363
|  | 8.44613 | 95.08546 | 95.61565 | 96.14583 | 8.38658 | 90.58007 | 93.7249 | 96.86972
|  | 8.45617 | 95.07864 | 95.61677 | 96.1549 | 8.39663 | 90.58194 | 93.72387 | 96.8658
|  | 8.4662 | 95.07188 | 95.61791 | 96.16394 | 8.40667 | 90.58382 | 93.72284 | 96.86186
|  | 8.47624 | 95.06516 | 95.61905 | 96.17295 | 8.41672 | 90.58571 | 93.7218 | 96.8579
|  | 8.48627 | 95.05849 | 95.62021 | 96.18193 | 8.42676 | 90.58761 | 93.72077 | 96.85392
|  | 8.4963 | 95.05187 | 95.62138 | 96.19089 | 8.43609 | 90.58952 | 93.71987 | 96.85021
|  | 8.50633 | 95.0453 | 95.62256 | 96.19982 | 8.44613 | 90.59145 | 93.71883 | 96.84621
|  | 8.51635 | 95.03878 | 95.62375 | 96.20872 | 8.45617 | 90.59339 | 93.71778 | 96.84218
|  | 8.52638 | 95.03231 | 95.62495 | 96.2176 | 8.4662 | 90.59534 | 93.71674 | 96.83814
|  | 8.5364 | 95.02589 | 95.62616 | 96.22644 | 8.47624 | 90.5973 | 93.71569 | 96.83408
|  | 8.54642 | 95.01951 | 95.62738 | 96.23525 | 8.48627 | 90.59928 | 93.71465 | 96.83001
|  | 8.55644 | 95.01319 | 95.62861 | 96.24403 | 8.4963 | 90.60127 | 93.7136 | 96.82592
|  | 8.56645 | 95.00692 | 95.62985 | 96.25279 | 8.50633 | 90.60328 | 93.71255 | 96.82182
|  | 8.57646 | 95.00069 | 95.6311 | 96.2615 | 8.51635 | 90.6053 | 93.7115 | 96.8177
|  | 8.58648 | 94.99452 | 95.63236 | 96.27019 | 8.52638 | 90.60733 | 93.71045 | 96.81356
|  | 8.59649 | 94.9884 | 95.63362 | 96.27884 | 8.5364 | 90.60937 | 93.70939 | 96.80942
|  | 8.60649 | 94.98233 | 95.6349 | 96.28746 | 8.54642 | 90.61143 | 93.70834 | 96.80525
|  | 8.6165 | 94.97631 | 95.63618 | 96.29605 | 8.55644 | 90.6135 | 93.70729 | 96.80108
|  | 8.6265 | 94.97034 | 95.63747 | 96.3046 | 8.56645 | 90.61559 | 93.70624 | 96.79688
|  | 8.6365 | 94.96443 | 95.63877 | 96.31311 | 8.57646 | 90.61769 | 93.70519 | 96.79268
|  | 8.6465 | 94.95856 | 95.64008 | 96.32159 | 8.58648 | 90.61981 | 93.70413 | 96.78846
|  | 8.6565 | 94.95274 | 95.64139 | 96.33003 | 8.59649 | 90.62194 | 93.70308 | 96.78423
|  | 8.6665 | 94.94698 | 95.64271 | 96.33844 | 8.60649 | 90.62408 | 93.70203 | 96.77999
|  | 8.67649 | 94.94127 | 95.64404 | 96.34681 | 8.6165 | 90.62624 | 93.70098 | 96.77573
|  | 8.68648 | 94.93561 | 95.64537 | 96.35513 | 8.6265 | 90.62841 | 93.69994 | 96.77146
|  | 8.69647 | 94.93 | 95.64671 | 96.36342 | 8.6365 | 90.6306 | 93.69889 | 96.76718
|  | 8.70646 | 94.92445 | 95.64806 | 96.37167 | 8.6465 | 90.63281 | 93.69785 | 96.76288
|  | 8.71644 | 94.91895 | 95.64941 | 96.37988 | 8.6565 | 90.63503 | 93.6968 | 96.75858
|  | 8.72642 | 94.9135 | 95.65077 | 96.38805 | 8.6665 | 90.63727 | 93.69576 | 96.75426
|  | 8.7364 | 94.9081 | 95.65214 | 96.39618 | 8.67649 | 90.63952 | 93.69472 | 96.74993
|  | 8.74638 | 94.90276 | 95.65351 | 96.40427 | 8.68648 | 90.64178 | 93.69369 | 96.74559
|  | 8.75636 | 94.89746 | 95.65489 | 96.41231 | 8.69647 | 90.64407 | 93.69265 | 96.74124
|  | 8.76633 | 94.89223 | 95.65627 | 96.42031 | 8.70646 | 90.64637 | 93.69162 | 96.73687
|  | 8.7763 | 94.88704 | 95.65765 | 96.42827 | 8.71644 | 90.64869 | 93.69059 | 96.7325
|  | 8.78627 | 94.88191 | 95.65905 | 96.43618 | 8.72642 | 90.65102 | 93.68957 | 96.72812
|  | 8.79624 | 94.87683 | 95.66044 | 96.44405 | 8.7364 | 90.65337 | 93.68855 | 96.72372
|  | 8.80621 | 94.87181 | 95.66184 | 96.45187 | 8.74638 | 90.65574 | 93.68753 | 96.71932
|  | 8.81617 | 94.86684 | 95.66324 | 96.45965 | 8.75636 | 90.65812 | 93.68651 | 96.7149
|  | 8.82613 | 94.86192 | 95.66465 | 96.46738 | 8.76633 | 90.66052 | 93.6855 | 96.71048
|  | 8.83609 | 94.85706 | 95.66606 | 96.47507 | 8.7763 | 90.66294 | 93.6845 | 96.70605
|  | 8.84605 | 94.85225 | 95.66748 | 96.48271 | 8.78627 | 90.66538 | 93.68349 | 96.70161
|  | 8.85601 | 94.84749 | 95.6689 | 96.4903 | 8.79624 | 90.66784 | 93.6825 | 96.69716
|  | 8.86596 | 94.84279 | 95.67032 | 96.49784 | 8.80621 | 90.67031 | 93.6815 | 96.6927
|  | 8.87591 | 94.83815 | 95.67174 | 96.50533 | 8.81617 | 90.6728 | 93.68052 | 96.68823
|  | 8.88586 | 94.83355 | 95.67317 | 96.51278 | 8.82613 | 90.67531 | 93.67953 | 96.68376
|  | 8.89652 | 94.8287 | 95.6747 | 96.5207 | 8.83609 | 90.67784 | 93.67856 | 96.67927
|  | 8.90646 | 94.82422 | 95.67613 | 96.52804 | 8.84605 | 90.68039 | 93.67759 | 96.67478
|  | 8.91641 | 94.8198 | 95.67756 | 96.53533 | 8.85601 | 90.68296 | 93.67662 | 96.67028
|  | 8.92635 | 94.81543 | 95.679 | 96.54257 | 8.86596 | 90.68554 | 93.67566 | 96.66578
|  | 8.93628 | 94.81111 | 95.68043 | 96.54976 | 8.87591 | 90.68815 | 93.67471 | 96.66127
|  | 8.94622 | 94.80686 | 95.68187 | 96.55689 | 8.88586 | 90.69078 | 93.67376 | 96.65675
|  | 8.95615 | 94.80265 | 95.68331 | 96.56397 | 8.89652 | 90.69342 | 93.67266 | 96.6519
|  | 8.96609 | 94.79851 | 95.68475 | 96.571 | 8.90646 | 90.69609 | 93.67173 | 96.64736
|  | 8.97602 | 94.79442 | 95.68619 | 96.57797 | 8.91641 | 90.69878 | 93.6708 | 96.64282
|  | 8.98594 | 94.79038 | 95.68764 | 96.58489 | 8.92635 | 90.70149 | 93.66988 | 96.63828
|  | 8.99587 | 94.7864 | 95.68908 | 96.59176 | 8.93628 | 90.70422 | 93.66897 | 96.63373
|  | 9.00579 | 94.78248 | 95.69052 | 96.59857 | 8.94622 | 90.70697 | 93.66807 | 96.62917
|  | 9.01642 | 94.77833 | 95.69207 | 96.6058 | 8.95615 | 90.70974 | 93.66717 | 96.62461
|  | 9.02634 | 94.77453 | 95.69351 | 96.61249 | 8.96609 | 90.71253 | 93.66629 | 96.62004
|  | 9.03626 | 94.77077 | 95.69495 | 96.61913 | 8.97602 | 90.71535 | 93.66541 | 96.61547
|  | 9.04617 | 94.76708 | 95.69639 | 96.62571 | 8.98594 | 90.71819 | 93.66454 | 96.6109
|  | 9.05608 | 94.76344 | 95.69784 | 96.63223 | 8.99587 | 90.72105 | 93.66368 | 96.60632
|  | 9.06599 | 94.75986 | 95.69928 | 96.6387 | 9.00579 | 90.72393 | 93.66283 | 96.60173
|  | 9.0759 | 94.75633 | 95.70071 | 96.6451 | 9.01642 | 90.72684 | 93.66183 | 96.59681
|  | 9.08581 | 94.75286 | 95.70215 | 96.65145 | 9.02634 | 90.72977 | 93.661 | 96.59222
|  | 9.09571 | 94.74944 | 95.70359 | 96.65773 | 9.03626 | 90.73273 | 93.66018 | 96.58763
|  | 9.10632 | 94.74585 | 95.70513 | 96.6644 | 9.04617 | 90.7357 | 93.65937 | 96.58303
|  | 9.11622 | 94.74255 | 95.70656 | 96.67056 | 9.05608 | 90.73871 | 93.65857 | 96.57842
|  | 9.12612 | 94.73931 | 95.70799 | 96.67666 | 9.06599 | 90.74173 | 93.65778 | 96.57382
|  | 9.13601 | 94.73613 | 95.70942 | 96.6827 | 9.0759 | 90.74479 | 93.657 | 96.56921
|  | 9.1459 | 94.73301 | 95.71084 | 96.68868 | 9.08581 | 90.74786 | 93.65623 | 96.5646
|  | 9.15579 | 94.72994 | 95.71227 | 96.69459 | 9.09571 | 90.75097 | 93.65548 | 96.55999
|  | 9.16568 | 94.72693 | 95.71369 | 96.70045 | 9.10632 | 90.7541 | 93.65457 | 96.55504
|  | 9.17627 | 94.72376 | 95.71521 | 96.70665 | 9.11622 | 90.75725 | 93.65384 | 96.55043
|  | 9.18616 | 94.72087 | 95.71662 | 96.71237 | 9.12612 | 90.76043 | 93.65312 | 96.54581
|  | 9.19604 | 94.71804 | 95.71803 | 96.71802 | 9.13601 | 90.76364 | 93.65242 | 96.54119
|  | 9.20592 | 94.71526 | 95.71944 | 96.72362 | 9.1459 | 90.76688 | 93.65172 | 96.53657
|  | 9.2158 | 94.71254 | 95.72084 | 96.72914 | 9.15579 | 90.77014 | 93.65104 | 96.53195
|  | 9.22567 | 94.70988 | 95.72224 | 96.7346 | 9.16568 | 90.77343 | 93.65038 | 96.52732
|  | 9.23625 | 94.70709 | 95.72373 | 96.74038 | 9.17627 | 90.77675 | 93.64956 | 96.52237
|  | 9.24612 | 94.70454 | 95.72513 | 96.74571 | 9.18616 | 90.7801 | 93.64892 | 96.51775
|  | 9.25599 | 94.70206 | 95.72651 | 96.75097 | 9.19604 | 90.78348 | 93.6483 | 96.51312
|  | 9.26585 | 94.69963 | 95.72789 | 96.75616 | 9.20592 | 90.78688 | 93.64769 | 96.5085
|  | 9.27572 | 94.69726 | 95.72927 | 96.76128 | 9.2158 | 90.79032 | 93.6471 | 96.50388
|  | 9.28628 | 94.69478 | 95.73074 | 96.7667 | 9.22567 | 90.79379 | 93.64652 | 96.49926
|  | 9.29614 | 94.69253 | 95.73211 | 96.77168 | 9.23625 | 90.79728 | 93.64579 | 96.49431
|  | 9.306 | 94.69034 | 95.73347 | 96.7766 | 9.24612 | 90.80081 | 93.64525 | 96.48969
|  | 9.31585 | 94.6882 | 95.73482 | 96.78144 | 9.25599 | 90.80437 | 93.64472 | 96.48507
|  | 9.32571 | 94.68613 | 95.73617 | 96.78622 | 9.26585 | 90.80796 | 93.6442 | 96.48045
|  | 9.33626 | 94.68396 | 95.73761 | 96.79126 | 9.27572 | 90.81158 | 93.64371 | 96.47583
|  | 9.34611 | 94.68201 | 95.73895 | 96.79589 | 9.28628 | 90.81524 | 93.64306 | 96.47089
|  | 9.35595 | 94.68011 | 95.74028 | 96.80046 | 9.29614 | 90.81893 | 93.6426 | 96.46628
|  | 9.3658 | 94.67827 | 95.74161 | 96.80495 | 9.306 | 90.82265 | 93.64216 | 96.46167
|  | 9.37564 | 94.67649 | 95.74293 | 96.80937 | 9.31585 | 90.82641 | 93.64173 | 96.45706
|  | 9.38618 | 94.67464 | 95.74433 | 96.81402 | 9.32571 | 90.8302 | 93.64133 | 96.45245
|  | 9.39602 | 94.67298 | 95.74564 | 96.81829 | 9.33626 | 90.83402 | 93.64077 | 96.44752
|  | 9.40585 | 94.67138 | 95.74693 | 96.82249 | 9.34611 | 90.83789 | 93.64041 | 96.44293
|  | 9.41568 | 94.66983 | 95.74822 | 96.82661 | 9.35595 | 90.84178 | 93.64006 | 96.43833
|  | 9.42621 | 94.66824 | 95.7496 | 96.83095 | 9.3658 | 90.84572 | 93.63973 | 96.43374
|  | 9.43604 | 94.66682 | 95.75087 | 96.83493 | 9.37564 | 90.84969 | 93.63942 | 96.42915
|  | 9.44587 | 94.66545 | 95.75214 | 96.83883 | 9.38618 | 90.85369 | 93.63897 | 96.42424
|  | 9.45569 | 94.66414 | 95.7534 | 96.84265 | 9.39602 | 90.85774 | 93.6387 | 96.41966
|  | 9.46551 | 94.66289 | 95.75465 | 96.8464 | 9.40585 | 90.86183 | 93.63845 | 96.41508
|  | 9.47603 | 94.66162 | 95.75598 | 96.85034 | 9.41568 | 90.86595 | 93.63823 | 96.41051
|  | 9.48585 | 94.66049 | 95.75722 | 96.85394 | 9.42621 | 90.87011 | 93.63787 | 96.40562
|  | 9.49566 | 94.65942 | 95.75844 | 96.85746 | 9.43604 | 90.87432 | 93.63769 | 96.40106
|  | 9.50617 | 94.65834 | 95.75974 | 96.86115 | 9.44587 | 90.87856 | 93.63753 | 96.3965
|  | 9.51598 | 94.65739 | 95.76095 | 96.86451 | 9.45569 | 90.88285 | 93.6374 | 96.39195
|  | 9.52579 | 94.6565 | 95.76215 | 96.8678 | 9.46551 | 90.88706 | 93.63723 | 96.3874
|  | 9.53559 | 94.65567 | 95.76334 | 96.87101 | 9.47603 | 90.89143 | 93.63699 | 96.38254
|  | 9.54609 | 94.65485 | 95.7646 | 96.87436 | 9.48585 | 90.89584 | 93.63693 | 96.37801
|  | 9.55589 | 94.65414 | 95.76577 | 96.87741 | 9.49566 | 90.9003 | 93.63689 | 96.37348
|  | 9.56569 | 94.65348 | 95.76693 | 96.88038 | 9.50617 | 90.9048 | 93.63672 | 96.36864
|  | 9.57549 | 94.65289 | 95.76808 | 96.88328 | 9.51598 | 90.90935 | 93.63674 | 96.36412
|  | 9.58598 | 94.65232 | 95.76931 | 96.88629 | 9.52579 | 90.91394 | 93.63678 | 96.35961
|  | 9.59577 | 94.65185 | 95.77043 | 96.88902 | 9.53559 | 90.91858 | 93.63685 | 96.35511
|  | 9.60556 | 94.65144 | 95.77155 | 96.89167 | 9.54609 | 90.92327 | 93.63678 | 96.3503
|  | 9.61604 | 94.65106 | 95.77274 | 96.89443 | 9.55589 | 90.928 | 93.63691 | 96.34581
|  | 9.62583 | 94.65076 | 95.77384 | 96.89692 | 9.56569 | 90.93279 | 93.63706 | 96.34134
|  | 9.63561 | 94.65053 | 95.77493 | 96.89933 | 9.57549 | 90.93762 | 93.63724 | 96.33686
|  | 9.64608 | 94.65034 | 95.77608 | 96.90182 | 9.58598 | 90.9425 | 93.63729 | 96.33208
|  | 9.65586 | 94.65023 | 95.77715 | 96.90406 | 9.59577 | 90.94744 | 93.63753 | 96.32763
|  | 9.66563 | 94.65018 | 95.7782 | 96.90622 | 9.60556 | 90.95242 | 93.6378 | 96.32318
|  | 9.67541 | 94.65018 | 95.77924 | 96.9083 | 9.61604 | 90.95746 | 93.63795 | 96.31843
|  | 9.68587 | 94.65025 | 95.78035 | 96.91044 | 9.62583 | 90.96256 | 93.63828 | 96.314
|  | 9.69564 | 94.65038 | 95.78136 | 96.91235 | 9.63561 | 90.9677 | 93.63864 | 96.30958
|  | 9.7054 | 94.65056 | 95.78237 | 96.91419 | 9.64608 | 90.97291 | 93.63888 | 96.30485
|  | 9.71586 | 94.65082 | 95.78344 | 96.91606 | 9.65586 | 90.97816 | 93.63931 | 96.30045
|  | 9.72562 | 94.65112 | 95.78442 | 96.91772 | 9.66563 | 90.98348 | 93.63977 | 96.29606
|  | 9.73538 | 94.65149 | 95.78539 | 96.9193 | 9.67541 | 90.98885 | 93.64027 | 96.29168
|  | 9.74583 | 94.65194 | 95.78642 | 96.92089 | 9.68587 | 90.99429 | 93.64064 | 96.287
|  | 9.75558 | 94.65242 | 95.78736 | 96.9223 | 9.69564 | 90.99978 | 93.64121 | 96.28263
|  | 9.76603 | 94.653 | 95.78836 | 96.92372 | 9.7054 | 91.00534 | 93.64181 | 96.27828
|  | 9.77578 | 94.65361 | 95.78928 | 96.92495 | 9.71586 | 91.01095 | 93.64229 | 96.27363
|  | 9.78552 | 94.65427 | 95.79019 | 96.9261 | 9.72562 | 91.01663 | 93.64297 | 96.2693
|  | 9.79596 | 94.65504 | 95.79114 | 96.92724 | 9.73538 | 91.02238 | 93.64368 | 96.26498
|  | 9.8057 | 94.65582 | 95.79202 | 96.92822 | 9.74583 | 91.02818 | 93.64427 | 96.26036
|  | 9.81544 | 94.65666 | 95.79289 | 96.92911 | 9.75558 | 91.03406 | 93.64506 | 96.25607
|  | 9.82587 | 94.65763 | 95.7938 | 96.92997 | 9.76603 | 91.04 | 93.64574 | 96.25148
|  | 9.83561 | 94.65859 | 95.79464 | 96.93069 | 9.77578 | 91.04601 | 93.64661 | 96.2472
|  | 9.84534 | 94.65961 | 95.79547 | 96.93132 | 9.78552 | 91.0521 | 93.64752 | 96.24294
|  | 9.85576 | 94.66076 | 95.79633 | 96.93191 | 9.79596 | 91.05825 | 93.64832 | 96.23839
|  | 9.86549 | 94.6619 | 95.79713 | 96.93236 | 9.8057 | 91.06447 | 93.64931 | 96.23415
|  | 9.87591 | 94.66318 | 95.79797 | 96.93276 | 9.81544 | 91.07077 | 93.65035 | 96.22992
|  | 9.88563 | 94.66444 | 95.79874 | 96.93304 | 9.82587 | 91.07715 | 93.65128 | 96.22541
|  | 9.89535 | 94.66575 | 95.79949 | 96.93323 | 9.83561 | 91.0836 | 93.6524 | 96.22121
|  | 9.90576 | 94.66723 | 95.80028 | 96.93334 | 9.84534 | 91.09012 | 93.65357 | 96.21702
|  | 9.91547 | 94.66866 | 95.80101 | 96.93335 | 9.85576 | 91.09673 | 93.65464 | 96.21255
|  | 9.92588 | 94.67026 | 95.80177 | 96.93327 | 9.86549 | 91.10342 | 93.6559 | 96.20838
|  | 9.93559 | 94.67182 | 95.80246 | 96.93311 | 9.87591 | 91.11019 | 93.65706 | 96.20394
|  | 9.94529 | 94.67343 | 95.80314 | 96.93285 | 9.88563 | 91.11704 | 93.65842 | 96.19981
|  | 9.95569 | 94.67522 | 95.80385 | 96.93249 | 9.89535 | 91.12398 | 93.65983 | 96.19569
|  | 9.96539 | 94.67694 | 95.8045 | 96.93205 | 9.90576 | 91.131 | 93.66114 | 96.19129
|  | 9.97578 | 94.67886 | 95.80518 | 96.93149 | 9.91547 | 91.13812 | 93.66265 | 96.18719
|  | 9.98548 | 94.68071 | 95.80579 | 96.93088 | 9.92588 | 91.14532 | 93.66407 | 96.18282
|  | 9.99587 | 94.68275 | 95.80644 | 96.93013 | 9.93559 | 91.15261 | 93.66569 | 96.17876
|  | 10.00556 | 94.68472 | 95.80702 | 96.92933 | 9.94529 | 91.16 | 93.66736 | 96.17471
|  | 10.01525 | 94.68674 | 95.80759 | 96.92845 | 9.95569 | 91.16749 | 93.66894 | 96.17039
|  | 10.02563 | 94.68897 | 95.80819 | 96.9274 | 9.96539 | 91.17507 | 93.67072 | 96.16637
|  | 10.03531 | 94.69111 | 95.80872 | 96.92634 | 9.97578 | 91.18275 | 93.67241 | 96.16208
|  | 10.04569 | 94.69347 | 95.80928 | 96.9251 | 9.98548 | 91.19053 | 93.67431 | 96.15809
|  | 10.05537 | 94.69573 | 95.80979 | 96.92385 | 9.99587 | 91.19841 | 93.67612 | 96.15383
|  | 10.06573 | 94.69821 | 95.81031 | 96.92241 | 10.00556 | 91.2064 | 93.67814 | 96.14988
|  | 10.07541 | 94.70058 | 95.81078 | 96.92098 | 10.01525 | 91.2145 | 93.68022 | 96.14594
|  | 10.08577 | 94.70319 | 95.81127 | 96.91934 | 10.02563 | 91.22271 | 93.68222 | 96.14173
|  | 10.09544 | 94.70568 | 95.8117 | 96.91773 | 10.03531 | 91.23102 | 93.68442 | 96.13782
|  | 10.1058 | 94.70841 | 95.81215 | 96.9159 | 10.04569 | 91.23945 | 93.68655 | 96.13365
|  | 10.11546 | 94.71102 | 95.81256 | 96.91409 | 10.05537 | 91.248 | 93.68889 | 96.12977
|  | 10.12582 | 94.71388 | 95.81297 | 96.91206 | 10.06573 | 91.25667 | 93.69115 | 96.12564
|  | 10.13548 | 94.7166 | 95.81334 | 96.91008 | 10.07541 | 91.26546 | 93.69363 | 96.12179
|  | 10.14513 | 94.71938 | 95.81369 | 96.908 | 10.08577 | 91.27437 | 93.69603 | 96.11769
|  | 10.15548 | 94.72242 | 95.81405 | 96.90568 | 10.09544 | 91.28341 | 93.69865 | 96.11389
|  | 10.16513 | 94.72532 | 95.81437 | 96.90341 | 10.1058 | 91.29257 | 93.7012 | 96.10982
|  | 10.17547 | 94.72848 | 95.81469 | 96.90089 | 10.11546 | 91.30187 | 93.70396 | 96.10605
|  | 10.18512 | 94.73149 | 95.81497 | 96.89844 | 10.12582 | 91.31131 | 93.70667 | 96.10203
|  | 10.19545 | 94.73478 | 95.81525 | 96.89572 | 10.13548 | 91.32088 | 93.70958 | 96.09829
|  | 10.20578 | 94.73813 | 95.81551 | 96.89289 | 10.14513 | 91.33059 | 93.71258 | 96.09457
|  | 10.21542 | 94.74131 | 95.81574 | 96.89016 | 10.15548 | 91.34045 | 93.71552 | 96.0906
|  | 10.22575 | 94.74479 | 95.81596 | 96.88714 | 10.16513 | 91.35045 | 93.71868 | 96.08691
|  | 10.23538 | 94.74808 | 95.81615 | 96.88422 | 10.17547 | 91.3606 | 93.7218 | 96.08299
|  | 10.2457 | 94.75168 | 95.81633 | 96.88099 | 10.18512 | 91.37091 | 93.72513 | 96.07934
|  | 10.25533 | 94.75509 | 95.81649 | 96.87789 | 10.19545 | 91.38138 | 93.72841 | 96.07545
|  | 10.26564 | 94.75881 | 95.81663 | 96.87446 | 10.20578 | 91.392 | 93.73179 | 96.07158
|  | 10.27527 | 94.76233 | 95.81675 | 96.87116 | 10.21542 | 91.40279 | 93.73539 | 96.06799
|  | 10.28558 | 94.76617 | 95.81685 | 96.86754 | 10.22575 | 91.41375 | 93.73896 | 96.06417
|  | 10.2952 | 94.76981 | 95.81693 | 96.86406 | 10.23538 | 91.42489 | 93.74275 | 96.06061
|  | 10.3055 | 94.77376 | 95.817 | 96.86023 | 10.2457 | 91.43619 | 93.74651 | 96.05683
|  | 10.31511 | 94.77751 | 95.81704 | 96.85656 | 10.25533 | 91.44768 | 93.7505 | 96.05332
|  | 10.32541 | 94.78159 | 95.81706 | 96.85253 | 10.26564 | 91.45936 | 93.75447 | 96.04957
|  | 10.33571 | 94.78573 | 95.81706 | 96.84839 | 10.27527 | 91.47122 | 93.75866 | 96.0461
|  | 10.34531 | 94.78965 | 95.81704 | 96.84444 | 10.28558 | 91.48328 | 93.76284 | 96.0424
|  | 10.3556 | 94.79391 | 95.81701 | 96.8401 | 10.2952 | 91.49554 | 93.76725 | 96.03897
|  | 10.36521 | 94.79794 | 95.81695 | 96.83596 | 10.3055 | 91.508 | 93.77166 | 96.03531
|  | 10.37549 | 94.80232 | 95.81687 | 96.83142 | 10.31511 | 91.52068 | 93.7763 | 96.03192
|  | 10.38509 | 94.80646 | 95.81678 | 96.8271 | 10.32541 | 91.53356 | 93.78093 | 96.02831
|  | 10.39536 | 94.81095 | 95.81665 | 96.82236 | 10.33571 | 91.54667 | 93.78569 | 96.02472
|  | 10.40564 | 94.81551 | 95.81651 | 96.81751 | 10.34531 | 91.56 | 93.79069 | 96.02139
|  | 10.41523 | 94.81982 | 95.81636 | 96.8129 | 10.3556 | 91.57357 | 93.7957 | 96.01784
|  | 10.4255 | 94.82449 | 95.81617 | 96.80785 | 10.36521 | 91.58737 | 93.80096 | 96.01455
|  | 10.43508 | 94.82891 | 95.81598 | 96.80305 | 10.37549 | 91.60142 | 93.80624 | 96.01105
|  | 10.44535 | 94.8337 | 95.81575 | 96.7978 | 10.38509 | 91.61572 | 93.81176 | 96.00781
|  | 10.45561 | 94.83855 | 95.8155 | 96.79245 | 10.39536 | 91.63027 | 93.81731 | 96.00435
|  | 10.46519 | 94.84313 | 95.81525 | 96.78736 | 10.40564 | 91.64509 | 93.82301 | 96.00092
|  | 10.47544 | 94.84809 | 95.81495 | 96.78181 | 10.41523 | 91.66019 | 93.82897 | 95.99774
|  | 10.48501 | 94.85278 | 95.81466 | 96.77654 | 10.4255 | 91.67556 | 93.83496 | 95.99436
|  | 10.49526 | 94.85786 | 95.81432 | 96.77078 | 10.43508 | 91.69122 | 93.84122 | 95.99122
|  | 10.50551 | 94.863 | 95.81396 | 96.76492 | 10.44535 | 91.70717 | 93.84753 | 95.98789
|  | 10.51507 | 94.86785 | 95.81361 | 96.75936 | 10.45561 | 91.72343 | 93.854 | 95.98458
|  | 10.52532 | 94.87311 | 95.81321 | 96.7533 | 10.46519 | 91.74 | 93.86076 | 95.98151
|  | 10.53556 | 94.87842 | 95.81278 | 96.74714 | 10.47544 | 91.7569 | 93.86757 | 95.97824
|  | 10.54511 | 94.88343 | 95.81236 | 96.7413 | 10.48501 | 91.77412 | 93.87467 | 95.97522
|  | 10.55534 | 94.88886 | 95.8119 | 96.73493 | 10.49526 | 91.79169 | 93.88185 | 95.972
|  | 10.56558 | 94.89434 | 95.8114 | 96.72846 | 10.50551 | 91.8096 | 93.88921 | 95.96881
|  | 10.57512 | 94.89952 | 95.81093 | 96.72233 | 10.51507 | 91.82788 | 93.89687 | 95.96586
|  | 10.58535 | 94.90511 | 95.81039 | 96.71567 | 10.52532 | 91.84653 | 93.90463 | 95.96272
|  | 10.59489 | 94.91039 | 95.80987 | 96.70935 | 10.53556 | 91.86557 | 93.91259 | 95.9596
|  | 10.60511 | 94.9161 | 95.80929 | 96.70248 | 10.54511 | 91.885 | 93.92086 | 95.95672
|  | 10.61533 | 94.92186 | 95.80869 | 96.69551 | 10.55534 | 91.90485 | 93.92925 | 95.95365
|  | 10.62554 | 94.92769 | 95.80806 | 96.68844 | 10.56558 | 91.92511 | 93.93786 | 95.95061
|  | 10.63507 | 94.93317 | 95.80746 | 96.68174 | 10.57512 | 91.94581 | 93.94681 | 95.9478
|  | 10.64528 | 94.93911 | 95.80679 | 96.67447 | 10.58535 | 91.96696 | 93.95589 | 95.94481
|  | 10.65548 | 94.9451 | 95.80609 | 96.66709 | 10.59489 | 91.98858 | 93.96531 | 95.94205
|  | 10.66501 | 94.95074 | 95.80542 | 96.66011 | 10.60511 | 92.01067 | 93.97489 | 95.93911
|  | 10.67521 | 94.95684 | 95.80469 | 96.65254 | 10.61533 | 92.03302 | 93.98461 | 95.9362
|  | 10.6854 | 94.96299 | 95.80392 | 96.64486 | 10.62554 | 92.05537 | 93.99434 | 95.93331
|  | 10.69492 | 94.96879 | 95.80319 | 96.6376 | 10.63507 | 92.07773 | 94.00419 | 95.93065
|  | 10.70511 | 94.97505 | 95.80239 | 96.62972 | 10.64528 | 92.10013 | 94.01397 | 95.92781
|  | 10.7153 | 94.98137 | 95.80156 | 96.62174 | 10.65548 | 92.12253 | 94.02377 | 95.92501
|  | 10.72548 | 94.98774 | 95.8007 | 96.61366 | 10.66501 | 92.14494 | 94.03368 | 95.92242
|  | 10.73499 | 94.99374 | 95.79988 | 96.60603 | 10.67521 | 92.16739 | 94.04353 | 95.91966
|  | 10.74517 | 95.00022 | 95.79898 | 96.59775 | 10.6854 | 92.18984 | 94.05339 | 95.91694
|  | 10.75534 | 95.00676 | 95.79806 | 96.58937 | 10.69492 | 92.2123 | 94.06336 | 95.91442
|  | 10.76484 | 95.01291 | 95.79718 | 96.58145 | 10.70511 | 92.2348 | 94.07328 | 95.91175
|  | 10.77501 | 95.01955 | 95.79621 | 96.57288 | 10.7153 | 92.25731 | 94.08321 | 95.9091
|  | 10.78518 | 95.02624 | 95.79522 | 96.5642 | 10.72548 | 92.27982 | 94.09315 | 95.90649
|  | 10.79534 | 95.03299 | 95.7942 | 96.55542 | 10.73499 | 92.30233 | 94.1032 | 95.90407
|  | 10.80483 | 95.03934 | 95.79323 | 96.54713 | 10.74517 | 92.32488 | 94.11319 | 95.90151
|  | 10.81499 | 95.04619 | 95.79217 | 96.53816 | 10.75534 | 92.34744 | 94.1232 | 95.89897
|  | 10.82515 | 95.05309 | 95.79109 | 96.52908 | 10.76484 | 92.36999 | 94.13331 | 95.89663
|  | 10.8353 | 95.06005 | 95.78998 | 96.51991 | 10.77501 | 92.3926 | 94.14337 | 95.89415
|  | 10.84477 | 95.06659 | 95.78892 | 96.51125 | 10.78518 | 92.4152 | 94.15345 | 95.8917
|  | 10.85492 | 95.07366 | 95.78777 | 96.50188 | 10.79534 | 92.4378 | 94.16354 | 95.88928
|  | 10.86507 | 95.08077 | 95.78659 | 96.49241 | 10.80483 | 92.46041 | 94.17373 | 95.88704
|  | 10.87521 | 95.08793 | 95.78539 | 96.48284 | 10.81499 | 92.48306 | 94.18387 | 95.88468
|  | 10.88535 | 95.09515 | 95.78416 | 96.47318 | 10.82515 | 92.50571 | 94.19403 | 95.88234
|  | 10.89481 | 95.10193 | 95.783 | 96.46406 | 10.8353 | 92.52837 | 94.2042 | 95.88003
|  | 10.90494 | 95.10925 | 95.78172 | 96.4542 | 10.84477 | 92.55102 | 94.21446 | 95.8779
|  | 10.91507 | 95.11662 | 95.78043 | 96.44424 | 10.85492 | 92.57372 | 94.22468 | 95.87564
|  | 10.9252 | 95.12404 | 95.77911 | 96.43418 | 10.86507 | 92.59642 | 94.23492 | 95.87342
|  | 10.93532 | 95.13151 | 95.77777 | 96.42402 | 10.87521 | 92.61912 | 94.24517 | 95.87122
|  | 10.94477 | 95.13853 | 95.77649 | 96.41445 | 10.88535 | 92.64181 | 94.25544 | 95.86906
|  | 10.95489 | 95.14609 | 95.7751 | 96.40411 | 10.89481 | 92.66451 | 94.26579 | 95.86706
|  | 10.965 | 95.15371 | 95.77369 | 96.39366 | 10.90494 | 92.68726 | 94.2761 | 95.86495
|  | 10.97511 | 95.16138 | 95.77225 | 96.38312 | 10.91507 | 92.71 | 94.28644 | 95.86287
|  | 10.98522 | 95.1691 | 95.77079 | 96.37248 | 10.9252 | 92.73274 | 94.29678 | 95.86082
|  | 10.99533 | 95.17687 | 95.7693 | 96.36174 | 10.93532 | 92.75548 | 94.30714 | 95.8588
|  | 11.00476 | 95.18416 | 95.7679 | 96.35163 | 10.94477 | 92.77822 | 94.31758 | 95.85694
|  | 11.01486 | 95.19202 | 95.76636 | 96.3407 | 10.95489 | 92.80101 | 94.32799 | 95.85498
|  | 11.02496 | 95.19994 | 95.76481 | 96.32968 | 10.965 | 92.8238 | 94.33842 | 95.85305
|  | 11.03505 | 95.2079 | 95.76323 | 96.31856 | 10.97511 | 92.84658 | 94.34886 | 95.85114
|  | 11.04514 | 95.2159 | 95.76163 | 96.30735 | 10.98522 | 92.86936 | 94.35932 | 95.84927
|  | 11.05523 | 95.22396 | 95.76 | 96.29604 | 10.99533 | 92.89214 | 94.36978 | 95.84743
|  | 11.06465 | 95.23152 | 95.75846 | 96.2854 | 11.00476 | 92.91491 | 94.38032 | 95.84573
|  | 11.07473 | 95.23967 | 95.75679 | 96.2739 | 11.01486 | 92.93774 | 94.39084 | 95.84395
|  | 11.08481 | 95.24787 | 95.75509 | 96.26232 | 11.02496 | 92.96056 | 94.40138 | 95.8422
|  | 11.09488 | 95.25611 | 95.75337 | 96.25063 | 11.03505 | 92.98339 | 94.41193 | 95.84047
|  | 11.10496 | 95.2644 | 95.75163 | 96.23885 | 11.04514 | 93.0062 | 94.42249 | 95.83878
|  | 11.11503 | 95.27274 | 95.74986 | 96.22698 | 11.05523 | 93.02902 | 94.43307 | 95.83711
|  | 11.12509 | 95.28112 | 95.74807 | 96.21501 | 11.06465 | 93.05182 | 94.44371 | 95.83559
|  | 11.13516 | 95.28955 | 95.74625 | 96.20295 | 11.07473 | 93.07469 | 94.45434 | 95.83399
|  | 11.14522 | 95.29803 | 95.74441 | 96.1908 | 11.08481 | 93.09756 | 94.46499 | 95.83241
|  | 11.15461 | 95.30598 | 95.74268 | 96.17937 | 11.09488 | 93.12042 | 94.47565 | 95.83087
|  | 11.16466 | 95.31454 | 95.74079 | 96.16704 | 11.10496 | 93.14328 | 94.48632 | 95.82936
|  | 11.17472 | 95.32315 | 95.73888 | 96.15462 | 11.11503 | 93.16613 | 94.497 | 95.82788
|  | 11.18476 | 95.3318 | 95.73695 | 96.1421 | 11.12509 | 93.18898 | 94.5077 | 95.82643
|  | 11.19481 | 95.3405 | 95.735 | 96.12949 | 11.13516 | 93.21181 | 94.51841 | 95.82501
|  | 11.20485 | 95.34924 | 95.73302 | 96.11679 | 11.14522 | 93.23465 | 94.52913 | 95.82362
|  | 11.21489 | 95.35803 | 95.73101 | 96.104 | 11.15461 | 93.25747 | 94.53991 | 95.82236
|  | 11.22493 | 95.36686 | 95.72899 | 96.09112 | 11.16466 | 93.28037 | 94.5507 | 95.82103
|  | 11.23496 | 95.37573 | 95.72694 | 96.07814 | 11.17472 | 93.30327 | 94.5615 | 95.81973
|  | 11.245 | 95.38465 | 95.72487 | 96.06508 | 11.18476 | 93.32617 | 94.57232 | 95.81847
|  | 11.25502 | 95.39361 | 95.72277 | 96.05193 | 11.19481 | 93.34906 | 94.58315 | 95.81723
|  | 11.26505 | 95.40261 | 95.72065 | 96.03869 | 11.20485 | 93.37195 | 94.59399 | 95.81603
|  | 11.27507 | 95.41166 | 95.71851 | 96.02535 | 11.21489 | 93.39483 | 94.60484 | 95.81486
|  | 11.28509 | 95.42075 | 95.71634 | 96.01193 | 11.22493 | 93.4177 | 94.61571 | 95.81372
|  | 11.2951 | 95.42988 | 95.71415 | 95.99843 | 11.23496 | 93.44057 | 94.62659 | 95.81261
|  | 11.30511 | 95.43905 | 95.71194 | 95.98483 | 11.245 | 93.46343 | 94.63748 | 95.81153
|  | 11.31512 | 95.44826 | 95.7097 | 95.97114 | 11.25502 | 93.48629 | 94.64839 | 95.81049
|  | 11.32513 | 95.45751 | 95.70744 | 95.95737 | 11.26505 | 93.50914 | 94.65931 | 95.80947
|  | 11.33513 | 95.46681 | 95.70516 | 95.94351 | 11.27507 | 93.53198 | 94.67024 | 95.80849
|  | 11.34513 | 95.47614 | 95.70286 | 95.92957 | 11.28509 | 93.55481 | 94.68118 | 95.80754
|  | 11.35513 | 95.48552 | 95.70053 | 95.91554 | 11.2951 | 93.57764 | 94.69213 | 95.80662
|  | 11.36512 | 95.49494 | 95.69818 | 95.90142 | 11.30511 | 93.60046 | 94.7031 | 95.80573
|  | 11.37511 | 95.50439 | 95.6958 | 95.88721 | 11.31512 | 93.62327 | 94.71407 | 95.80488
|  | 11.3851 | 95.51389 | 95.69341 | 95.87292 | 11.32513 | 93.64607 | 94.72506 | 95.80405
|  | 11.39509 | 95.52342 | 95.69099 | 95.85855 | 11.33513 | 93.66886 | 94.73606 | 95.80326
|  | 11.40507 | 95.53299 | 95.68854 | 95.84409 | 11.34513 | 93.69164 | 94.74707 | 95.8025
|  | 11.41504 | 95.54261 | 95.68608 | 95.82955 | 11.35513 | 93.71441 | 94.75809 | 95.80177
|  | 11.42502 | 95.55226 | 95.68359 | 95.81492 | 11.36512 | 93.73717 | 94.76912 | 95.80107
|  | 11.43499 | 95.56194 | 95.68108 | 95.80021 | 11.37511 | 93.75992 | 94.78017 | 95.80041
|  | 11.44496 | 95.57167 | 95.67855 | 95.78542 | 11.3851 | 93.78266 | 94.79122 | 95.79978
|  | 11.45492 | 95.58144 | 95.67599 | 95.77055 | 11.39509 | 93.80539 | 94.80228 | 95.79917
|  | 11.46489 | 95.59124 | 95.67341 | 95.75559 | 11.40507 | 93.82811 | 94.81336 | 95.79861
|  | 11.47485 | 95.60107 | 95.67081 | 95.74055 | 11.41504 | 93.85081 | 94.82444 | 95.79807
|  | 11.4848 | 95.61095 | 95.66819 | 95.72543 | 11.42502 | 93.87351 | 94.83554 | 95.79756
|  | 11.49475 | 95.62086 | 95.66555 | 95.71023 | 11.43499 | 93.89619 | 94.84664 | 95.79709
|  | 11.5047 | 95.63081 | 95.66288 | 95.69495 | 11.44496 | 93.91886 | 94.85775 | 95.79665
|  | 11.51465 | 95.64079 | 95.66019 | 95.67959 | 11.45492 | 93.94151 | 94.86888 | 95.79624
|  | 11.52459 | 95.65081 | 95.65748 | 95.66415 | 11.46489 | 93.96416 | 94.88001 | 95.79586
|  | 11.53453 | 95.66086 | 95.65475 | 95.64863 | 11.47485 | 93.98679 | 94.89115 | 95.79552
|  | 11.54447 | 95.67095 | 95.65199 | 95.63303 | 11.4848 | 94.0094 | 94.9023 | 95.7952
|  | 11.55441 | 95.68108 | 95.64921 | 95.61735 | 11.49475 | 94.032 | 94.91346 | 95.79492
|  | 11.565 | 95.69191 | 95.64623 | 95.60054 | 11.5047 | 94.07716 | 94.93591 | 95.79467
|  | 11.57493 | 95.70211 | 95.64341 | 95.58471 | 11.51465 | 94.12227 | 94.95836 | 95.79445
|  | 11.58485 | 95.71233 | 95.64056 | 95.56879 | 11.52459 | 94.16733 | 94.9808 | 95.79427
|  | 11.59477 | 95.7226 | 95.6377 | 95.5528 | 11.53453 | 94.21235 | 95.00323 | 95.79412
|  | 11.60469 | 95.73289 | 95.63481 | 95.53673 | 11.54447 | 94.25732 | 95.02566 | 95.794
|  | 11.6146 | 95.74322 | 95.6319 | 95.52059 | 11.55441 | 94.30224 | 95.04807 | 95.79391
|  | 11.62451 | 95.75358 | 95.62898 | 95.50437 | 11.565 | 94.3501 | 95.07197 | 95.79385
|  | 11.63442 | 95.76397 | 95.62603 | 95.48808 | 11.57493 | 94.39491 | 95.09437 | 95.79383
|  | 11.64433 | 95.7744 | 95.62305 | 95.47171 | 11.58485 | 94.43966 | 95.11675 | 95.79383
|  | 11.65489 | 95.78555 | 95.61986 | 95.45417 | 11.59477 | 94.48436 | 95.13912 | 95.79388
|  | 11.66479 | 95.79604 | 95.61685 | 95.43765 | 11.60469 | 94.52901 | 95.16148 | 95.79395
|  | 11.67468 | 95.80656 | 95.61381 | 95.42106 | 11.6146 | 94.5736 | 95.18383 | 95.79406
|  | 11.68458 | 95.81711 | 95.61075 | 95.40439 | 11.62451 | 94.61813 | 95.20616 | 95.79419
|  | 11.69446 | 95.82769 | 95.60768 | 95.38766 | 11.63442 | 94.6626 | 95.22848 | 95.79436
|  | 11.70435 | 95.83831 | 95.60458 | 95.37085 | 11.64433 | 94.707 | 95.25078 | 95.79457
|  | 11.71489 | 95.84966 | 95.60125 | 95.35284 | 11.65489 | 94.7543 | 95.27456 | 95.79482
|  | 11.72477 | 95.86033 | 95.59811 | 95.33589 | 11.66479 | 94.79858 | 95.29683 | 95.79508
|  | 11.73465 | 95.87104 | 95.59495 | 95.31886 | 11.67468 | 94.84279 | 95.31909 | 95.79538
|  | 11.74452 | 95.88177 | 95.59177 | 95.30177 | 11.68458 | 94.88694 | 95.34133 | 95.79572
|  | 11.75439 | 95.89253 | 95.58857 | 95.2846 | 11.69446 | 94.93102 | 95.36355 | 95.79608
|  | 11.76425 | 95.90332 | 95.58534 | 95.26737 | 11.70435 | 94.97503 | 95.38575 | 95.79648
|  | 11.77478 | 95.91486 | 95.58188 | 95.24891 | 11.71489 | 95.0219 | 95.40942 | 95.79693
|  | 11.78463 | 95.9257 | 95.57862 | 95.23154 | 11.72477 | 95.06576 | 95.43158 | 95.7974
|  | 11.79449 | 95.93658 | 95.57534 | 95.2141 | 11.73465 | 95.10956 | 95.45372 | 95.79789
|  | 11.80434 | 95.94748 | 95.57204 | 95.1966 | 11.74452 | 95.15328 | 95.47585 | 95.79842
|  | 11.81485 | 95.95913 | 95.56849 | 95.17785 | 11.75439 | 95.19692 | 95.49795 | 95.79897
|  | 11.8247 | 95.97009 | 95.56515 | 95.16021 | 11.76425 | 95.21871 | 95.50913 | 95.79956
|  | 11.83454 | 95.98107 | 95.56179 | 95.1425 | 11.77478 | 95.24143 | 95.52083 | 95.80023
|  | 11.84438 | 95.99208 | 95.5584 | 95.12473 | 11.78463 | 95.26365 | 95.53226 | 95.80088
|  | 11.85422 | 96.00311 | 95.555 | 95.10689 | 11.79449 | 95.28564 | 95.5436 | 95.80157
|  | 11.8647 | 96.01491 | 95.55135 | 95.0878 | 11.80434 | 95.30751 | 95.5549 | 95.80229
|  | 11.87453 | 96.026 | 95.54791 | 95.06983 | 11.81485 | 95.32971 | 95.5664 | 95.80309
|  | 11.88436 | 96.0371 | 95.54445 | 95.0518 | 11.8247 | 95.35175 | 95.57781 | 95.80387
|  | 11.89418 | 96.04824 | 95.54097 | 95.03371 | 11.83454 | 95.37366 | 95.58918 | 95.80469
|  | 11.90466 | 96.06014 | 95.53724 | 95.01434 | 11.84438 | 95.39549 | 95.60051 | 95.80554
|  | 11.91448 | 96.07132 | 95.53373 | 94.99613 | 11.85422 | 95.41724 | 95.61183 | 95.80642
|  | 11.92429 | 96.08253 | 95.53019 | 94.97785 | 11.8647 | 95.43916 | 95.62327 | 95.80739
|  | 11.93475 | 96.09451 | 95.5264 | 94.95829 | 11.87453 | 95.46099 | 95.63466 | 95.80833
|  | 11.94456 | 96.10576 | 95.52282 | 94.93988 | 11.88436 | 95.48274 | 95.64602 | 95.80931
|  | 11.95436 | 96.11704 | 95.51923 | 94.92142 | 11.89418 | 95.50442 | 95.65737 | 95.81032
|  | 11.96416 | 96.12834 | 95.51562 | 94.90291 | 11.90466 | 95.52622 | 95.66882 | 95.81142
|  | 11.97461 | 96.14041 | 95.51175 | 94.88309 | 11.91448 | 95.54794 | 95.68022 | 95.8125
|  | 11.98441 | 96.15175 | 95.5081 | 94.86445 | 11.92429 | 95.56958 | 95.69159 | 95.8136
|  | 11.9942 | 96.16312 | 95.50444 | 94.84576 | 11.93475 | 95.59131 | 95.70306 | 95.81481
|  | 12.00464 | 96.17526 | 95.50051 | 94.82576 | 11.94456 | 95.61297 | 95.71448 | 95.81598
|  | 12.01442 | 96.18667 | 95.49681 | 94.80695 | 11.95436 | 95.63456 | 95.72587 | 95.81718
|  | 12.0242 | 96.19809 | 95.49309 | 94.78809 | 11.96416 | 95.65609 | 95.73725 | 95.81841
|  | 12.03463 | 96.2103 | 95.48911 | 94.76791 | 11.97461 | 95.67767 | 95.74871 | 95.81975
|  | 12.0444 | 96.22177 | 95.48535 | 94.74893 | 11.98441 | 95.69919 | 95.76012 | 95.82105
|  | 12.05417 | 96.23326 | 95.48158 | 94.7299 | 11.9942 | 95.72065 | 95.77151 | 95.82237
|  | 12.06459 | 96.24553 | 95.47754 | 94.70955 | 12.00464 | 95.74215 | 95.78299 | 95.82382
|  | 12.07435 | 96.25705 | 95.47373 | 94.69041 | 12.01442 | 95.76359 | 95.7944 | 95.82521
|  | 12.08411 | 96.26859 | 95.46991 | 94.67123 | 12.0242 | 95.78497 | 95.8058 | 95.82663
|  | 12.09452 | 96.28092 | 95.46581 | 94.6507 | 12.03463 | 95.80638 | 95.81728 | 95.82818
|  | 12.10427 | 96.2925 | 95.46196 | 94.63141 | 12.0444 | 95.82773 | 95.8287 | 95.82966
|  | 12.11467 | 96.30487 | 95.45783 | 94.61078 | 12.05417 | 95.84901 | 95.8401 | 95.83118
|  | 12.12441 | 96.31649 | 95.45393 | 94.59138 | 12.06459 | 95.87033 | 95.85158 | 95.83283
|  | 12.13416 | 96.32812 | 95.45003 | 94.57194 | 12.07435 | 95.89158 | 95.86299 | 95.83441
|  | 12.14455 | 96.34054 | 95.44584 | 94.55115 | 12.08411 | 95.91277 | 95.87439 | 95.83601
|  | 12.15428 | 96.3522 | 95.4419 | 94.53161 | 12.09452 | 95.93399 | 95.88587 | 95.83776
|  | 12.16466 | 96.36466 | 95.43769 | 94.51071 | 12.10427 | 95.95514 | 95.89728 | 95.83943
|  | 12.17439 | 96.37636 | 95.43371 | 94.49107 | 12.11467 | 95.9763 | 95.90878 | 95.84125
|  | 12.18412 | 96.38807 | 95.42973 | 94.47139 | 12.12441 | 95.9974 | 95.92019 | 95.84298
|  | 12.19449 | 96.40057 | 95.42546 | 94.45034 | 12.13416 | 96.01845 | 95.9316 | 95.84475
|  | 12.20421 | 96.41231 | 95.42144 | 94.43057 | 12.14455 | 96.0395 | 95.94308 | 95.84666
|  | 12.21457 | 96.42485 | 95.41714 | 94.40943 | 12.15428 | 96.06049 | 95.95449 | 95.84849
|  | 12.22428 | 96.43662 | 95.41309 | 94.38956 | 12.16466 | 96.08149 | 95.96598 | 95.85047
|  | 12.23464 | 96.44918 | 95.40875 | 94.36832 | 12.17439 | 96.10242 | 95.97739 | 95.85236
|  | 12.24434 | 96.46098 | 95.40467 | 94.34837 | 12.18412 | 96.1233 | 95.98878 | 95.85427
|  | 12.25404 | 96.47278 | 95.40058 | 94.32838 | 12.19449 | 96.14417 | 96.00026 | 95.85635
|  | 12.26439 | 96.48539 | 95.3962 | 94.307 | 12.20421 | 96.16499 | 96.01166 | 95.85833
|  | 12.27408 | 96.49722 | 95.39207 | 94.28692 | 12.21457 | 96.1858 | 96.02314 | 95.86048
|  | 12.28442 | 96.50986 | 95.38766 | 94.26546 | 12.22428 | 96.20655 | 96.03453 | 95.86252
|  | 12.2941 | 96.52171 | 95.38351 | 94.2453 | 12.23464 | 96.22729 | 96.04601 | 95.86473
|  | 12.30443 | 96.53437 | 95.37906 | 94.22376 | 12.24434 | 96.24798 | 96.0574 | 95.86683
|  | 12.31411 | 96.54625 | 95.37488 | 94.20352 | 12.25404 | 96.2686 | 96.06878 | 95.86896
|  | 12.32444 | 96.55893 | 95.37041 | 94.18189 | 12.26439 | 96.28922 | 96.08024 | 95.87126
|  | 12.33411 | 96.57082 | 95.3662 | 94.16158 | 12.27408 | 96.30978 | 96.09162 | 95.87345
|  | 12.34443 | 96.58353 | 95.3617 | 94.13987 | 12.28442 | 96.33032 | 96.10307 | 95.87582
|  | 12.35409 | 96.59544 | 95.35746 | 94.11948 | 12.2941 | 96.3508 | 96.11444 | 95.87807
|  | 12.3644 | 96.60817 | 95.35293 | 94.0977 | 12.30443 | 96.37127 | 96.12589 | 95.88051
|  | 12.37406 | 96.6201 | 95.34867 | 94.07724 | 12.31411 | 96.39168 | 96.13725 | 95.88282
|  | 12.38436 | 96.63284 | 95.34411 | 94.05538 | 12.32444 | 96.41208 | 96.1487 | 95.88532
|  | 12.39401 | 96.64479 | 95.33982 | 94.03485 | 12.33411 | 96.43241 | 96.16005 | 95.88769
|  | 12.4043 | 96.65755 | 95.33524 | 94.01292 | 12.34443 | 96.45272 | 96.17149 | 95.89025
|  | 12.41395 | 96.66952 | 95.33092 | 93.99233 | 12.35409 | 96.47298 | 96.18283 | 95.89268
|  | 12.42423 | 96.68229 | 95.32631 | 93.97033 | 12.3644 | 96.49321 | 96.19425 | 95.8953
|  | 12.43451 | 96.69507 | 95.32168 | 93.9483 | 12.37406 | 96.51338 | 96.20559 | 95.89779
|  | 12.44415 | 96.70706 | 95.31733 | 93.92761 | 12.38436 | 96.53353 | 96.217 | 95.90047
|  | 12.45442 | 96.71985 | 95.31268 | 93.90551 | 12.39401 | 96.55362 | 96.22832 | 95.90302
|  | 12.46405 | 96.73185 | 95.30831 | 93.88476 | 12.4043 | 96.57369 | 96.23973 | 95.90577
|  | 12.47432 | 96.74465 | 95.30363 | 93.8626 | 12.41395 | 96.59369 | 96.25103 | 95.90837
|  | 12.48394 | 96.75666 | 95.29923 | 93.8418 | 12.42423 | 96.61367 | 96.26243 | 95.91118
|  | 12.4942 | 96.76948 | 95.29453 | 93.81958 | 12.43451 | 96.63362 | 96.27382 | 95.91402
|  | 12.50445 | 96.7823 | 95.28982 | 93.79734 | 12.44415 | 96.65351 | 96.28511 | 95.91671
|  | 12.51406 | 96.79432 | 95.28539 | 93.77645 | 12.45442 | 96.67338 | 96.2965 | 95.91961
|  | 12.52431 | 96.80715 | 95.28065 | 93.75415 | 12.46405 | 96.69318 | 96.30777 | 95.92236
|  | 12.53391 | 96.81917 | 95.2762 | 93.73322 | 12.47432 | 96.71295 | 96.31914 | 95.92532
|  | 12.54415 | 96.83201 | 95.27144 | 93.71086 | 12.48394 | 96.73266 | 96.33039 | 95.92813
|  | 12.55438 | 96.84485 | 95.26666 | 93.68848 | 12.4942 | 96.75233 | 96.34174 | 95.93115
|  | 12.56398 | 96.85688 | 95.26218 | 93.66748 | 12.50445 | 96.77198 | 96.35309 | 95.9342
|  | 12.5742 | 96.86972 | 95.25739 | 93.64505 | 12.51406 | 96.79156 | 96.36433 | 95.9371
|  | 12.58443 | 96.88257 | 95.25259 | 93.6226 | 12.52431 | 96.81111 | 96.37566 | 95.94021
|  | 12.59401 | 96.89461 | 95.24807 | 93.60154 | 12.53391 | 96.8306 | 96.38688 | 95.94315
|  | 12.60423 | 96.90745 | 95.24325 | 93.57904 | 12.54415 | 96.85005 | 96.39819 | 95.94632
|  | 12.6138 | 96.9195 | 95.23872 | 93.55794 | 12.55438 | 96.86947 | 96.4095 | 95.94953
|  | 12.62401 | 96.93234 | 95.23387 | 93.5354 | 12.56398 | 96.88883 | 96.42069 | 95.95256
|  | 12.63421 | 96.94519 | 95.22902 | 93.51285 | 12.5742 | 96.90814 | 96.43198 | 95.95582
|  | 12.64378 | 96.95723 | 95.22446 | 93.49169 | 12.58443 | 96.92743 | 96.44327 | 95.95911
|  | 12.65397 | 96.97007 | 95.21959 | 93.4691 | 12.59401 | 96.94664 | 96.45443 | 95.96222
|  | 12.66417 | 96.98292 | 95.21471 | 93.4465 | 12.60423 | 96.96582 | 96.46569 | 95.96557
|  | 12.67436 | 96.99576 | 95.20982 | 93.42388 | 12.6138 | 96.98494 | 96.47683 | 95.96873
|  | 12.6839 | 97.00779 | 95.20522 | 93.40265 | 12.62401 | 97.00401 | 96.48807 | 95.97214
|  | 12.69409 | 97.02063 | 95.20031 | 93.38 | 12.63421 | 97.02305 | 96.49931 | 95.97557
|  | 12.70426 | 97.03346 | 95.1954 | 93.35734 | 12.64378 | 97.04202 | 96.51042 | 95.97882
|  | 12.7138 | 97.04549 | 95.19078 | 93.33607 | 12.65397 | 97.06095 | 96.52163 | 95.98231
|  | 12.72397 | 97.05832 | 95.18585 | 93.31338 | 12.66417 | 97.07984 | 96.53283 | 95.98583
|  | 12.73414 | 97.07114 | 95.18091 | 93.29068 | 12.67436 | 97.09868 | 96.54403 | 95.98937
|  | 12.7443 | 97.08396 | 95.17596 | 93.26796 | 12.6839 | 97.11746 | 96.5551 | 95.99273
|  | 12.75382 | 97.09597 | 95.17131 | 93.24666 | 12.69409 | 97.1362 | 96.56627 | 95.99633
|  | 12.76398 | 97.10878 | 95.16635 | 93.22393 | 12.70426 | 97.1549 | 96.57743 | 95.99996
|  | 12.77413 | 97.12158 | 95.16138 | 93.20118 | 12.7138 | 97.17352 | 96.58846 | 96.00339
|  | 12.78427 | 97.13438 | 95.15641 | 93.17843 | 12.72397 | 97.19211 | 96.59959 | 96.00708
|  | 12.79378 | 97.14637 | 95.15173 | 93.1571 | 12.73414 | 97.21065 | 96.61072 | 96.01079
|  | 12.80392 | 97.15915 | 95.14674 | 93.13433 | 12.7443 | 97.22914 | 96.62184 | 96.01454
|  | 12.81405 | 97.17193 | 95.14175 | 93.11156 | 12.75382 | 97.24756 | 96.63282 | 96.01807
|  | 12.82418 | 97.1847 | 95.13674 | 93.08879 | 12.76398 | 97.26594 | 96.6439 | 96.02187
|  | 12.83368 | 97.19666 | 95.13205 | 93.06743 | 12.77413 | 97.28427 | 96.65498 | 96.02569
|  | 12.8438 | 97.20942 | 95.12703 | 93.04465 | 12.78427 | 97.30256 | 96.66605 | 96.02954
|  | 12.85392 | 97.22216 | 95.12201 | 93.02186 | 12.79378 | 97.32077 | 96.67697 | 96.03317
|  | 12.86403 | 97.2349 | 95.11699 | 92.99908 | 12.80392 | 97.33894 | 96.68801 | 96.03708
|  | 12.87415 | 97.24763 | 95.11196 | 92.97629 | 12.81405 | 97.35706 | 96.69903 | 96.04101
|  | 12.88425 | 97.26035 | 95.10692 | 92.9535 | 12.82418 | 97.37513 | 96.71005 | 96.04496
|  | 12.89372 | 97.27226 | 95.1022 | 92.93213 | 12.83368 | 97.39313 | 96.72091 | 96.0487
|  | 12.90382 | 97.28496 | 95.09715 | 92.90935 | 12.8438 | 97.41108 | 96.73189 | 96.05271
|  | 12.91392 | 97.29764 | 95.0921 | 92.88656 | 12.85392 | 97.42898 | 96.74286 | 96.05674
|  | 12.92401 | 97.31032 | 95.08705 | 92.86378 | 12.86403 | 97.44683 | 96.75381 | 96.0608
|  | 12.9341 | 97.32298 | 95.08199 | 92.841 | 12.87415 | 97.46462 | 96.76476 | 96.06489
|  | 12.94418 | 97.33564 | 95.07693 | 92.81823 | 12.88425 | 97.48237 | 96.77568 | 96.069
|  | 12.95363 | 97.34749 | 95.07218 | 92.79688 | 12.89372 | 97.50004 | 96.78646 | 96.07288
|  | 12.9637 | 97.36011 | 95.06711 | 92.77411 | 12.90382 | 97.51767 | 96.79735 | 96.07704
|  | 12.97377 | 97.37273 | 95.06204 | 92.75136 | 12.91392 | 97.53523 | 96.80823 | 96.08123
|  | 12.98384 | 97.38533 | 95.05697 | 92.72861 | 12.92401 | 97.55275 | 96.81909 | 96.08544
|  | 12.9939 | 97.39792 | 95.05189 | 92.70586 | 12.9341 | 97.57021 | 96.82994 | 96.08967
|  | 13.00396 | 97.41049 | 95.04681 | 92.68313 | 12.94418 | 97.58761 | 96.84078 | 96.09394
|  | 13.01402 | 97.42305 | 95.04173 | 92.66041 | 12.95363 | 97.60495 | 96.85145 | 96.09796
|  | 13.02407 | 97.43559 | 95.03664 | 92.63769 | 12.9637 | 97.62223 | 96.86225 | 96.10227
|  | 13.03411 | 97.44812 | 95.03156 | 92.61499 | 12.97377 | 97.63945 | 96.87303 | 96.1066
|  | 13.04416 | 97.46064 | 95.02647 | 92.5923 | 12.98384 | 97.65662 | 96.88379 | 96.11096
|  | 13.05357 | 97.47235 | 95.0217 | 92.57104 | 12.9939 | 97.67373 | 96.89454 | 96.11534
|  | 13.0636 | 97.48483 | 95.01661 | 92.54838 | 13.00396 | 97.69078 | 96.90527 | 96.11975
|  | 13.07363 | 97.4973 | 95.01151 | 92.52573 | 13.01402 | 97.70778 | 96.91598 | 96.12418
|  | 13.08366 | 97.50975 | 95.00642 | 92.50309 | 13.02407 | 97.72472 | 96.92668 | 96.12863
|  | 13.09368 | 97.52218 | 95.00133 | 92.48048 | 13.03411 | 97.7416 | 96.93735 | 96.13311
|  | 13.1037 | 97.53459 | 94.99623 | 92.45787 | 13.04416 | 97.75842 | 96.94802 | 96.13761
|  | 13.11371 | 97.54698 | 94.99114 | 92.43529 | 13.05357 | 97.77517 | 96.95851 | 96.14185
|  | 13.12372 | 97.55936 | 94.98604 | 92.41272 | 13.0636 | 97.79186 | 96.96913 | 96.1464
|  | 13.13373 | 97.57172 | 94.98095 | 92.39018 | 13.07363 | 97.8069 | 96.97893 | 96.15097
|  | 13.14373 | 97.58405 | 94.97585 | 92.36765 | 13.08366 | 97.82007 | 96.98782 | 96.15556
|  | 13.15373 | 97.59637 | 94.97076 | 92.34514 | 13.09368 | 97.83409 | 96.99713 | 96.16017
|  | 13.16372 | 97.60867 | 94.96566 | 92.32266 | 13.1037 | 97.84615 | 97.00548 | 96.16481
|  | 13.17371 | 97.62095 | 94.96057 | 92.3002 | 13.11371 | 97.85678 | 97.01312 | 96.16947
|  | 13.1837 | 97.6332 | 94.95548 | 92.27776 | 13.12372 | 97.86963 | 97.02189 | 96.17415
|  | 13.19368 | 97.64544 | 94.95039 | 92.25534 | 13.13373 | 97.88413 | 97.03149 | 96.17885
|  | 13.20366 | 97.65765 | 94.9453 | 92.23295 | 13.14373 | 97.89827 | 97.04092 | 96.18357
|  | 13.21363 | 97.66985 | 94.94022 | 92.21058 | 13.15373 | 97.91079 | 97.04955 | 96.18832
|  | 13.2236 | 97.68202 | 94.93513 | 92.18824 | 13.16372 | 97.92384 | 97.05846 | 96.19309
|  | 13.23357 | 97.69417 | 94.93005 | 92.16593 | 13.17371 | 97.93482 | 97.06635 | 96.19787
|  | 13.24353 | 97.70629 | 94.92497 | 92.14364 | 13.1837 | 97.94564 | 97.07416 | 96.20268
|  | 13.25348 | 97.71839 | 94.91989 | 92.12139 | 13.19368 | 97.95551 | 97.08151 | 96.20751
|  | 13.26344 | 97.73047 | 94.91481 | 92.09916 | 13.20366 | 97.9688 | 97.09058 | 96.21236
|  | 13.27401 | 97.74328 | 94.90943 | 92.07557 | 13.21363 | 97.98184 | 97.09954 | 96.21723
|  | 13.28395 | 97.75531 | 94.90436 | 92.05341 | 13.2236 | 97.99277 | 97.10745 | 96.22213
|  | 13.29389 | 97.76731 | 94.89929 | 92.03127 | 13.23357 | 98.00146 | 97.11425 | 96.22704
|  | 13.30383 | 97.77929 | 94.89423 | 92.00917 | 13.24353 | 98.0124 | 97.12218 | 96.23197
|  | 13.31376 | 97.79124 | 94.88917 | 91.9871 | 13.25348 | 98.02281 | 97.12987 | 96.23692
|  | 13.32368 | 97.80317 | 94.88412 | 91.96507 | 13.26344 | 98.03253 | 97.13721 | 96.24189
|  | 13.33361 | 97.81507 | 94.87907 | 91.94307 | 13.27401 | 98.04416 | 97.14568 | 96.24719
|  | 13.34353 | 97.82695 | 94.87403 | 91.92111 | 13.28395 | 98.05203 | 97.15212 | 96.2522
|  | 13.35344 | 97.8388 | 94.86899 | 91.89918 | 13.29389 | 98.06328 | 97.16026 | 96.25723
|  | 13.36397 | 97.85136 | 94.86364 | 91.87592 | 13.30383 | 98.07053 | 97.1664 | 96.26228
|  | 13.37388 | 97.86315 | 94.85861 | 91.85407 | 13.31376 | 98.08271 | 97.17503 | 96.26735
|  | 13.38378 | 97.87492 | 94.85358 | 91.83225 | 13.32368 | 98.09278 | 97.18261 | 96.27243
|  | 13.39368 | 97.88665 | 94.84857 | 91.81048 | 13.33361 | 98.1037 | 97.19062 | 96.27754
|  | 13.40357 | 97.89836 | 94.84355 | 91.78875 | 13.34353 | 98.11486 | 97.19876 | 96.28266
|  | 13.41346 | 97.91004 | 94.83855 | 91.76705 | 13.35344 | 98.12564 | 97.20672 | 96.2878
|  | 13.42335 | 97.92169 | 94.83355 | 91.7454 | 13.36397 | 98.13371 | 97.21349 | 96.29328
|  | 13.43385 | 97.93404 | 94.82824 | 91.72244 | 13.37388 | 98.14458 | 97.22152 | 96.29846
|  | 13.44372 | 97.94563 | 94.82325 | 91.70088 | 13.38378 | 98.15325 | 97.22845 | 96.30365
|  | 13.4536 | 97.95719 | 94.81827 | 91.67936 | 13.39368 | 98.16362 | 97.23624 | 96.30886
|  | 13.46346 | 97.96872 | 94.8133 | 91.65788 | 13.40357 | 98.17372 | 97.24391 | 96.31409
|  | 13.47333 | 97.98022 | 94.80834 | 91.63645 | 13.41346 | 98.18288 | 97.25111 | 96.31934
|  | 13.4838 | 97.9924 | 94.80307 | 91.61373 | 13.42335 | 98.18872 | 97.25666 | 96.3246
|  | 13.49366 | 98.00384 | 94.79812 | 91.5924 | 13.43385 | 98.19719 | 97.2637 | 96.33021
|  | 13.50351 | 98.01524 | 94.79318 | 91.57111 | 13.44372 | 98.20627 | 97.27089 | 96.3355
|  | 13.51336 | 98.02661 | 94.78824 | 91.54987 | 13.4536 | 98.21333 | 97.27707 | 96.34082
|  | 13.52382 | 98.03866 | 94.78301 | 91.52736 | 13.46346 | 98.22306 | 97.2846 | 96.34614
|  | 13.53366 | 98.04996 | 94.77809 | 91.50622 | 13.47333 | 98.23238 | 97.29193 | 96.35149
|  | 13.54349 | 98.06123 | 94.77318 | 91.48514 | 13.4838 | 98.23718 | 97.29718 | 96.35718
|  | 13.55332 | 98.07247 | 94.76828 | 91.4641 | 13.49366 | 98.24339 | 97.30297 | 96.36256
|  | 13.56376 | 98.08437 | 94.76309 | 91.44181 | 13.50351 | 98.24874 | 97.30835 | 96.36795
|  | 13.57358 | 98.09554 | 94.75821 | 91.42089 | 13.51336 | 98.2559 | 97.31463 | 96.37335
|  | 13.5834 | 98.10667 | 94.75334 | 91.40001 | 13.52382 | 98.26347 | 97.32129 | 96.37912
|  | 13.59382 | 98.11846 | 94.74818 | 91.37789 | 13.53366 | 98.26923 | 97.32689 | 96.38455
|  | 13.60363 | 98.12952 | 94.74333 | 91.35713 | 13.54349 | 98.27853 | 97.33427 | 96.39
|  | 13.61344 | 98.14054 | 94.73849 | 91.33643 | 13.55332 | 98.28525 | 97.34036 | 96.39547
|  | 13.62385 | 98.15222 | 94.73336 | 91.31449 | 13.56376 | 98.29253 | 97.34691 | 96.40129
|  | 13.63364 | 98.16317 | 94.72854 | 91.29391 | 13.57358 | 98.30143 | 97.3541 | 96.40678
|  | 13.64343 | 98.17409 | 94.72373 | 91.27338 | 13.5834 | 98.3094 | 97.36085 | 96.41229
|  | 13.65322 | 98.18497 | 94.71894 | 91.25291 | 13.59382 | 98.31557 | 97.36686 | 96.41816
|  | 13.66362 | 98.19649 | 94.71385 | 91.23122 | 13.60363 | 98.31986 | 97.37178 | 96.42369
|  | 13.67339 | 98.20729 | 94.70908 | 91.21088 | 13.61344 | 98.32781 | 97.37852 | 96.42924
|  | 13.68378 | 98.21873 | 94.70403 | 91.18933 | 13.62385 | 98.33584 | 97.3855 | 96.43515
|  | 13.69355 | 98.22945 | 94.69928 | 91.16911 | 13.63364 | 98.34432 | 97.39252 | 96.44073
|  | 13.70331 | 98.24014 | 94.69454 | 91.14895 | 13.64343 | 98.35206 | 97.39919 | 96.44631
|  | 13.71368 | 98.25145 | 94.68952 | 91.1276 | 13.65322 | 98.35931 | 97.40561 | 96.45191
|  | 13.72344 | 98.26206 | 94.68481 | 91.10757 | 13.66362 | 98.36748 | 97.41268 | 96.45788
|  | 13.73319 | 98.27263 | 94.68012 | 91.08761 | 13.67339 | 98.37328 | 97.41839 | 96.4635
|  | 13.74355 | 98.28381 | 94.67514 | 91.06647 | 13.68378 | 98.3793 | 97.42439 | 96.46949
|  | 13.75329 | 98.2943 | 94.67047 | 91.04664 | 13.69355 | 98.38409 | 97.42961 | 96.47514
|  | 13.76364 | 98.3054 | 94.66552 | 91.02565 | 13.70331 | 98.39054 | 97.43567 | 96.4808
|  | 13.77337 | 98.3158 | 94.66088 | 91.00596 | 13.71368 | 98.39715 | 97.44199 | 96.48682
|  | 13.78371 | 98.32681 | 94.65597 | 90.98512 | 13.72344 | 98.40293 | 97.44772 | 96.49251
|  | 13.79343 | 98.33713 | 94.65135 | 90.96557 | 13.73319 | 98.40869 | 97.45344 | 96.4982
|  | 13.80316 | 98.34741 | 94.64675 | 90.94609 | 13.74355 | 98.41568 | 97.45997 | 96.50426
|  | 13.81348 | 98.35829 | 94.64188 | 90.92547 | 13.75329 | 98.42356 | 97.46677 | 96.50998
|  | 13.82319 | 98.36848 | 94.63731 | 90.90614 | 13.76364 | 98.43056 | 97.47331 | 96.51606
|  | 13.83351 | 98.37927 | 94.63247 | 90.88568 | 13.77337 | 98.43604 | 97.47891 | 96.52179
|  | 13.84321 | 98.38938 | 94.62794 | 90.86649 | 13.78371 | 98.43995 | 97.48392 | 96.5279
|  | 13.85351 | 98.40007 | 94.62313 | 90.84619 | 13.79343 | 98.44554 | 97.4896 | 96.53366
|  | 13.86321 | 98.41009 | 94.61862 | 90.82716 | 13.80316 | 98.45263 | 97.49602 | 96.53942
|  | 13.8735 | 98.42069 | 94.61385 | 90.80702 | 13.81348 | 98.45827 | 97.50191 | 96.54556
|  | 13.88319 | 98.43062 | 94.60938 | 90.78814 | 13.82319 | 98.46409 | 97.50772 | 96.55134
|  | 13.89348 | 98.44112 | 94.60464 | 90.76816 | 13.83351 | 98.47115 | 97.51432 | 96.5575
|  | 13.90315 | 98.45096 | 94.6002 | 90.74944 | 13.84321 | 98.47674 | 97.52002 | 96.5633
|  | 13.91343 | 98.46136 | 94.5955 | 90.72964 | 13.85351 | 98.48267 | 97.52607 | 96.56947
|  | 13.9231 | 98.47111 | 94.59109 | 90.71107 | 13.86321 | 98.48901 | 97.53215 | 96.57529
|  | 13.93336 | 98.48142 | 94.58643 | 90.69144 | 13.8735 | 98.49309 | 97.53729 | 96.58148
|  | 13.94362 | 98.49168 | 94.58179 | 90.67189 | 13.88319 | 98.49901 | 97.54317 | 96.58732
|  | 13.95328 | 98.50129 | 94.57743 | 90.65358 | 13.89348 | 98.50565 | 97.54959 | 96.59353
|  | 13.96353 | 98.51144 | 94.57283 | 90.63421 | 13.90315 | 98.51072 | 97.55505 | 96.59938
|  | 13.97318 | 98.52096 | 94.56851 | 90.61606 | 13.91343 | 98.51531 | 97.56045 | 96.6056
|  | 13.98342 | 98.53101 | 94.56394 | 90.59687 | 13.9231 | 98.52061 | 97.56604 | 96.61147
|  | 13.99305 | 98.54043 | 94.55966 | 90.57889 | 13.93336 | 98.52603 | 97.57187 | 96.61771
|  | 14.00329 | 98.55039 | 94.55514 | 90.55988 | 13.94362 | 98.53098 | 97.57747 | 96.62396
|  | 14.01352 | 98.56029 | 94.55063 | 90.54097 | 13.95328 | 98.53722 | 97.58353 | 96.62984
|  | 14.02314 | 98.56956 | 94.54641 | 90.52325 | 13.96353 | 98.54092 | 97.58851 | 96.6361
|  | 14.03336 | 98.57936 | 94.54194 | 90.50452 | 13.97318 | 98.54659 | 97.5943 | 96.642
|  | 14.04357 | 98.5891 | 94.5375 | 90.48589 | 13.98342 | 98.55252 | 97.6004 | 96.64828
|  | 14.05318 | 98.59823 | 94.53333 | 90.46844 | 13.99305 | 98.55817 | 97.60618 | 96.65419
|  | 14.06338 | 98.60787 | 94.52893 | 90.45 | 14.00329 | 98.56334 | 97.61191 | 96.66047
|  | 14.07358 | 98.61745 | 94.52455 | 90.43166 | 14.01352 | 98.56865 | 97.61771 | 96.66677
|  | 14.08318 | 98.62642 | 94.52045 | 90.41448 | 14.02314 | 98.5743 | 97.6235 | 96.67269
|  | 14.09337 | 98.6359 | 94.51612 | 90.39634 | 14.03336 | 98.57838 | 97.62869 | 96.679
|  | 14.10355 | 98.64532 | 94.5118 | 90.37829 | 14.04357 | 98.58378 | 97.63454 | 96.6853
|  | 14.11313 | 98.65414 | 94.50777 | 90.3614 | 14.05318 | 98.58957 | 97.64041 | 96.69125
|  | 14.12331 | 98.66345 | 94.5035 | 90.34355 | 14.06338 | 98.59523 | 97.64639 | 96.69756
|  | 14.13348 | 98.67271 | 94.49926 | 90.3258 | 14.07358 | 98.59894 | 97.65141 | 96.70388
|  | 14.14305 | 98.68137 | 94.49528 | 90.30919 | 14.08318 | 98.60259 | 97.65622 | 96.70984
|  | 14.15321 | 98.69052 | 94.49108 | 90.29165 | 14.09337 | 98.60775 | 97.66196 | 96.71617
|  | 14.16336 | 98.69961 | 94.48691 | 90.27421 | 14.10355 | 98.61339 | 97.66795 | 96.7225
|  | 14.17351 | 98.70864 | 94.48276 | 90.25688 | 14.11313 | 98.61743 | 97.67295 | 96.72847
|  | 14.18306 | 98.71709 | 94.47888 | 90.24067 | 14.12331 | 98.62304 | 97.67892 | 96.73481
|  | 14.1932 | 98.72601 | 94.47478 | 90.22355 | 14.13348 | 98.62712 | 97.68414 | 96.74115
|  | 14.20334 | 98.73487 | 94.4707 | 90.20653 | 14.14305 | 98.62939 | 97.68826 | 96.74713
|  | 14.21347 | 98.74367 | 94.46665 | 90.18962 | 14.15321 | 98.63433 | 97.6939 | 96.75347
|  | 14.223 | 98.75191 | 94.46286 | 90.17381 | 14.16336 | 98.63809 | 97.69896 | 96.75983
|  | 14.23312 | 98.7606 | 94.45886 | 90.15712 | 14.17351 | 98.64355 | 97.70487 | 96.76618
|  | 14.24324 | 98.76923 | 94.45488 | 90.14054 | 14.18306 | 98.64902 | 97.71059 | 96.77216
|  | 14.25335 | 98.7778 | 94.45093 | 90.12407 | 14.1932 | 98.6541 | 97.71631 | 96.77852
|  | 14.26346 | 98.78631 | 94.44701 | 90.10771 | 14.20334 | 98.6562 | 97.72054 | 96.78488
|  | 14.27296 | 98.79426 | 94.44334 | 90.09242 | 14.21347 | 98.66018 | 97.72571 | 96.79124
|  | 14.28306 | 98.80266 | 94.43947 | 90.07628 | 14.223 | 98.66413 | 97.73068 | 96.79723
|  | 14.29315 | 98.81099 | 94.43562 | 90.06025 | 14.23312 | 98.6683 | 97.73595 | 96.80359
|  | 14.30324 | 98.81926 | 94.4318 | 90.04434 | 14.24324 | 98.67147 | 97.74071 | 96.80996
|  | 14.31332 | 98.82748 | 94.42801 | 90.02855 | 14.25335 | 98.6766 | 97.74646 | 96.81632
|  | 14.32339 | 98.83563 | 94.42425 | 90.01287 | 14.26346 | 98.68054 | 97.75161 | 96.82268
|  | 14.33287 | 98.84324 | 94.42073 | 89.99822 | 14.27296 | 98.68464 | 97.75666 | 96.82867
|  | 14.34294 | 98.85127 | 94.41702 | 89.98277 | 14.28306 | 98.68784 | 97.76144 | 96.83504
|  | 14.353 | 98.85924 | 94.41334 | 89.96744 | 14.29315 | 98.6918 | 97.7666 | 96.8414
|  | 14.36306 | 98.86715 | 94.40969 | 89.95223 | 14.30324 | 98.69511 | 97.77144 | 96.84776
|  | 14.37311 | 98.875 | 94.40606 | 89.93713 | 14.31332 | 98.69836 | 97.77624 | 96.85413
|  | 14.38315 | 98.88278 | 94.40247 | 89.92216 | 14.32339 | 98.70246 | 97.78147 | 96.86049
|  | 14.3932 | 98.8905 | 94.3989 | 89.9073 | 14.33287 | 98.70702 | 97.78674 | 96.86647
|  | 14.40323 | 98.89816 | 94.39536 | 89.89257 | 14.34294 | 98.70939 | 97.79111 | 96.87283
|  | 14.41326 | 98.90575 | 94.39185 | 89.87796 | 14.353 | 98.71325 | 97.79622 | 96.87919
|  | 14.42329 | 98.91328 | 94.38837 | 89.86347 | 14.36306 | 98.71754 | 97.80154 | 96.88554
|  | 14.43331 | 98.92075 | 94.38492 | 89.8491 | 14.37311 | 98.72044 | 97.80617 | 96.89189
|  | 14.44333 | 98.92815 | 94.3815 | 89.83486 | 14.38315 | 98.72473 | 97.81149 | 96.89824
|  | 14.45334 | 98.93549 | 94.37811 | 89.82074 | 14.3932 | 98.7294 | 97.81699 | 96.90459
|  | 14.46334 | 98.94276 | 94.37475 | 89.80675 | 14.40323 | 98.73139 | 97.82116 | 96.91093
|  | 14.47334 | 98.94997 | 94.37142 | 89.79288 | 14.41326 | 98.73459 | 97.82593 | 96.91728
|  | 14.48334 | 98.95712 | 94.36813 | 89.77913 | 14.42329 | 98.73736 | 97.83049 | 96.92361
|  | 14.49333 | 98.9642 | 94.36486 | 89.76552 | 14.43331 | 98.74197 | 97.83596 | 96.92995
|  | 14.50331 | 98.97121 | 94.36162 | 89.75203 | 14.44333 | 98.74521 | 97.84074 | 96.93628
|  | 14.51329 | 98.97816 | 94.35841 | 89.73866 | 14.45334 | 98.74841 | 97.84551 | 96.9426
|  | 14.52327 | 98.98505 | 94.35524 | 89.72543 | 14.46334 | 98.7527 | 97.85081 | 96.94893
|  | 14.53324 | 98.99187 | 94.3521 | 89.71232 | 14.47334 | 98.7558 | 97.85552 | 96.95524
|  | 14.5432 | 98.99862 | 94.34898 | 89.69935 | 14.48334 | 98.75906 | 97.86031 | 96.96156
|  | 14.55316 | 99.00531 | 94.3459 | 89.6865 | 14.49333 | 98.76286 | 97.86536 | 96.96786
|  | 14.56312 | 99.01193 | 94.34286 | 89.67378 | 14.50331 | 98.76633 | 97.87025 | 96.97417
|  | 14.57307 | 99.01848 | 94.33984 | 89.66119 | 14.51329 | 98.77013 | 97.8753 | 96.98046
|  | 14.58301 | 99.02497 | 94.33686 | 89.64874 | 14.52327 | 98.7738 | 97.88028 | 96.98676
|  | 14.59295 | 99.03139 | 94.33391 | 89.63642 | 14.53324 | 98.77605 | 97.88455 | 96.99304
|  | 14.60288 | 99.03775 | 94.33099 | 89.62423 | 14.5432 | 98.7786 | 97.88896 | 96.99932
|  | 14.61281 | 99.04404 | 94.3281 | 89.61217 | 14.55316 | 98.78273 | 97.89417 | 97.0056
|  | 14.62274 | 99.05026 | 94.32525 | 89.60024 | 14.56312 | 98.78578 | 97.89882 | 97.01187
|  | 14.63324 | 99.05677 | 94.32227 | 89.58776 | 14.57307 | 98.78884 | 97.90348 | 97.01813
|  | 14.64315 | 99.06285 | 94.31948 | 89.57611 | 14.58301 | 98.7931 | 97.90874 | 97.02438
|  | 14.65306 | 99.06887 | 94.31673 | 89.5646 | 14.59295 | 98.79576 | 97.91319 | 97.03063
|  | 14.66296 | 99.07481 | 94.31402 | 89.55322 | 14.60288 | 98.79843 | 97.91765 | 97.03687
|  | 14.67286 | 99.08069 | 94.31133 | 89.54198 | 14.61281 | 98.80128 | 97.92219 | 97.0431
|  | 14.68275 | 99.0865 | 94.30868 | 89.53087 | 14.62274 | 98.80497 | 97.92715 | 97.04933
|  | 14.69322 | 99.09258 | 94.30592 | 89.51926 | 14.63324 | 98.80906 | 97.93249 | 97.05591
|  | 14.7031 | 99.09825 | 94.30334 | 89.50843 | 14.64315 | 98.81055 | 97.93633 | 97.06212
|  | 14.71298 | 99.10385 | 94.3008 | 89.49775 | 14.65306 | 98.81428 | 97.9413 | 97.06832
|  | 14.72285 | 99.10938 | 94.29829 | 89.4872 | 14.66296 | 98.81629 | 97.9454 | 97.07451
|  | 14.73272 | 99.11484 | 94.29581 | 89.47679 | 14.67286 | 98.81969 | 97.95019 | 97.08069
|  | 14.74316 | 99.12055 | 94.29323 | 89.46592 | 14.68275 | 98.82349 | 97.95518 | 97.08686
|  | 14.75301 | 99.12587 | 94.29083 | 89.45579 | 14.69322 | 98.82629 | 97.95984 | 97.09339
|  | 14.76286 | 99.13112 | 94.28847 | 89.44581 | 14.7031 | 98.82822 | 97.96389 | 97.09955
|  | 14.77271 | 99.1363 | 94.28613 | 89.43597 | 14.71298 | 98.83145 | 97.96857 | 97.10569
|  | 14.78313 | 99.14171 | 94.28371 | 89.4257 | 14.72285 | 98.83403 | 97.97293 | 97.11183
|  | 14.79296 | 99.14675 | 94.28145 | 89.41614 | 14.73272 | 98.83741 | 97.97768 | 97.11795
|  | 14.80279 | 99.15172 | 94.27923 | 89.40673 | 14.74316 | 98.84038 | 97.9824 | 97.12443
|  | 14.81261 | 99.15662 | 94.27704 | 89.39746 | 14.75301 | 98.84256 | 97.98654 | 97.13053
|  | 14.82301 | 99.16173 | 94.27477 | 89.3878 | 14.76286 | 98.84618 | 97.9914 | 97.13662
|  | 14.83282 | 99.16649 | 94.27266 | 89.37883 | 14.77271 | 98.84724 | 97.99497 | 97.14271
|  | 14.84263 | 99.17117 | 94.27058 | 89.37 | 14.78313 | 98.84982 | 97.99948 | 97.14914
|  | 14.85301 | 99.17605 | 94.26843 | 89.3608 | 14.79296 | 98.85319 | 98.00419 | 97.15519
|  | 14.86281 | 99.18059 | 94.26643 | 89.35226 | 14.80279 | 98.85392 | 98.00758 | 97.16124
|  | 14.8726 | 99.18506 | 94.26447 | 89.34387 | 14.81261 | 98.85635 | 98.01182 | 97.16728
|  | 14.88296 | 99.18971 | 94.26243 | 89.33514 | 14.82301 | 98.85835 | 98.016 | 97.17366
|  | 14.89274 | 99.19404 | 94.26054 | 89.32705 | 14.83282 | 98.86166 | 98.02066 | 97.17967
|  | 14.90309 | 99.19854 | 94.25859 | 89.31864 | 14.84263 | 98.86392 | 98.02479 | 97.18567
|  | 14.91286 | 99.20271 | 94.25678 | 89.31085 | 14.85301 | 98.86727 | 98.02964 | 97.19201
|  | 14.92263 | 99.20682 | 94.25501 | 89.3032 | 14.86281 | 98.87044 | 98.03421 | 97.19798
|  | 14.93296 | 99.21109 | 94.25318 | 89.29526 | 14.8726 | 98.8738 | 98.03887 | 97.20394
|  | 14.94272 | 99.21505 | 94.25148 | 89.28792 | 14.88296 | 98.87683 | 98.04353 | 97.21024
|  | 14.95304 | 99.21916 | 94.24973 | 89.2803 | 14.89274 | 98.87811 | 98.04714 | 97.21617
|  | 14.96278 | 99.22297 | 94.24812 | 89.27326 | 14.90309 | 98.88128 | 98.05186 | 97.22244
|  | 14.97252 | 99.22671 | 94.24654 | 89.26637 | 14.91286 | 98.8838 | 98.05607 | 97.22835
|  | 14.98283 | 99.2306 | 94.24491 | 89.25923 | 14.92263 | 98.8869 | 98.06057 | 97.23424
|  | 14.99256 | 99.23419 | 94.24342 | 89.25265 | 14.93296 | 98.88951 | 98.06499 | 97.24046
|  | 15.00285 | 99.23791 | 94.24187 | 89.24583 | 14.94272 | 98.89061 | 98.06847 | 97.24633
|  | 15.01257 | 99.24136 | 94.24046 | 89.23955 | 14.95304 | 98.89162 | 98.07207 | 97.25252
|  | 15.02285 | 99.24493 | 94.239 | 89.23307 | 14.96278 | 98.89416 | 98.07625 | 97.25835
|  | 15.03255 | 99.24823 | 94.23766 | 89.22709 | 14.97252 | 98.89526 | 98.07972 | 97.26417
|  | 15.04282 | 99.25164 | 94.23629 | 89.22093 | 14.98283 | 98.89686 | 98.08359 | 97.27031
|  | 15.05252 | 99.25479 | 94.23503 | 89.21527 | 14.99256 | 98.89786 | 98.08698 | 97.2761
|  | 15.06278 | 99.25804 | 94.23374 | 89.20944 | 15.00285 | 98.90121 | 98.09171 | 97.28221
|  | 15.07246 | 99.26104 | 94.23257 | 89.20409 | 15.01257 | 98.90446 | 98.09621 | 97.28797
|  | 15.08271 | 99.26414 | 94.23136 | 89.19859 | 15.02285 | 98.90759 | 98.10082 | 97.29404
|  | 15.09295 | 99.26716 | 94.23021 | 89.19325 | 15.03255 | 98.91063 | 98.1052 | 97.29977
|  | 15.10262 | 99.26993 | 94.22915 | 89.18837 | 15.04282 | 98.91356 | 98.10968 | 97.30581
|  | 15.11285 | 99.27279 | 94.22808 | 89.18337 | 15.05252 | 98.91638 | 98.11394 | 97.3115
|  | 15.12251 | 99.27542 | 94.22711 | 89.17881 | 15.06278 | 98.9191 | 98.1183 | 97.3175
|  | 15.13272 | 99.27812 | 94.22613 | 89.17414 | 15.07246 | 98.92172 | 98.12244 | 97.32316
|  | 15.14294 | 99.28074 | 94.22519 | 89.16964 | 15.08271 | 98.92422 | 98.12668 | 97.32913
|  | 15.15258 | 99.28314 | 94.22434 | 89.16555 | 15.09295 | 98.92663 | 98.13085 | 97.33508
|  | 15.16278 | 99.2856 | 94.22349 | 89.16138 | 15.10262 | 98.92893 | 98.1348 | 97.34068
|  | 15.17241 | 99.28786 | 94.22273 | 89.15761 | 15.11285 | 98.93112 | 98.13885 | 97.34659
|  | 15.1826 | 99.29016 | 94.22197 | 89.15378 | 15.12251 | 98.93321 | 98.14268 | 97.35216
|  | 15.19278 | 99.29238 | 94.22125 | 89.15012 | 15.13272 | 98.9352 | 98.14661 | 97.35803
|  | 15.20239 | 99.29441 | 94.22062 | 89.14682 | 15.14294 | 98.93708 | 98.15048 | 97.36388
|  | 15.21256 | 99.29647 | 94.21999 | 89.1435 | 15.15258 | 98.93885 | 98.15412 | 97.36939
|  | 15.22273 | 99.29846 | 94.2194 | 89.14035 | 15.16278 | 98.94053 | 98.15787 | 97.37521
|  | 15.23289 | 99.30036 | 94.21887 | 89.13738 | 15.17241 | 98.9421 | 98.16139 | 97.38068
|  | 15.24248 | 99.30208 | 94.2184 | 89.13473 | 15.1826 | 98.94357 | 98.16501 | 97.38645
|  | 15.25263 | 99.30382 | 94.21796 | 89.13209 | 15.19278 | 98.94493 | 98.16857 | 97.3922
|  | 15.26277 | 99.30548 | 94.21755 | 89.12962 | 15.20239 | 98.94619 | 98.1719 | 97.39762
|  | 15.2729 | 99.30706 | 94.2172 | 89.12733 | 15.21256 | 98.94735 | 98.17534 | 97.40333
|  | 15.28247 | 99.30848 | 94.21691 | 89.12533 | 15.22273 | 98.9484 | 98.17871 | 97.40901
|  | 15.29259 | 99.30991 | 94.21664 | 89.12338 | 15.23289 | 98.94934 | 98.18201 | 97.41468
|  | 15.30271 | 99.31125 | 94.21642 | 89.1216 | 15.24248 | 98.95019 | 98.1851 | 97.42001
|  | 15.31282 | 99.31251 | 94.21625 | 89.12 | 15.25263 | 98.95094 | 98.18829 | 97.42564
|  | 15.32237 | 99.31362 | 94.21613 | 89.11865 | 15.26277 | 98.95157 | 98.19141 | 97.43124
|  | 15.33247 | 99.31472 | 94.21605 | 89.11738 | 15.2729 | 98.95211 | 98.19446 | 97.43682
|  | 15.34256 | 99.31574 | 94.21602 | 89.11629 | 15.28247 | 98.95255 | 98.1973 | 97.44206
|  | 15.35265 | 99.31668 | 94.21603 | 89.11538 | 15.29259 | 98.95288 | 98.20024 | 97.4476
|  | 15.36273 | 99.31754 | 94.21609 | 89.11464 | 15.30271 | 98.95311 | 98.20311 | 97.45311
|  | 15.37281 | 99.31832 | 94.2162 | 89.11408 | 15.31282 | 98.95323 | 98.20591 | 97.45859
|  | 15.38232 | 99.31897 | 94.21634 | 89.11371 | 15.32237 | 98.95326 | 98.20851 | 97.46376
|  | 15.39239 | 99.31959 | 94.21654 | 89.11349 | 15.33247 | 98.95319 | 98.21119 | 97.4692
|  | 15.40244 | 99.32013 | 94.21679 | 89.11344 | 15.34256 | 98.95301 | 98.21381 | 97.47461
|  | 15.4125 | 99.32059 | 94.21708 | 89.11357 | 15.35265 | 98.95273 | 98.21637 | 97.48001
|  | 15.42254 | 99.32096 | 94.21742 | 89.11388 | 15.36273 | 98.95235 | 98.21886 | 97.48538
|  | 15.43258 | 99.32126 | 94.21781 | 89.11436 | 15.37281 | 98.95186 | 98.22129 | 97.49072
|  | 15.44262 | 99.32147 | 94.21824 | 89.11502 | 15.38232 | 98.95128 | 98.22351 | 97.49574
|  | 15.45264 | 99.3216 | 94.21873 | 89.11585 | 15.39239 | 98.9506 | 98.22582 | 97.50104
|  | 15.46266 | 99.32166 | 94.21926 | 89.11686 | 15.40244 | 98.94981 | 98.22806 | 97.50631
|  | 15.47268 | 99.32163 | 94.21983 | 89.11804 | 15.4125 | 98.94893 | 98.23024 | 97.51156
|  | 15.48269 | 99.32152 | 94.22046 | 89.1194 | 15.42254 | 98.94794 | 98.23236 | 97.51678
|  | 15.49269 | 99.32133 | 94.22113 | 89.12094 | 15.43258 | 98.94685 | 98.23441 | 97.52197
|  | 15.50269 | 99.32106 | 94.22185 | 89.12265 | 15.44262 | 98.94566 | 98.2364 | 97.52714
|  | 15.51268 | 99.32071 | 94.22262 | 89.12453 | 15.45264 | 98.94437 | 98.23833 | 97.53229
|  | 15.52267 | 99.32028 | 94.22344 | 89.1266 | 15.46266 | 98.94298 | 98.24019 | 97.5374
|  | 15.53265 | 99.31977 | 94.2243 | 89.12884 | 15.47268 | 98.94149 | 98.24199 | 97.5425
|  | 15.54262 | 99.31918 | 94.22522 | 89.13125 | 15.48269 | 98.93989 | 98.24373 | 97.54756
|  | 15.55258 | 99.31851 | 94.22618 | 89.13384 | 15.49269 | 98.9382 | 98.2454 | 97.5526
|  | 15.56254 | 99.31776 | 94.22718 | 89.13661 | 15.50269 | 98.93641 | 98.24701 | 97.55761
|  | 15.5725 | 99.31693 | 94.22824 | 89.13955 | 15.51268 | 98.93452 | 98.24856 | 97.5626
|  | 15.58245 | 99.31602 | 94.22934 | 89.14267 | 15.52267 | 98.93253 | 98.25004 | 97.56756
|  | 15.59239 | 99.31503 | 94.2305 | 89.14596 | 15.53265 | 98.93044 | 98.25147 | 97.57249
|  | 15.60233 | 99.31396 | 94.2317 | 89.14943 | 15.54262 | 98.92826 | 98.25282 | 97.57739
|  | 15.61225 | 99.31281 | 94.23294 | 89.15308 | 15.55258 | 98.92597 | 98.25412 | 97.58227
|  | 15.62218 | 99.31158 | 94.23424 | 89.1569 | 15.56254 | 98.92359 | 98.25535 | 97.58712
|  | 15.63265 | 99.3102 | 94.23566 | 89.16112 | 15.5725 | 98.9211 | 98.25652 | 97.59194
|  | 15.64256 | 99.30881 | 94.23705 | 89.1653 | 15.58245 | 98.91852 | 98.25763 | 97.59673
|  | 15.65246 | 99.30734 | 94.2385 | 89.16965 | 15.59239 | 98.91585 | 98.25867 | 97.6015
|  | 15.66236 | 99.30579 | 94.23999 | 89.17418 | 15.60233 | 98.91307 | 98.25965 | 97.60623
|  | 15.67225 | 99.30417 | 94.24153 | 89.17889 | 15.61225 | 98.9102 | 98.26057 | 97.61094
|  | 15.68214 | 99.30246 | 94.24312 | 89.18377 | 15.62218 | 98.90723 | 98.26143 | 97.61562
|  | 15.69257 | 99.30058 | 94.24484 | 89.18911 | 15.63265 | 98.90416 | 98.26235 | 97.62053
|  | 15.70244 | 99.29871 | 94.24653 | 89.19434 | 15.64256 | 98.90099 | 98.26307 | 97.62515
|  | 15.71231 | 99.29677 | 94.24826 | 89.19976 | 15.65246 | 98.89772 | 98.26374 | 97.62975
|  | 15.72217 | 99.29475 | 94.25005 | 89.20534 | 15.66236 | 98.89436 | 98.26434 | 97.63431
|  | 15.73257 | 99.29253 | 94.25198 | 89.21143 | 15.67225 | 98.89091 | 98.26488 | 97.63885
|  | 15.74242 | 99.29035 | 94.25386 | 89.21737 | 15.68214 | 98.88735 | 98.26535 | 97.64335
|  | 15.75226 | 99.28809 | 94.25579 | 89.22349 | 15.69257 | 98.8837 | 98.26589 | 97.64807
|  | 15.7621 | 99.28576 | 94.25777 | 89.22978 | 15.70244 | 98.87995 | 98.26624 | 97.65252
|  | 15.77247 | 99.28321 | 94.25991 | 89.2366 | 15.71231 | 98.87611 | 98.26652 | 97.65693
|  | 15.7823 | 99.28072 | 94.26198 | 89.24325 | 15.72217 | 98.87217 | 98.26675 | 97.66132
|  | 15.79211 | 99.27814 | 94.26411 | 89.25007 | 15.73257 | 98.86813 | 98.26702 | 97.66592
|  | 15.80247 | 99.27535 | 94.2664 | 89.25745 | 15.74242 | 98.864 | 98.26712 | 97.67024
|  | 15.81227 | 99.27262 | 94.26862 | 89.26463 | 15.75226 | 98.85977 | 98.26715 | 97.67453
|  | 15.82207 | 99.26982 | 94.27089 | 89.27197 | 15.7621 | 98.85546 | 98.26713 | 97.6788
|  | 15.8324 | 99.26678 | 94.27334 | 89.27991 | 15.77247 | 98.85104 | 98.26715 | 97.68326
|  | 15.84219 | 99.26382 | 94.27571 | 89.28761 | 15.7823 | 98.84653 | 98.26699 | 97.68746
|  | 15.85251 | 99.26061 | 94.27826 | 89.29592 | 15.79211 | 98.84192 | 98.26678 | 97.69163
|  | 15.86228 | 99.2575 | 94.28073 | 89.30397 | 15.80247 | 98.83722 | 98.26661 | 97.696
|  | 15.87205 | 99.25431 | 94.28325 | 89.31219 | 15.81227 | 98.83242 | 98.26626 | 97.70011
|  | 15.88235 | 99.25086 | 94.28595 | 89.32105 | 15.82207 | 98.82754 | 98.26586 | 97.70418
|  | 15.8921 | 99.24752 | 94.28857 | 89.32962 | 15.8324 | 98.82255 | 98.2655 | 97.70845
|  | 15.90239 | 99.24391 | 94.29138 | 89.33885 | 15.84219 | 98.81748 | 98.26497 | 97.71246
|  | 15.91213 | 99.24041 | 94.29409 | 89.34777 | 15.85251 | 98.8123 | 98.26448 | 97.71666
|  | 15.9224 | 99.23664 | 94.297 | 89.35736 | 15.86228 | 98.80704 | 98.26382 | 97.72061
|  | 15.93213 | 99.23299 | 94.29981 | 89.36663 | 15.87205 | 98.80169 | 98.2631 | 97.72452
|  | 15.94239 | 99.22906 | 94.30282 | 89.37659 | 15.88235 | 98.79624 | 98.26243 | 97.72862
|  | 15.95211 | 99.22526 | 94.30573 | 89.3862 | 15.8921 | 98.7907 | 98.26158 | 97.73247
|  | 15.96235 | 99.22117 | 94.30885 | 89.39653 | 15.90239 | 98.78506 | 98.26078 | 97.7365
|  | 15.97205 | 99.21722 | 94.31185 | 89.40649 | 15.91213 | 98.77934 | 98.25981 | 97.74028
|  | 15.98229 | 99.21297 | 94.31507 | 89.41718 | 15.9224 | 98.77352 | 98.25888 | 97.74424
|  | 15.99198 | 99.20887 | 94.31817 | 89.42747 | 15.93213 | 98.76761 | 98.25778 | 97.74796
|  | 16.0022 | 99.20447 | 94.3215 | 89.43853 | 15.94239 | 98.7616 | 98.25673 | 97.75185
|  | 16.01241 | 99.19998 | 94.32487 | 89.44976 | 15.95211 | 98.75551 | 98.25551 | 97.7555
|  | 16.02208 | 99.19566 | 94.32812 | 89.46058 | 15.96235 | 98.74933 | 98.25432 | 97.75932
|  | 16.03228 | 99.19102 | 94.33159 | 89.47217 | 15.97205 | 98.74305 | 98.25298 | 97.76291
|  | 16.04247 | 99.1863 | 94.33512 | 89.48395 | 15.98229 | 98.73669 | 98.25167 | 97.76665
|  | 16.05212 | 99.18175 | 94.33852 | 89.49528 | 15.99198 | 98.73023 | 98.2502 | 97.77017
|  | 16.06229 | 99.17688 | 94.34215 | 89.50741 | 16.0022 | 98.72369 | 98.24877 | 97.77385
|  | 16.07193 | 99.17219 | 94.34563 | 89.51907 | 16.01241 | 98.71705 | 98.24727 | 97.77749
|  | 16.08209 | 99.16717 | 94.34936 | 89.53156 | 16.02208 | 98.71033 | 98.24562 | 97.78091
|  | 16.09225 | 99.16206 | 94.35315 | 89.54423 | 16.03228 | 98.70351 | 98.24399 | 97.78448
|  | 16.1024 | 99.15688 | 94.35698 | 89.55708 | 16.04247 | 98.6966 | 98.24231 | 97.78801
|  | 16.11201 | 99.1519 | 94.36066 | 89.56942 | 16.05212 | 98.68961 | 98.24047 | 97.79132
|  | 16.12215 | 99.14657 | 94.36459 | 89.58262 | 16.06229 | 98.68253 | 98.23865 | 97.79478
|  | 16.13228 | 99.14116 | 94.36858 | 89.59599 | 16.07193 | 98.67536 | 98.23669 | 97.79802
|  | 16.1424 | 99.13568 | 94.37262 | 89.60955 | 16.08209 | 98.66811 | 98.23476 | 97.80141
|  | 16.15198 | 99.13042 | 94.37649 | 89.62256 | 16.09225 | 98.66076 | 98.23276 | 97.80476
|  | 16.16209 | 99.12479 | 94.38062 | 89.63646 | 16.1024 | 98.65332 | 98.2307 | 97.80807
|  | 16.17219 | 99.11908 | 94.38481 | 89.65054 | 16.11201 | 98.6458 | 98.22849 | 97.81118
|  | 16.18228 | 99.1133 | 94.38904 | 89.66479 | 16.12215 | 98.6382 | 98.22631 | 97.81442
|  | 16.19237 | 99.10744 | 94.39333 | 89.67922 | 16.13228 | 98.6305 | 98.22406 | 97.81762
|  | 16.20192 | 99.10183 | 94.39744 | 89.69305 | 16.1424 | 98.62272 | 98.22175 | 97.82078
|  | 16.21199 | 99.09583 | 94.40182 | 89.70782 | 16.15198 | 98.61485 | 98.2193 | 97.82375
|  | 16.22206 | 99.08976 | 94.40626 | 89.72276 | 16.16209 | 98.6069 | 98.21687 | 97.82684
|  | 16.23212 | 99.08361 | 94.41074 | 89.73788 | 16.17219 | 98.59886 | 98.21437 | 97.82989
|  | 16.24217 | 99.07739 | 94.41528 | 89.75316 | 16.18228 | 98.59073 | 98.21182 | 97.83291
|  | 16.25221 | 99.0711 | 94.41986 | 89.76862 | 16.19237 | 98.58252 | 98.2092 | 97.83588
|  | 16.26225 | 99.06474 | 94.42449 | 89.78425 | 16.20192 | 98.57423 | 98.20645 | 97.83867
|  | 16.27228 | 99.0583 | 94.42918 | 89.80005 | 16.21199 | 98.56585 | 98.20371 | 97.84157
|  | 16.2823 | 99.0518 | 94.43391 | 89.81602 | 16.22206 | 98.55738 | 98.20091 | 97.84443
|  | 16.29232 | 99.04522 | 94.43869 | 89.83216 | 16.23212 | 98.54884 | 98.19805 | 97.84726
|  | 16.3018 | 99.03893 | 94.44326 | 89.8476 | 16.24217 | 98.5402 | 98.19513 | 97.85005
|  | 16.3118 | 99.03221 | 94.44814 | 89.86407 | 16.25221 | 98.53149 | 98.19214 | 97.8528
|  | 16.3218 | 99.02543 | 94.45306 | 89.8807 | 16.26225 | 98.52269 | 98.1891 | 97.85551
|  | 16.33179 | 99.01858 | 94.45804 | 89.8975 | 16.27228 | 98.51381 | 98.18599 | 97.85818
|  | 16.34229 | 99.01129 | 94.46332 | 89.91536 | 16.2823 | 98.50484 | 98.18283 | 97.86081
|  | 16.35227 | 99.0043 | 94.4684 | 89.93249 | 16.29232 | 98.49579 | 98.1796 | 97.86341
|  | 16.36223 | 98.99724 | 94.47352 | 89.94979 | 16.3018 | 98.48667 | 98.17625 | 97.86583
|  | 16.37219 | 98.99011 | 94.47868 | 89.96725 | 16.3118 | 98.47746 | 98.17291 | 97.86835
|  | 16.38214 | 98.98291 | 94.4839 | 89.98488 | 16.3218 | 98.46817 | 98.1695 | 97.87084
|  | 16.39208 | 98.97565 | 94.48916 | 90.00266 | 16.33179 | 98.4588 | 98.16604 | 97.87328
|  | 16.40202 | 98.96832 | 94.49447 | 90.02061 | 16.34229 | 98.44935 | 98.16258 | 97.87581
|  | 16.41195 | 98.96093 | 94.49982 | 90.03872 | 16.35227 | 98.43981 | 98.15899 | 97.87817
|  | 16.42187 | 98.95347 | 94.50523 | 90.05698 | 16.36223 | 98.4302 | 98.15535 | 97.8805
|  | 16.43179 | 98.94595 | 94.51068 | 90.07541 | 16.37219 | 98.4205 | 98.15164 | 97.88278
|  | 16.44222 | 98.93796 | 94.51646 | 90.09497 | 16.38214 | 98.41073 | 98.14788 | 97.88503
|  | 16.45212 | 98.9303 | 94.52201 | 90.11371 | 16.39208 | 98.40088 | 98.14406 | 97.88724
|  | 16.46201 | 98.92258 | 94.5276 | 90.13261 | 16.40202 | 98.39095 | 98.14018 | 97.88941
|  | 16.4719 | 98.91479 | 94.53323 | 90.15167 | 16.41195 | 98.38094 | 98.13624 | 97.89154
|  | 16.48178 | 98.90695 | 94.53891 | 90.17088 | 16.42187 | 98.37086 | 98.13224 | 97.89363
|  | 16.49217 | 98.89862 | 94.54494 | 90.19127 | 16.43179 | 98.3607 | 98.12819 | 97.89568
|  | 16.50203 | 98.89065 | 94.55072 | 90.21079 | 16.44222 | 98.35045 | 98.12413 | 97.8978
|  | 16.51189 | 98.88261 | 94.55654 | 90.23046 | 16.45212 | 98.34013 | 98.11995 | 97.89978
|  | 16.52174 | 98.87452 | 94.5624 | 90.25029 | 16.46201 | 98.32974 | 98.11572 | 97.90171
|  | 16.53209 | 98.86593 | 94.56862 | 90.27131 | 16.4719 | 98.31927 | 98.11144 | 97.9036
|  | 16.54193 | 98.85771 | 94.57458 | 90.29144 | 16.48178 | 98.30872 | 98.10709 | 97.90546
|  | 16.55176 | 98.84943 | 94.58058 | 90.31172 | 16.49217 | 98.2981 | 98.10274 | 97.90737
|  | 16.56209 | 98.84065 | 94.58694 | 90.33322 | 16.50203 | 98.2874 | 98.09827 | 97.90915
|  | 16.5719 | 98.83225 | 94.59303 | 90.3538 | 16.51189 | 98.27663 | 98.09376 | 97.91089
|  | 16.58171 | 98.82379 | 94.59916 | 90.37452 | 16.52174 | 98.26578 | 98.08918 | 97.91258
|  | 16.59202 | 98.81483 | 94.60566 | 90.39649 | 16.53209 | 98.25486 | 98.0846 | 97.91433
|  | 16.60181 | 98.80625 | 94.61188 | 90.41751 | 16.54193 | 98.24387 | 98.07991 | 97.91595
|  | 16.61211 | 98.79716 | 94.61847 | 90.43978 | 16.55176 | 98.2328 | 98.07516 | 97.91753
|  | 16.62188 | 98.78847 | 94.62478 | 90.46109 | 16.56209 | 98.22165 | 98.0704 | 97.91915
|  | 16.63165 | 98.77973 | 94.63113 | 90.48254 | 16.5719 | 98.21044 | 98.06554 | 97.92065
|  | 16.64192 | 98.77046 | 94.63786 | 90.50526 | 16.58171 | 98.19916 | 98.06063 | 97.92211
|  | 16.65168 | 98.7616 | 94.6443 | 90.52699 | 16.59202 | 98.1878 | 98.0557 | 97.92361
|  | 16.66194 | 98.75222 | 94.65111 | 90.55001 | 16.60181 | 98.17637 | 98.05068 | 97.92499
|  | 16.67114 | 98.74374 | 94.65728 | 90.57081 | 16.61211 | 98.16486 | 98.04563 | 97.9264
|  | 16.68206 | 98.73362 | 94.66464 | 90.59566 | 16.62188 | 98.15329 | 98.0405 | 97.9277
|  | 16.69298 | 98.72342 | 94.67206 | 90.6207 | 16.63165 | 98.14366 | 98.03631 | 97.92896
|  | 16.70116 | 98.71572 | 94.67766 | 90.6396 | 16.64192 | 98.13239 | 98.03132 | 97.93025
|  | 16.71208 | 98.7054 | 94.68518 | 90.66497 | 16.65168 | 98.12248 | 98.02696 | 97.93144
|  | 16.723 | 98.695 | 94.69276 | 90.69052 | 16.66194 | 98.11151 | 98.02207 | 97.93264
|  | 16.73119 | 98.68715 | 94.69848 | 90.70981 | 16.67114 | 98.10173 | 98.01771 | 97.93369
|  | 16.74211 | 98.67662 | 94.70615 | 90.73568 | 16.68206 | 98.09112 | 98.013 | 97.93488
|  | 16.75302 | 98.66602 | 94.71388 | 90.76174 | 16.69298 | 98.08179 | 98.00891 | 97.93603
|  | 16.76121 | 98.65803 | 94.71972 | 90.78141 | 16.70116 | 98.07128 | 98.00407 | 97.93686
|  | 16.77213 | 98.64731 | 94.72755 | 90.80778 | 16.71208 | 98.06161 | 97.99977 | 97.93792
|  | 16.78304 | 98.63652 | 94.73543 | 90.83434 | 16.723 | 98.05093 | 97.99494 | 97.93894
|  | 16.79123 | 98.62838 | 94.74138 | 90.85438 | 16.73119 | 98.04002 | 97.98985 | 97.93967
|  | 16.80215 | 98.61747 | 94.74936 | 90.88124 | 16.74211 | 98.02905 | 97.98483 | 97.94061
|  | 16.81306 | 98.60649 | 94.75739 | 90.90829 | 16.75302 | 98.01966 | 97.98058 | 97.94149
|  | 16.82125 | 98.59821 | 94.76345 | 90.92869 | 16.76121 | 98.0101 | 97.97611 | 97.94213
|  | 16.83216 | 98.58712 | 94.77158 | 90.95604 | 16.77213 | 98.00027 | 97.9716 | 97.94293
|  | 16.84308 | 98.57596 | 94.77976 | 90.98357 | 16.78304 | 97.99063 | 97.96716 | 97.94368
|  | 16.85126 | 98.56754 | 94.78593 | 91.00433 | 16.79123 | 97.98098 | 97.9626 | 97.94422
|  | 16.86217 | 98.55627 | 94.79421 | 91.03215 | 16.80215 | 97.97152 | 97.9582 | 97.94489
|  | 16.87309 | 98.54493 | 94.80254 | 91.06015 | 16.81306 | 97.96204 | 97.95377 | 97.94551
|  | 16.88127 | 98.53638 | 94.80882 | 91.08126 | 16.82125 | 97.95142 | 97.94868 | 97.94594
|  | 16.89219 | 98.52493 | 94.81724 | 91.10955 | 16.83216 | 97.94199 | 97.94424 | 97.94648
|  | 16.90037 | 98.5163 | 94.82359 | 91.13088 | 16.84308 | 97.93165 | 97.93931 | 97.94697
|  | 16.91128 | 98.50474 | 94.8321 | 91.15946 | 16.85126 | 97.92117 | 97.93424 | 97.94731
|  | 16.92219 | 98.49312 | 94.84066 | 91.18821 | 16.86217 | 97.91078 | 97.92925 | 97.94771
|  | 16.93038 | 98.48436 | 94.84712 | 91.20988 | 16.87309 | 97.90092 | 97.9245 | 97.94807
|  | 16.94129 | 98.47264 | 94.85577 | 91.23891 | 16.88127 | 97.89047 | 97.91939 | 97.94831
|  | 16.9522 | 98.46085 | 94.86447 | 91.2681 | 16.89219 | 97.88131 | 97.91494 | 97.94858
|  | 16.96038 | 98.45197 | 94.87103 | 91.2901 | 16.90037 | 97.87218 | 97.91046 | 97.94875
|  | 16.97129 | 98.44009 | 94.87982 | 91.31956 | 16.91128 | 97.86251 | 97.90572 | 97.94894
|  | 16.9822 | 98.42814 | 94.88866 | 91.34919 | 16.92219 | 97.85285 | 97.90097 | 97.94908
|  | 16.99039 | 98.41914 | 94.89533 | 91.37151 | 16.93038 | 97.84299 | 97.89607 | 97.94916
|  | 17.0013 | 98.4071 | 94.90425 | 91.4014 | 16.94129 | 97.83437 | 97.89179 | 97.94921
|  | 17.0122 | 98.395 | 94.91323 | 91.43145 | 16.9522 | 97.82594 | 97.88758 | 97.94922
|  | 17.02039 | 98.38589 | 94.91999 | 91.45409 | 16.96038 | 97.81722 | 97.88321 | 97.9492
|  | 17.03129 | 98.3737 | 94.92905 | 91.4844 | 16.97129 | 97.8081 | 97.87861 | 97.94912
|  | 17.0422 | 98.36145 | 94.93815 | 91.51486 | 16.9822 | 97.79975 | 97.87437 | 97.949
|  | 17.05038 | 98.35224 | 94.94502 | 91.5378 | 16.99039 | 97.79049 | 97.86968 | 97.94888
|  | 17.06129 | 98.3399 | 94.9542 | 91.56851 | 17.0013 | 97.78213 | 97.8654 | 97.94867
|  | 17.0722 | 98.32751 | 94.96344 | 91.59937 | 17.0122 | 97.77302 | 97.86072 | 97.94841
|  | 17.08038 | 98.31819 | 94.9704 | 91.6226 | 17.02039 | 97.76416 | 97.85618 | 97.94819
|  | 17.09129 | 98.30571 | 94.97971 | 91.65371 | 17.03129 | 97.75449 | 97.85117 | 97.94785
|  | 17.10219 | 98.29319 | 94.98907 | 91.68495 | 17.0422 | 97.74539 | 97.84643 | 97.94746
|  | 17.11037 | 98.28377 | 94.99612 | 91.70848 | 17.05038 | 97.73581 | 97.84147 | 97.94714
|  | 17.12128 | 98.27116 | 95.00556 | 91.73996 | 17.06129 | 97.72605 | 97.83636 | 97.94667
|  | 17.13218 | 98.25851 | 95.01505 | 91.77158 | 17.0722 | 97.71704 | 97.8316 | 97.94615
|  | 17.14036 | 98.24899 | 95.02219 | 91.79538 | 17.08038 | 97.70832 | 97.82703 | 97.94573
|  | 17.15127 | 98.23626 | 95.03175 | 91.82723 | 17.09129 | 97.70025 | 97.82269 | 97.94513
|  | 17.16217 | 98.22349 | 95.04135 | 91.85921 | 17.10219 | 97.69142 | 97.81795 | 97.94448
|  | 17.17035 | 98.21388 | 95.04858 | 91.88328 | 17.11037 | 97.68243 | 97.81319 | 97.94396
|  | 17.18125 | 98.20103 | 95.05826 | 91.91549 | 17.12128 | 97.67419 | 97.80871 | 97.94323
|  | 17.19216 | 98.18814 | 95.06798 | 91.94781 | 17.13218 | 97.66627 | 97.80436 | 97.94245
|  | 17.20033 | 98.17844 | 95.07529 | 91.97214 | 17.14036 | 97.65708 | 97.79946 | 97.94184
|  | 17.21124 | 98.16548 | 95.08508 | 92.00468 | 17.15127 | 97.64907 | 97.79502 | 97.94097
|  | 17.22214 | 98.15248 | 95.09491 | 92.03734 | 17.16217 | 97.64032 | 97.79019 | 97.94006
|  | 17.23032 | 98.14271 | 95.10231 | 92.06192 | 17.17035 | 97.63142 | 97.78539 | 97.93935
|  | 17.24122 | 98.12964 | 95.11221 | 92.09478 | 17.18125 | 97.62244 | 97.7804 | 97.93836
|  | 17.25212 | 98.11654 | 95.12215 | 92.12776 | 17.19216 | 97.61374 | 97.77553 | 97.93732
|  | 17.2603 | 98.10669 | 95.12963 | 92.15257 | 17.20033 | 97.60439 | 97.77045 | 97.93651
|  | 17.2712 | 98.09353 | 95.13964 | 92.18575 | 17.21124 | 97.59586 | 97.76562 | 97.93539
|  | 17.2821 | 98.08034 | 95.14968 | 92.21903 | 17.22214 | 97.58763 | 97.76093 | 97.93422
|  | 17.29027 | 98.07042 | 95.15724 | 92.24407 | 17.23032 | 97.57914 | 97.75623 | 97.93332
|  | 17.30118 | 98.05717 | 95.16735 | 92.27754 | 17.24122 | 97.57036 | 97.75121 | 97.93207
|  | 17.31208 | 98.04388 | 95.1775 | 92.31111 | 17.25212 | 97.56117 | 97.74597 | 97.93077
|  | 17.32025 | 98.0339 | 95.18513 | 92.33636 | 17.2603 | 97.55208 | 97.74093 | 97.92977
|  | 17.33115 | 98.02057 | 95.19534 | 92.37011 | 17.2712 | 97.54425 | 97.73632 | 97.9284
|  | 17.34205 | 98.00721 | 95.20558 | 92.40395 | 17.2821 | 97.5365 | 97.73174 | 97.92697
|  | 17.35022 | 97.99717 | 95.21328 | 92.4294 | 17.29027 | 97.52919 | 97.72753 | 97.92588
|  | 17.36112 | 97.98376 | 95.22359 | 92.46341 | 17.30118 | 97.52111 | 97.72274 | 97.92438
|  | 17.37202 | 97.97032 | 95.23392 | 92.49752 | 17.31208 | 97.51235 | 97.71759 | 97.92283
|  | 17.38019 | 97.96023 | 95.24169 | 92.52315 | 17.32025 | 97.50392 | 97.71278 | 97.92164
|  | 17.39109 | 97.94676 | 95.25208 | 92.55741 | 17.33115 | 97.49538 | 97.7077 | 97.92001
|  | 17.40199 | 97.93326 | 95.26251 | 92.59176 | 17.34205 | 97.48792 | 97.70313 | 97.91834
|  | 17.41016 | 97.92312 | 95.27035 | 92.61757 | 17.35022 | 97.47906 | 97.69806 | 97.91705
|  | 17.42106 | 97.90959 | 95.28082 | 92.65206 | 17.36112 | 97.47141 | 97.69336 | 97.9153
|  | 17.43195 | 97.89603 | 95.29133 | 92.68663 | 17.37202 | 97.4629 | 97.6882 | 97.91351
|  | 17.44012 | 97.88586 | 95.29923 | 92.7126 | 17.38019 | 97.45502 | 97.68357 | 97.91213
|  | 17.45102 | 97.87227 | 95.30979 | 92.7473 | 17.39109 | 97.44739 | 97.67882 | 97.91026
|  | 17.46192 | 97.85867 | 95.32037 | 92.78207 | 17.40199 | 97.43925 | 97.6738 | 97.90834
|  | 17.47009 | 97.84846 | 95.32833 | 92.8082 | 17.41016 | 97.43115 | 97.66901 | 97.90687
|  | 17.48098 | 97.83484 | 95.33897 | 92.8431 | 17.42106 | 97.42363 | 97.66425 | 97.90487
|  | 17.49188 | 97.8212 | 95.34963 | 92.87806 | 17.43195 | 97.41593 | 97.65938 | 97.90284
|  | 17.50005 | 97.81096 | 95.35764 | 92.90432 | 17.44012 | 97.40793 | 97.6546 | 97.90128
|  | 17.51094 | 97.7973 | 95.36835 | 92.93939 | 17.45102 | 97.40061 | 97.64989 | 97.89916
|  | 17.52183 | 97.78364 | 95.37908 | 92.97452 | 17.46192 | 97.39322 | 97.64511 | 97.897
|  | 17.53273 | 97.76996 | 95.38983 | 93.0097 | 17.47009 | 97.38576 | 97.64056 | 97.89535
|  | 17.5409 | 97.7597 | 95.39791 | 93.03613 | 17.48098 | 97.37873 | 97.63592 | 97.89312
|  | 17.55179 | 97.74601 | 95.40871 | 93.07141 | 17.49188 | 97.37116 | 97.631 | 97.89084
|  | 17.56268 | 97.73231 | 95.41953 | 93.10674 | 17.50005 | 97.36395 | 97.62653 | 97.8891
|  | 17.57085 | 97.72204 | 95.42765 | 93.13327 | 17.51094 | 97.35707 | 97.62191 | 97.88675
|  | 17.58174 | 97.70834 | 95.43851 | 93.16868 | 17.52183 | 97.35037 | 97.61736 | 97.88436
|  | 17.59263 | 97.69463 | 95.44938 | 93.20413 | 17.53273 | 97.34301 | 97.61246 | 97.88192
|  | 17.6008 | 97.68436 | 95.45755 | 93.23075 | 17.5409 | 97.33527 | 97.60767 | 97.88007
|  | 17.61169 | 97.67065 | 95.46846 | 93.26627 | 17.55179 | 97.32726 | 97.60241 | 97.87756
|  | 17.62258 | 97.65695 | 95.47939 | 93.30182 | 17.56268 | 97.31947 | 97.59724 | 97.87501
|  | 17.63075 | 97.64668 | 95.48759 | 93.32851 | 17.57085 | 97.31275 | 97.59291 | 97.87307
|  | 17.64164 | 97.63298 | 95.49855 | 93.36412 | 17.58174 | 97.30617 | 97.5883 | 97.87044
|  | 17.65253 | 97.61929 | 95.50953 | 93.39976 | 17.59263 | 97.29883 | 97.5833 | 97.86778
|  | 17.66069 | 97.60903 | 95.51777 | 93.42651 | 17.6008 | 97.29222 | 97.57898 | 97.86575
|  | 17.67158 | 97.59535 | 95.52877 | 93.46219 | 17.61169 | 97.28526 | 97.57414 | 97.86302
|  | 17.68247 | 97.58168 | 95.53978 | 93.49789 | 17.62258 | 97.27852 | 97.56938 | 97.86025
|  | 17.69064 | 97.57143 | 95.54805 | 93.52467 | 17.63075 | 97.27071 | 97.56443 | 97.85814
|  | 17.70152 | 97.55778 | 95.55909 | 93.5604 | 17.64164 | 97.26416 | 97.55973 | 97.8553
|  | 17.71241 | 97.54414 | 95.57014 | 93.59614 | 17.65253 | 97.2566 | 97.55451 | 97.85241
|  | 17.72058 | 97.53392 | 95.57844 | 93.62295 | 17.66069 | 97.24959 | 97.54991 | 97.85022
|  | 17.73146 | 97.52031 | 95.58951 | 93.6587 | 17.67158 | 97.24247 | 97.54487 | 97.84727
|  | 17.74235 | 97.50671 | 95.60059 | 93.69446 | 17.68247 | 97.23466 | 97.53947 | 97.84428
|  | 17.75052 | 97.49652 | 95.6089 | 93.72128 | 17.69064 | 97.22706 | 97.53454 | 97.84201
|  | 17.7614 | 97.48296 | 95.62 | 93.75704 | 17.70152 | 97.21978 | 97.52937 | 97.83896
|  | 17.77229 | 97.46941 | 95.6311 | 93.79279 | 17.71241 | 97.21309 | 97.52448 | 97.83586
|  | 17.78045 | 97.45926 | 95.63943 | 93.8196 | 17.72058 | 97.20533 | 97.51942 | 97.83352
|  | 17.79134 | 97.44576 | 95.65055 | 93.85533 | 17.73146 | 97.19763 | 97.514 | 97.83036
|  | 17.80222 | 97.43227 | 95.66167 | 93.89106 | 17.74235 | 97.19097 | 97.50906 | 97.82716
|  | 17.81038 | 97.42218 | 95.67001 | 93.91784 | 17.75052 | 97.18324 | 97.50399 | 97.82474
|  | 17.82127 | 97.40874 | 95.68114 | 93.95353 | 17.7614 | 97.17666 | 97.49907 | 97.82148
|  | 17.83215 | 97.39533 | 95.69227 | 93.9892 | 17.77229 | 97.16974 | 97.49396 | 97.81818
|  | 17.84031 | 97.38529 | 95.70061 | 94.01594 | 17.78045 | 97.16267 | 97.48918 | 97.81569
|  | 17.8512 | 97.37193 | 95.71175 | 94.05157 | 17.79134 | 97.1561 | 97.48421 | 97.81233
|  | 17.86208 | 97.3586 | 95.72288 | 94.08716 | 17.80222 | 97.14929 | 97.47911 | 97.80893
|  | 17.87024 | 97.34863 | 95.73123 | 94.11384 | 17.81038 | 97.14171 | 97.47404 | 97.80636
|  | 17.88112 | 97.33536 | 95.74237 | 94.14937 | 17.82127 | 97.13485 | 97.46888 | 97.80291
|  | 17.892 | 97.32213 | 95.7535 | 94.18486 | 17.83215 | 97.12877 | 97.4641 | 97.79942
|  | 17.90017 | 97.31223 | 95.76184 | 94.21145 | 17.84031 | 97.12205 | 97.45941 | 97.79678
|  | 17.91105 | 97.29907 | 95.77297 | 94.24687 | 17.8512 | 97.11455 | 97.45389 | 97.79323
|  | 17.92193 | 97.28594 | 95.78409 | 94.28224 | 17.86208 | 97.10795 | 97.4488 | 97.78965
|  | 17.93009 | 97.27613 | 95.79243 | 94.30873 | 17.87024 | 97.10103 | 97.44399 | 97.78694
|  | 17.94097 | 97.26308 | 95.80354 | 94.344 | 17.88112 | 97.09433 | 97.43882 | 97.7833
|  | 17.95185 | 97.25008 | 95.81465 | 94.37922 | 17.892 | 97.08828 | 97.43396 | 97.77963
|  | 17.96001 | 97.24035 | 95.82297 | 94.40559 | 17.90017 | 97.08146 | 97.42916 | 97.77686
|  | 17.97089 | 97.22743 | 95.83406 | 94.44069 | 17.91105 | 97.07517 | 97.42415 | 97.77313
|  | 17.98177 | 97.21456 | 95.84514 | 94.47572 | 17.92193 | 97.06852 | 97.41895 | 97.76938
|  | 17.98992 | 97.20493 | 95.85344 | 94.50195 | 17.93009 | 97.06254 | 97.41454 | 97.76654
|  | 18.0008 | 97.19215 | 95.86451 | 94.53686 | 17.94097 | 97.05597 | 97.40935 | 97.76273
|  | 18.01168 | 97.17942 | 95.87556 | 94.57169 | 17.95185 | 97.04964 | 97.40426 | 97.75889
|  | 18.01984 | 97.16991 | 95.88383 | 94.59776 | 17.96001 | 97.04314 | 97.39956 | 97.75599
|  | 18.03072 | 97.15728 | 95.89486 | 94.63244 | 17.97089 | 97.03684 | 97.39447 | 97.75209
|  | 18.04159 | 97.1447 | 95.90587 | 94.66704 | 17.98177 | 97.02982 | 97.389 | 97.74817
|  | 18.04975 | 97.13531 | 95.91412 | 94.69292 | 17.98992 | 97.02294 | 97.38408 | 97.74521
|  | 18.06063 | 97.12284 | 95.9251 | 94.72736 | 18.0008 | 97.01629 | 97.37877 | 97.74124
|  | 18.0715 | 97.11044 | 95.93606 | 94.76169 | 18.01168 | 97.00931 | 97.37328 | 97.73724
|  | 18.08238 | 97.09809 | 95.94701 | 94.79592 | 18.01984 | 97.00366 | 97.36894 | 97.73422
|  | 18.09053 | 97.08888 | 95.9552 | 94.82153 | 18.03072 | 96.99774 | 97.36396 | 97.73018
|  | 18.10141 | 97.07666 | 95.96611 | 94.85557 | 18.04159 | 96.99097 | 97.35854 | 97.72611
|  | 18.11228 | 97.0645 | 95.977 | 94.8895 | 18.04975 | 96.98489 | 97.35396 | 97.72303
|  | 18.12044 | 97.05543 | 95.98515 | 94.91487 | 18.06063 | 96.97903 | 97.34898 | 97.71892
|  | 18.13131 | 97.0434 | 95.996 | 94.94859 | 18.0715 | 96.97333 | 97.34405 | 97.71477
|  | 18.14219 | 97.03145 | 96.00682 | 94.98219 | 18.08238 | 96.96736 | 97.33898 | 97.71061
|  | 18.15034 | 97.02253 | 96.01492 | 95.00731 | 18.09053 | 96.96083 | 97.33415 | 97.70746
|  | 18.16121 | 97.01071 | 96.02569 | 95.04068 | 18.10141 | 96.95462 | 97.32894 | 97.70325
|  | 18.17209 | 96.99897 | 96.03644 | 95.07392 | 18.11228 | 96.94857 | 97.32379 | 97.69902
|  | 18.18024 | 96.99021 | 96.04448 | 95.09876 | 18.12044 | 96.94198 | 97.31891 | 97.69583
|  | 18.19111 | 96.97861 | 96.05518 | 95.13175 | 18.13131 | 96.93531 | 97.31344 | 97.69156
|  | 18.20199 | 96.96709 | 96.06585 | 95.1646 | 18.14219 | 96.92853 | 97.30789 | 97.68726
|  | 18.21014 | 96.95851 | 96.07382 | 95.18913 | 18.15034 | 96.92284 | 97.30343 | 97.68403
|  | 18.22101 | 96.94715 | 96.08443 | 95.22172 | 18.16121 | 96.91653 | 97.29811 | 97.67969
|  | 18.23188 | 96.93587 | 96.09501 | 95.25414 | 18.17209 | 96.91089 | 97.29311 | 97.67534
|  | 18.24003 | 96.92748 | 96.10291 | 95.27835 | 18.18024 | 96.90521 | 97.28864 | 97.67206
|  | 18.2509 | 96.91636 | 96.11343 | 95.31049 | 18.19111 | 96.89927 | 97.28347 | 97.66768
|  | 18.26177 | 96.90534 | 96.1239 | 95.34246 | 18.20199 | 96.89369 | 97.27848 | 97.66327
|  | 18.26992 | 96.89714 | 96.13173 | 95.36632 | 18.21014 | 96.88756 | 97.27375 | 97.65995
|  | 18.28079 | 96.88629 | 96.14214 | 95.39799 | 18.22101 | 96.88104 | 97.26827 | 97.65551
|  | 18.29166 | 96.87554 | 96.1525 | 95.42947 | 18.23188 | 96.87443 | 97.26274 | 97.65105
|  | 18.29981 | 96.86754 | 96.16025 | 95.45296 | 18.24003 | 96.86876 | 97.25823 | 97.6477
|  | 18.31068 | 96.85697 | 96.17054 | 95.48411 | 18.2509 | 96.86217 | 97.25269 | 97.64321
|  | 18.32155 | 96.8465 | 96.18079 | 95.51508 | 18.26177 | 96.85652 | 97.24761 | 97.63871
|  | 18.3297 | 96.83872 | 96.18844 | 95.53817 | 18.26992 | 96.85023 | 97.24278 | 97.63532
|  | 18.34057 | 96.82844 | 96.19861 | 95.56878 | 18.28079 | 96.84479 | 97.23779 | 97.63079
|  | 18.35143 | 96.81827 | 96.20873 | 95.59919 | 18.29166 | 96.83824 | 97.23225 | 97.62625
|  | 18.35958 | 96.81072 | 96.21629 | 95.62186 | 18.29981 | 96.83172 | 97.22728 | 97.62283
|  | 18.37045 | 96.80075 | 96.22632 | 95.65189 | 18.31068 | 96.82619 | 97.22222 | 97.61826
|  | 18.38132 | 96.7909 | 96.2363 | 95.68171 | 18.32155 | 96.82053 | 97.2171 | 97.61368
|  | 18.39218 | 96.78116 | 96.24623 | 95.71131 | 18.3297 | 96.81408 | 97.21216 | 97.61023
|  | 18.40033 | 96.77394 | 96.25365 | 95.73336 | 18.34057 | 96.80864 | 97.20714 | 97.60563
|  | 18.4112 | 96.76441 | 96.26348 | 95.76255 | 18.35143 | 96.80323 | 97.20212 | 97.60102
|  | 18.42206 | 96.75501 | 96.27326 | 95.79151 | 18.35958 | 96.79789 | 97.19772 | 97.59755
|  | 18.43021 | 96.74804 | 96.28056 | 95.81307 | 18.37045 | 96.79272 | 97.19282 | 97.59292
|  | 18.44107 | 96.73886 | 96.29024 | 95.84161 | 18.38132 | 96.78688 | 97.18758 | 97.58828
|  | 18.45193 | 96.72981 | 96.29986 | 95.8699 | 18.39218 | 96.78129 | 97.18246 | 97.58363
|  | 18.46008 | 96.72311 | 96.30703 | 95.89095 | 18.40033 | 96.77587 | 97.178 | 97.58013
|  | 18.47094 | 96.71429 | 96.31654 | 95.91879 | 18.4112 | 96.76949 | 97.17248 | 97.57547
|  | 18.48181 | 96.70561 | 96.32599 | 95.94636 | 18.42206 | 96.76436 | 97.16758 | 97.5708
|  | 18.48995 | 96.69919 | 96.33303 | 95.96687 | 18.43021 | 96.75939 | 97.16334 | 97.56729
|  | 18.50082 | 96.69075 | 96.34237 | 95.99398 | 18.44107 | 96.75413 | 97.15837 | 97.56261
|  | 18.51168 | 96.68245 | 96.35163 | 96.02081 | 18.45193 | 96.74817 | 97.15304 | 97.55792
|  | 18.51982 | 96.67632 | 96.35854 | 96.04075 | 18.46008 | 96.74312 | 97.14876 | 97.5544
|  | 18.53068 | 96.66827 | 96.36768 | 96.06709 | 18.47094 | 96.73712 | 97.14341 | 97.5497
|  | 18.54154 | 96.66038 | 96.37676 | 96.09314 | 18.48181 | 96.73189 | 97.13845 | 97.545
|  | 18.54969 | 96.65455 | 96.38352 | 96.11248 | 18.48995 | 96.72636 | 97.13392 | 97.54148
|  | 18.56055 | 96.64691 | 96.39246 | 96.13801 | 18.50082 | 96.72147 | 97.12912 | 97.53678
|  | 18.57141 | 96.63943 | 96.40134 | 96.16324 | 18.51168 | 96.71578 | 97.12393 | 97.53207
|  | 18.57955 | 96.63392 | 96.40794 | 96.18196 | 18.51982 | 96.71056 | 97.11955 | 97.52854
|  | 18.59041 | 96.62671 | 96.41668 | 96.20664 | 18.53068 | 96.70547 | 97.11466 | 97.52384
|  | 18.60127 | 96.61966 | 96.42533 | 96.231 | 18.54154 | 96.70038 | 97.10976 | 97.51913
|  | 18.61213 | 96.61278 | 96.43391 | 96.25505 | 18.54969 | 96.69531 | 97.10546 | 97.5156
|  | 18.62027 | 96.60772 | 96.44029 | 96.27286 | 18.56055 | 96.69015 | 97.10053 | 97.5109
|  | 18.63113 | 96.60112 | 96.44872 | 96.29633 | 18.57141 | 96.6854 | 97.0958 | 97.5062
|  | 18.64199 | 96.5947 | 96.45707 | 96.31945 | 18.57955 | 96.67937 | 97.09103 | 97.50268
|  | 18.65013 | 96.58999 | 96.46328 | 96.33657 | 18.59041 | 96.67444 | 97.08621 | 97.49799
|  | 18.66099 | 96.58386 | 96.47148 | 96.35909 | 18.60127 | 96.66979 | 97.08154 | 97.4933
|  | 18.67184 | 96.57791 | 96.47958 | 96.38126 | 18.61213 | 96.66488 | 97.07675 | 97.48862
|  | 18.67998 | 96.57356 | 96.4856 | 96.39765 | 18.62027 | 96.66026 | 97.07268 | 97.48511
|  | 18.69084 | 96.56792 | 96.49355 | 96.41919 | 18.63113 | 96.65556 | 97.068 | 97.48043
|  | 18.70169 | 96.56246 | 96.50141 | 96.44036 | 18.64199 | 96.65057 | 97.06317 | 97.47577
|  | 18.70984 | 96.55848 | 96.50724 | 96.45599 | 18.65013 | 96.64505 | 97.05866 | 97.47228
|  | 18.72069 | 96.55335 | 96.51493 | 96.47651 | 18.66099 | 96.64036 | 97.05399 | 97.46763
|  | 18.73154 | 96.5484 | 96.52252 | 96.49664 | 18.67184 | 96.63439 | 97.04869 | 97.46299
|  | 18.73968 | 96.54481 | 96.52815 | 96.51148 | 18.67998 | 96.62865 | 97.04408 | 97.45952
|  | 18.75054 | 96.5402 | 96.53556 | 96.53093 | 18.69084 | 96.62324 | 97.03907 | 97.4549
|  | 18.76139 | 96.53578 | 96.54288 | 96.54997 | 18.70169 | 96.61755 | 97.03392 | 97.45029
|  | 18.76953 | 96.5326 | 96.5483 | 96.564 | 18.70984 | 96.6123 | 97.02957 | 97.44684
|  | 18.78038 | 96.52853 | 96.55543 | 96.58233 | 18.72069 | 96.6077 | 97.02498 | 97.44226
|  | 18.79124 | 96.52466 | 96.56245 | 96.60025 | 18.73154 | 96.60266 | 97.02017 | 97.43768
|  | 18.79937 | 96.52189 | 96.56765 | 96.61342 | 18.73968 | 96.59744 | 97.01585 | 97.43427
|  | 18.81023 | 96.51838 | 96.57449 | 96.6306 | 18.75054 | 96.59172 | 97.01072 | 97.42972
|  | 18.82108 | 96.51508 | 96.58121 | 96.64735 | 18.76139 | 96.58612 | 97.00566 | 97.4252
|  | 18.83193 | 96.51199 | 96.58783 | 96.66366 | 18.76953 | 96.58141 | 97.00161 | 97.42181
|  | 18.84006 | 96.50981 | 96.59271 | 96.6756 | 18.78038 | 96.57622 | 96.99677 | 97.41732
|  | 18.85092 | 96.5071 | 96.59912 | 96.69114 | 18.79124 | 96.57104 | 96.99194 | 97.41284
|  | 18.86176 | 96.50461 | 96.60541 | 96.70622 | 18.79937 | 96.56655 | 96.98802 | 97.4095
|  | 18.8699 | 96.50288 | 96.61005 | 96.71723 | 18.81023 | 96.56167 | 96.98336 | 97.40505
|  | 18.88075 | 96.50078 | 96.61614 | 96.7315 | 18.82108 | 96.55641 | 96.97852 | 97.40064
|  | 18.8916 | 96.4989 | 96.6221 | 96.7453 | 18.83193 | 96.55122 | 96.97373 | 97.39624
|  | 18.89974 | 96.49763 | 96.62649 | 96.75534 | 18.84006 | 96.54629 | 96.96962 | 97.39296
|  | 18.91058 | 96.49616 | 96.63223 | 96.76831 | 18.85092 | 96.54083 | 96.96472 | 97.3886
|  | 18.92143 | 96.49491 | 96.63785 | 96.78079 | 18.86176 | 96.53592 | 96.9601 | 97.38427
|  | 18.92957 | 96.49413 | 96.64198 | 96.78982 | 18.8699 | 96.53155 | 96.9563 | 97.38104
|  | 18.94041 | 96.4933 | 96.64737 | 96.80143 | 18.88075 | 96.52696 | 96.95186 | 97.37676
|  | 18.95126 | 96.49271 | 96.65262 | 96.81254 | 18.8916 | 96.52163 | 96.94707 | 97.3725
|  | 18.9594 | 96.49242 | 96.65648 | 96.82053 | 18.89974 | 96.5167 | 96.94301 | 97.36933
|  | 18.97024 | 96.49226 | 96.6615 | 96.83074 | 18.91058 | 96.51166 | 96.93839 | 97.36512
|  | 18.98109 | 96.49235 | 96.66638 | 96.84042 | 18.92143 | 96.50733 | 96.93414 | 97.36094
|  | 18.98922 | 96.49257 | 96.66996 | 96.84734 | 18.92957 | 96.50198 | 96.92991 | 97.35783
|  | 19.00007 | 96.4931 | 96.6746 | 96.8561 | 18.94041 | 96.49711 | 96.92541 | 97.35371
|  | 19.01091 | 96.49388 | 96.6791 | 96.86431 | 18.95126 | 96.49217 | 96.9209 | 97.34963
|  | 19.02176 | 96.49492 | 96.68345 | 96.87198 | 18.9594 | 96.48798 | 96.91728 | 97.34658
|  | 19.02989 | 96.49587 | 96.68662 | 96.87737 | 18.97024 | 96.48252 | 96.91254 | 97.34256
|  | 19.04073 | 96.49737 | 96.69072 | 96.88407 | 18.98109 | 96.47792 | 96.90824 | 97.33856
|  | 19.05158 | 96.49913 | 96.69467 | 96.8902 | 18.98922 | 96.47344 | 96.90452 | 97.3356
|  | 19.05971 | 96.50063 | 96.69753 | 96.89443 | 19.00007 | 96.46919 | 96.90043 | 97.33167
|  | 19.07055 | 96.50287 | 96.70121 | 96.89956 | 19.01091 | 96.46388 | 96.89583 | 97.32778
|  | 19.08139 | 96.50538 | 96.70474 | 96.9041 | 19.02176 | 96.45952 | 96.89173 | 97.32393
|  | 19.08952 | 96.50745 | 96.70729 | 96.90712 | 19.02989 | 96.45453 | 96.8878 | 97.32107
|  | 19.10037 | 96.51045 | 96.71054 | 96.91063 | 19.04073 | 96.44941 | 96.88336 | 97.3173
|  | 19.11121 | 96.51373 | 96.71363 | 96.91354 | 19.05158 | 96.44486 | 96.87921 | 97.31357
|  | 19.11934 | 96.51637 | 96.71585 | 96.91532 | 19.05971 | 96.43973 | 96.87526 | 97.31079
|  | 19.13018 | 96.52016 | 96.71866 | 96.91716 | 19.07055 | 96.43478 | 96.87096 | 97.30714
|  | 19.14102 | 96.52423 | 96.7213 | 96.91837 | 19.08139 | 96.42982 | 96.86667 | 97.30353
|  | 19.14915 | 96.52747 | 96.72317 | 96.91887 | 19.08952 | 96.42534 | 96.86309 | 97.30085
|  | 19.15999 | 96.53206 | 96.72552 | 96.91898 | 19.10037 | 96.42114 | 96.85923 | 97.29732
|  | 19.17083 | 96.53695 | 96.7277 | 96.91845 | 19.11121 | 96.41621 | 96.85502 | 97.29384
|  | 19.18167 | 96.54213 | 96.7297 | 96.91728 | 19.11934 | 96.41104 | 96.85115 | 97.29126
|  | 19.18979 | 96.54622 | 96.73109 | 96.91597 | 19.13018 | 96.40666 | 96.84727 | 97.28787
|  | 19.20063 | 96.55194 | 96.73279 | 96.91364 | 19.14102 | 96.40189 | 96.84321 | 97.28453
|  | 19.21147 | 96.55797 | 96.73431 | 96.91065 | 19.14915 | 96.39678 | 96.83942 | 97.28206
|  | 19.2196 | 96.5627 | 96.73533 | 96.90796 | 19.15999 | 96.39176 | 96.83528 | 97.27881
|  | 19.23043 | 96.56928 | 96.73653 | 96.90378 | 19.17083 | 96.38658 | 96.8311 | 97.27562
|  | 19.24127 | 96.57618 | 96.73755 | 96.89891 | 19.18167 | 96.38209 | 96.82728 | 97.27248
|  | 19.2494 | 96.58157 | 96.73819 | 96.89481 | 19.18979 | 96.37756 | 96.82387 | 97.27017
|  | 19.26023 | 96.58903 | 96.73888 | 96.88872 | 19.20063 | 96.37283 | 96.81998 | 97.26713
|  | 19.27107 | 96.59682 | 96.73938 | 96.88193 | 19.21147 | 96.36861 | 96.81638 | 97.26415
|  | 19.2792 | 96.60288 | 96.73962 | 96.87637 | 19.2196 | 96.36454 | 96.81325 | 97.26196
|  | 19.29003 | 96.61125 | 96.73979 | 96.86832 | 19.23043 | 96.35955 | 96.80932 | 97.25909
|  | 19.30087 | 96.61996 | 96.73975 | 96.85954 | 19.24127 | 96.3551 | 96.80569 | 97.25628
|  | 19.3117 | 96.62901 | 96.73952 | 96.85003 | 19.2494 | 96.35024 | 96.80223 | 97.25422
|  | 19.31983 | 96.63601 | 96.73921 | 96.8424 | 19.26023 | 96.34525 | 96.79839 | 97.25152
|  | 19.33066 | 96.64566 | 96.73862 | 96.83158 | 19.27107 | 96.34058 | 96.79474 | 97.24889
|  | 19.34149 | 96.65565 | 96.73783 | 96.82001 | 19.2792 | 96.3355 | 96.79123 | 97.24696
|  | 19.34962 | 96.66338 | 96.7371 | 96.81083 | 19.29003 | 96.33057 | 96.78751 | 97.24445
|  | 19.36045 | 96.67399 | 96.73595 | 96.79791 | 19.30087 | 96.32644 | 96.78422 | 97.24201
|  | 19.37128 | 96.68496 | 96.73458 | 96.78421 | 19.3117 | 96.32161 | 96.78062 | 97.23963
|  | 19.37941 | 96.69342 | 96.73342 | 96.77342 | 19.31983 | 96.31723 | 96.77757 | 97.2379
|  | 19.39024 | 96.70502 | 96.73168 | 96.75835 | 19.33066 | 96.31306 | 96.77436 | 97.23566
|  | 19.40107 | 96.71698 | 96.72973 | 96.74247 | 19.34149 | 96.30919 | 96.77134 | 97.23348
|  | 19.40919 | 96.7262 | 96.72812 | 96.73004 | 19.34962 | 96.30501 | 96.76846 | 97.2319
|  | 19.42002 | 96.73881 | 96.72578 | 96.71274 | 19.36045 | 96.30129 | 96.76558 | 97.22987
|  | 19.43085 | 96.7518 | 96.72321 | 96.69463 | 19.37128 | 96.29744 | 96.76267 | 97.2279
|  | 19.43898 | 96.76179 | 96.72114 | 96.6805 | 19.37941 | 96.29313 | 96.75981 | 97.22648
|  | 19.44981 | 96.77544 | 96.71818 | 96.66093 | 19.39024 | 96.28893 | 96.7568 | 97.22466
|  | 19.46063 | 96.78947 | 96.71499 | 96.64051 | 19.40107 | 96.28401 | 96.75346 | 97.22292
|  | 19.47146 | 96.8039 | 96.71157 | 96.61924 | 19.40919 | 96.28033 | 96.751 | 97.22167
|  | 19.47958 | 96.81497 | 96.70885 | 96.60273 | 19.42002 | 96.27649 | 96.74828 | 97.22007
|  | 19.49041 | 96.83008 | 96.70502 | 96.57995 | 19.43085 | 96.27174 | 96.74515 | 97.21856
|  | 19.50124 | 96.84559 | 96.70095 | 96.5563 | 19.43898 | 96.26796 | 96.74272 | 97.21748
|  | 19.50936 | 96.85749 | 96.69774 | 96.53798 | 19.44981 | 96.26394 | 96.74003 | 97.21612
|  | 19.52019 | 96.8737 | 96.69324 | 96.51278 | 19.46063 | 96.2592 | 96.73703 | 97.21485
|  | 19.53101 | 96.89032 | 96.6885 | 96.48668 | 19.47146 | 96.2544 | 96.73403 | 97.21367
|  | 19.53913 | 96.90305 | 96.68478 | 96.46652 | 19.47958 | 96.24976 | 96.7313 | 97.21284
|  | 19.54996 | 96.92039 | 96.67961 | 96.43883 | 19.49041 | 96.24533 | 96.72857 | 97.21182
|  | 19.56079 | 96.93815 | 96.67418 | 96.41022 | 19.50124 | 96.24111 | 96.726 | 97.2109
|  | 19.5689 | 96.95174 | 96.66995 | 96.38815 | 19.50936 | 96.23707 | 96.72366 | 97.21026
|  | 19.57973 | 96.97023 | 96.66407 | 96.35791 | 19.52019 | 96.23324 | 96.72137 | 97.2095
|  | 19.59055 | 96.98915 | 96.65794 | 96.32673 | 19.53101 | 96.22963 | 96.71924 | 97.20884
|  | 19.60138 | 97.0085 | 96.65155 | 96.29459 | 19.53913 | 96.22619 | 96.7173 | 97.20841
|  | 19.6095 | 97.0233 | 96.64658 | 96.26986 | 19.54996 | 96.22298 | 96.71545 | 97.20793
|  | 19.62032 | 97.04341 | 96.63972 | 96.23603 | 19.56079 | 96.21999 | 96.71376 | 97.20754
|  | 19.63114 | 97.06396 | 96.6326 | 96.20123 | 19.5689 | 96.21717 | 96.71224 | 97.20732
|  | 19.63926 | 97.07967 | 96.62707 | 96.17448 | 19.57973 | 96.21458 | 96.71085 | 97.20712
|  | 19.65008 | 97.101 | 96.61947 | 96.13795 | 19.59055 | 96.21222 | 96.70962 | 97.20702
|  | 19.6609 | 97.12278 | 96.6116 | 96.10042 | 19.60138 | 96.2101 | 96.70857 | 97.20703
|  | 19.66902 | 97.13941 | 96.60551 | 96.07161 | 19.6095 | 96.20815 | 96.70763 | 97.20711
|  | 19.67984 | 97.16199 | 96.59714 | 96.0323 | 19.62032 | 96.20644 | 96.70688 | 97.20731
|  | 19.69066 | 97.18502 | 96.5885 | 95.99197 | 19.63114 | 96.20497 | 96.7063 | 97.20762
|  | 19.70148 | 97.20853 | 96.57957 | 95.95061 | 19.63926 | 96.20368 | 96.70581 | 97.20793
|  | 19.7096 | 97.22646 | 96.57268 | 95.9189 | 19.65008 | 96.20263 | 96.70554 | 97.20844
|  | 19.72042 | 97.25078 | 96.56324 | 95.8757 | 19.6609 | 96.20183 | 96.70545 | 97.20907
|  | 19.73124 | 97.27558 | 96.55351 | 95.83145 | 19.66902 | 96.20121 | 96.70541 | 97.20962
|  | 19.73935 | 97.29449 | 96.54602 | 95.79755 | 19.67984 | 96.20083 | 96.70564 | 97.21045
|  | 19.75017 | 97.32013 | 96.53578 | 95.75142 | 19.69066 | 96.20071 | 96.70606 | 97.2114
|  | 19.76099 | 97.34625 | 96.52523 | 95.7042 | 19.70148 | 96.20083 | 96.70666 | 97.21248
|  | 19.7691 | 97.36617 | 96.51712 | 95.66807 | 19.7096 | 96.20115 | 96.70726 | 97.21337
|  | 19.77992 | 97.39315 | 96.50604 | 95.61894 | 19.72042 | 96.20172 | 96.70819 | 97.21466
|  | 19.79074 | 97.42063 | 96.49466 | 95.56869 | 19.73124 | 96.20255 | 96.70931 | 97.21608
|  | 19.79885 | 97.44156 | 96.48591 | 95.53027 | 19.73935 | 96.20357 | 96.71039 | 97.21722
|  | 19.80967 | 97.46992 | 96.47398 | 95.47805 | 19.75017 | 96.20485 | 96.71185 | 97.21886
|  | 19.82048 | 97.49878 | 96.46174 | 95.4247 | 19.76099 | 96.20639 | 96.71351 | 97.22064
|  | 19.8313 | 97.52815 | 96.44918 | 95.37021 | 19.7691 | 96.20813 | 96.71509 | 97.22205
|  | 19.83941 | 97.55052 | 96.43955 | 95.32857 | 19.77992 | 96.21013 | 96.71709 | 97.22406
|  | 19.85023 | 97.58079 | 96.42642 | 95.27205 | 19.79074 | 96.2124 | 96.7193 | 97.2262
|  | 19.86104 | 97.61159 | 96.41297 | 95.21435 | 19.79885 | 96.21488 | 96.72138 | 97.22789
|  | 19.86915 | 97.63503 | 96.40267 | 95.1703 | 19.80967 | 96.21762 | 96.72394 | 97.23027
|  | 19.87997 | 97.66675 | 96.38864 | 95.11053 | 19.82048 | 96.22064 | 96.72671 | 97.23279
|  | 19.89078 | 97.699 | 96.37428 | 95.04956 | 19.8313 | 96.22393 | 96.72969 | 97.23545
|  | 19.89889 | 97.72354 | 96.36329 | 95.00304 | 19.83941 | 96.22743 | 96.73248 | 97.23754
|  | 19.9097 | 97.75674 | 96.34834 | 94.93994 | 19.85023 | 96.23121 | 96.73583 | 97.24045
|  | 19.92052 | 97.79048 | 96.33305 | 94.87562 | 19.86104 | 96.23526 | 96.73938 | 97.2435
|  | 19.93133 | 97.82476 | 96.31741 | 94.81006 | 19.86915 | 96.23953 | 96.74271 | 97.24589
|  | 19.93944 | 97.85084 | 96.30546 | 94.76008 | 19.87997 | 96.24409 | 96.74665 | 97.24921
|  | 19.95025 | 97.88609 | 96.28921 | 94.69233 | 19.89078 | 96.24838 | 96.75053 | 97.25268
|  | 19.96106 | 97.92191 | 96.27262 | 94.62332 | 19.89889 | 96.25257 | 96.75397 | 97.25538
|  | 19.96917 | 97.94914 | 96.25994 | 94.57073 | 19.9097 | 96.25711 | 96.75811 | 97.25911
|  | 19.97998 | 97.98594 | 96.24271 | 94.49949 | 19.92052 | 96.26082 | 96.76191 | 97.263
|  | 19.99079 | 98.02332 | 96.22513 | 94.42695 | 19.93133 | 96.26535 | 96.7662 | 97.26705
|  | 19.9989 | 98.05173 | 96.21171 | 94.37169 | 19.93944 | 96.26869 | 96.76944 | 97.27019
[6 empty] | 19.95025 | 96.27304 | 96.77378 | 97.27452
[6 empty] | 19.96106 | 96.27749 | 96.77825 | 97.27901
[6 empty] | 19.96917 | 96.28099 | 96.78174 | 97.28249
[6 empty] | 19.97998 | 96.28549 | 96.78638 | 97.28726
[6 empty] | 19.99079 | 96.2897 | 96.79095 | 97.29221
[6 empty] | 19.9989 | 96.29358 | 96.7948 | 97.29603

## -AG
-AG Ultrafast-Enhanced Silver Coating Reflectance
Reflectance (%) at 45° AOI
|  | Wavelength (µm) | P-Polarized | Unpolarized | S-Polarized
|  | 0.649 | 91.026 | 93.48125 | 95.9365
|  | 0.651 | 89.34233 | 92.44975 | 95.55717
|  | 0.653 | 88.3149 | 91.7447 | 95.1745
|  | 0.655 | 88.28336 | 91.542145 | 94.80093
Product Raw Data |  | 0.657 | 88.98894 | 91.697555 | 94.40617
-AG Reflectance |  | 0.659 | 90.00136 | 91.98743 | 93.9735
|  | 0.661 | 90.4755 | 92.01907 | 93.56264
Item # | Ending in -AG | 0.663 | 91.1775 | 92.17107 | 93.16464
DISCLAIMER: The data presented here are typical. Slight variations in performance data will occur from lot to lot. Please contact Technical Support with any questions regarding the use or reliability of this data. |  | 0.665 | 92.06664 | 92.435185 | 92.80373
|  | 0.667 | 93.06832 | 92.782935 | 92.49755
|  | 0.669 | 94.09623 | 93.17373 | 92.25123
|  | 0.671 | 95.075 | 93.571865 | 92.06873
|  | 0.673 | 95.95032 | 93.95575 | 91.96118
|  | 0.675 | 96.69309 | 94.317135 | 91.94118
This data may be used in publications. However, please cite Thorlabs as the source. |  | 0.677 | 97.29773 | 94.657775 | 92.01782
|  | 0.679 | 97.77536 | 94.987045 | 92.19873
|  | 0.681 | 98.13827 | 95.30959 | 92.48091
Additional Information: |  | 0.683 | 98.40518 | 95.627065 | 92.84895
|  | 0.685 | 98.60673 | 95.94475 | 93.28277
|  | 0.687 | 98.76859 | 96.261615 | 93.75464
|  | 0.689 | 98.90718 | 96.570065 | 94.23295
|  | 0.691 | 99.03118 | 96.86609 | 94.701
|  | 0.693 | 99.14405 | 97.15039 | 95.15673
|  | 0.695 | 99.24455 | 97.42007 | 95.59559
|  | 0.697 | 99.32632 | 97.66675 | 96.00718
|  | 0.699 | 99.38518 | 97.886385 | 96.38759
|  | 0.701 | 99.42423 | 98.079185 | 96.73414
|  | 0.703 | 99.45395 | 98.24661 | 97.03927
|  | 0.705 | 99.48295 | 98.39209 | 97.30123
|  | 0.707 | 99.51164 | 98.517365 | 97.52309
|  | 0.709 | 99.54264 | 98.626615 | 97.71059
|  | 0.711 | 99.57795 | 98.726315 | 97.87468
|  | 0.713 | 99.60945 | 98.81802 | 98.02659
|  | 0.715 | 99.628 | 98.89857 | 98.16914
|  | 0.717 | 99.63123 | 98.96639 | 98.30155
|  | 0.719 | 99.626 | 99.023975 | 98.42195
|  | 0.721 | 99.62177 | 99.074065 | 98.52636
|  | 0.723 | 99.62286 | 99.11743 | 98.612
|  | 0.725 | 99.62855 | 99.153935 | 98.67932
|  | 0.727 | 99.63927 | 99.18659 | 98.73391
|  | 0.729 | 99.65836 | 99.22134 | 98.78432
|  | 0.731 | 99.67573 | 99.25489 | 98.83405
|  | 0.733 | 99.68459 | 99.28534 | 98.88609
|  | 0.735 | 99.69055 | 99.314865 | 98.93918
|  | 0.737 | 99.69077 | 99.339565 | 98.98836
|  | 0.739 | 99.68573 | 99.36009 | 99.03445
|  | 0.741 | 99.68264 | 99.377845 | 99.07305
|  | 0.743 | 99.68391 | 99.39207 | 99.10023
|  | 0.745 | 99.68782 | 99.40366 | 99.1195
|  | 0.747 | 99.69755 | 99.41732 | 99.13709
|  | 0.749 | 99.70791 | 99.43073 | 99.15355
|  | 0.751 | 99.70895 | 99.439655 | 99.17036
|  | 0.753 | 99.71105 | 99.451185 | 99.19132
|  | 0.755 | 99.71118 | 99.462975 | 99.21477
|  | 0.757 | 99.70173 | 99.47032 | 99.23891
|  | 0.759 | 99.69286 | 99.477205 | 99.26155
|  | 0.761 | 99.69064 | 99.48573 | 99.28082
|  | 0.763 | 99.69418 | 99.495955 | 99.29773
|  | 0.765 | 99.70186 | 99.508225 | 99.31459
|  | 0.767 | 99.70959 | 99.52059 | 99.33159
|  | 0.769 | 99.71414 | 99.530955 | 99.34777
|  | 0.771 | 99.72082 | 99.543135 | 99.36545
|  | 0.773 | 99.731 | 99.556275 | 99.38155
|  | 0.775 | 99.73855 | 99.565455 | 99.39236
|  | 0.777 | 99.74014 | 99.570865 | 99.40159
|  | 0.779 | 99.74109 | 99.575545 | 99.41
|  | 0.781 | 99.74436 | 99.581405 | 99.41845
|  | 0.783 | 99.74709 | 99.584975 | 99.42286
|  | 0.785 | 99.74932 | 99.587705 | 99.42609
|  | 0.787 | 99.74982 | 99.589775 | 99.42973
|  | 0.789 | 99.75186 | 99.59218 | 99.4325
|  | 0.791 | 99.75823 | 99.599115 | 99.44
|  | 0.793 | 99.763 | 99.604205 | 99.44541
|  | 0.795 | 99.76482 | 99.60657 | 99.44832
|  | 0.797 | 99.75782 | 99.60409 | 99.45036
|  | 0.799 | 99.75386 | 99.602225 | 99.45059
|  | 0.801 | 99.76095 | 99.60495 | 99.44895
|  | 0.803 | 99.77005 | 99.609 | 99.44795
|  | 0.805 | 99.77864 | 99.616955 | 99.45527
|  | 0.807 | 99.77791 | 99.62443 | 99.47095
|  | 0.809 | 99.76941 | 99.631025 | 99.49264
|  | 0.811 | 99.76268 | 99.63691 | 99.51114
|  | 0.813 | 99.75995 | 99.642295 | 99.52464
|  | 0.815 | 99.76145 | 99.648725 | 99.536
|  | 0.817 | 99.7635 | 99.652385 | 99.54127
|  | 0.819 | 99.76941 | 99.65659 | 99.54377
|  | 0.821 | 99.78 | 99.662955 | 99.54591
|  | 0.823 | 99.78445 | 99.668315 | 99.55218
|  | 0.825 | 99.77664 | 99.66741 | 99.55818
|  | 0.827 | 99.76832 | 99.661865 | 99.55541
|  | 0.829 | 99.76864 | 99.658545 | 99.54845
|  | 0.831 | 99.76873 | 99.655115 | 99.5415
|  | 0.833 | 99.76191 | 99.65118 | 99.54045
|  | 0.835 | 99.75045 | 99.64534 | 99.54023
|  | 0.837 | 99.73682 | 99.638295 | 99.53977
|  | 0.839 | 99.72186 | 99.63286 | 99.54386
|  | 0.841 | 99.71114 | 99.63016 | 99.54918
|  | 0.843 | 99.70095 | 99.6245 | 99.54805
|  | 0.845 | 99.69436 | 99.617045 | 99.53973
|  | 0.847 | 99.70818 | 99.620815 | 99.53345
|  | 0.849 | 99.72532 | 99.62941 | 99.5335
|  | 0.851 | 99.73186 | 99.63393 | 99.536
|  | 0.853 | 99.73755 | 99.63925 | 99.54095
|  | 0.855 | 99.73786 | 99.64377 | 99.54968
|  | 0.857 | 99.72782 | 99.643615 | 99.55941
|  | 0.859 | 99.71432 | 99.641275 | 99.56823
|  | 0.861 | 99.70286 | 99.63886 | 99.57486
|  | 0.863 | 99.68832 | 99.63625 | 99.58418
|  | 0.865 | 99.67805 | 99.63414 | 99.59023
|  | 0.867 | 99.67941 | 99.633025 | 99.58664
|  | 0.869 | 99.68186 | 99.628815 | 99.57577
|  | 0.871 | 99.68564 | 99.62339 | 99.56114
|  | 0.873 | 99.69718 | 99.621705 | 99.54623
|  | 0.875 | 99.70309 | 99.61609 | 99.52909
|  | 0.877 | 99.70773 | 99.60148 | 99.49523
|  | 0.879 | 99.7375 | 99.593725 | 99.44995
|  | 0.881 | 99.76727 | 99.601545 | 99.43582
|  | 0.883 | 99.80091 | 99.6265 | 99.45209
|  | 0.885 | 99.83364 | 99.654775 | 99.47591
|  | 0.887 | 99.86045 | 99.68934 | 99.51823
|  | 0.889 | 99.87705 | 99.70905 | 99.54105
|  | 0.891 | 99.86382 | 99.697705 | 99.53159
|  | 0.893 | 99.838 | 99.687365 | 99.53673
|  | 0.895 | 99.812 | 99.68116 | 99.55032
|  | 0.897 | 99.79818 | 99.673795 | 99.54941
|  | 0.899 | 99.81232 | 99.68357 | 99.55482
|  | 0.901 | 99.8225 | 99.699975 | 99.57745
|  | 0.903 | 99.83068 | 99.70468 | 99.57868
|  | 0.905 | 99.83068 | 99.69075 | 99.55082
|  | 0.907 | 99.82768 | 99.67275 | 99.51782
|  | 0.909 | 99.80027 | 99.63836 | 99.47645
|  | 0.911 | 99.76455 | 99.61098 | 99.45741
|  | 0.913 | 99.76655 | 99.619845 | 99.47314
|  | 0.915 | 99.79055 | 99.63232 | 99.47409
|  | 0.917 | 99.81814 | 99.63798 | 99.45782
|  | 0.919 | 99.83859 | 99.64791 | 99.45723
|  | 0.921 | 99.82641 | 99.644795 | 99.46318
|  | 0.923 | 99.78073 | 99.62064 | 99.46055
|  | 0.925 | 99.73773 | 99.59732 | 99.45691
|  | 0.927 | 99.717 | 99.593365 | 99.46973
|  | 0.929 | 99.70832 | 99.599045 | 99.48977
|  | 0.931 | 99.71914 | 99.611025 | 99.50291
|  | 0.933 | 99.73655 | 99.62823 | 99.51991
|  | 0.935 | 99.74291 | 99.637615 | 99.53232
|  | 0.937 | 99.7315 | 99.63634 | 99.54118
|  | 0.939 | 99.71573 | 99.631275 | 99.54682
|  | 0.941 | 99.70832 | 99.62266 | 99.537
|  | 0.943 | 99.70377 | 99.617455 | 99.53114
|  | 0.945 | 99.71664 | 99.626345 | 99.53605
|  | 0.947 | 99.73836 | 99.63675 | 99.53514
|  | 0.949 | 99.72777 | 99.624815 | 99.52186
|  | 0.951 | 99.69532 | 99.5955 | 99.49568
|  | 0.953 | 99.67532 | 99.572705 | 99.47009
|  | 0.955 | 99.66295 | 99.556635 | 99.45032
|  | 0.957 | 99.64786 | 99.541475 | 99.43509
|  | 0.959 | 99.64059 | 99.53234 | 99.42409
|  | 0.961 | 99.63609 | 99.52652 | 99.41695
|  | 0.963 | 99.63077 | 99.52086 | 99.41095
|  | 0.965 | 99.62741 | 99.512545 | 99.39768
|  | 0.967 | 99.62041 | 99.500955 | 99.3815
|  | 0.969 | 99.61114 | 99.491045 | 99.37095
|  | 0.971 | 99.60968 | 99.483705 | 99.35773
|  | 0.973 | 99.61655 | 99.481845 | 99.34714
|  | 0.975 | 99.62077 | 99.481815 | 99.34286
|  | 0.977 | 99.62091 | 99.47582 | 99.33073
|  | 0.979 | 99.61955 | 99.46689 | 99.31423
|  | 0.981 | 99.62391 | 99.45923 | 99.29455
|  | 0.983 | 99.62895 | 99.450135 | 99.27132
|  | 0.985 | 99.61873 | 99.43991 | 99.26109
|  | 0.987 | 99.61359 | 99.434975 | 99.25636
|  | 0.989 | 99.62345 | 99.433545 | 99.24364
|  | 0.991 | 99.61814 | 99.423845 | 99.22955
|  | 0.993 | 99.59777 | 99.40725 | 99.21673
|  | 0.995 | 99.58409 | 99.39384 | 99.20359
|  | 0.997 | 99.57727 | 99.37993 | 99.18259
|  | 0.999 | 99.56445 | 99.36225 | 99.16005
|  | 1.001 | 99.55173 | 99.34625 | 99.14077
|  | 1.003 | 99.53786 | 99.32784 | 99.11782
|  | 1.005 | 99.52486 | 99.310635 | 99.09641
|  | 1.007 | 99.52123 | 99.297795 | 99.07436
|  | 1.009 | 99.51786 | 99.286315 | 99.05477
|  | 1.011 | 99.505 | 99.270705 | 99.03641
|  | 1.013 | 99.49241 | 99.25284 | 99.01327
|  | 1.015 | 99.49759 | 99.24232 | 98.98705
|  | 1.017 | 99.50582 | 99.23082 | 98.95582
|  | 1.019 | 99.50114 | 99.212185 | 98.92323
|  | 1.021 | 99.49209 | 99.192635 | 98.89318
|  | 1.023 | 99.48186 | 99.17436 | 98.86686
|  | 1.025 | 99.46805 | 99.15475 | 98.84145
|  | 1.027 | 99.44873 | 99.13148 | 98.81423
|  | 1.029 | 99.43391 | 99.108525 | 98.78314
|  | 1.031 | 99.41991 | 99.0835 | 98.74709
|  | 1.033 | 99.39691 | 99.055045 | 98.71318
|  | 1.035 | 99.38018 | 99.029365 | 98.67855
|  | 1.037 | 99.36186 | 99.003295 | 98.64473
|  | 1.039 | 99.33345 | 98.975975 | 98.6185
|  | 1.041 | 99.30468 | 98.94884 | 98.593
|  | 1.043 | 99.28523 | 98.922935 | 98.56064
|  | 1.045 | 99.26627 | 98.8925 | 98.51873
|  | 1.047 | 99.24514 | 98.861025 | 98.47691
|  | 1.049 | 99.22891 | 98.83559 | 98.44227
|  | 1.051 | 99.21245 | 98.80702 | 98.40159
|  | 1.053 | 99.19364 | 98.773275 | 98.35291
|  | 1.055 | 99.17373 | 98.740365 | 98.307
|  | 1.057 | 99.15105 | 98.709615 | 98.26818
|  | 1.059 | 99.12668 | 98.677885 | 98.22909
|  | 1.061 | 99.099 | 98.64018 | 98.18136
|  | 1.063 | 99.06845 | 98.602475 | 98.1365
|  | 1.065 | 99.03468 | 98.56525 | 98.09582
|  | 1.067 | 99.00933 | 98.533 | 98.05667
|  | 1.069 | 98.96957 | 98.48818 | 98.00679
|  | 1.071 | 98.9205 | 98.4507 | 97.9809
|  | 1.073 | 98.862 | 98.39875 | 97.9355
|  | 1.075 | 98.828 | 98.361 | 97.894

## -P01
-P01 Protected Silver Coating Reflectance
|  | Reflectance (%) at 12° AOI |  |  |  | Reflectance (%) at 45° AOI
|  | Wavelength (µm) | P-Polarized | Unpolarized | S-Polarized | Wavelength (µm) | P-Polarized | Unpolarized | S-Polarized
|  | 0.3 | 14.48436 | 14.95514 | 15.42593 | 0.23 | 22.58065 | 32.05956 | 41.53846
|  | 0.31 | 16.29677 | 16.72859 | 17.16041 | 0.24 | 5.32168 | 12.79264 | 20.26359
|  | 0.32 | 11.78924 | 12.00009 | 12.21093 | 0.25 | 9.22492 | 16.80748 | 24.39004
|  | 0.33 | 11.22492 | 11.40352 | 11.58212 | 0.26 | 16.82592 | 24.80127 | 32.77661
Product Raw Data |  | 0.34 | 60.14416 | 61.19911 | 62.25406 | 0.27 | 25.04541 | 33.42666 | 41.80791
-P01 Reflectance |  | 0.35 | 81.46199 | 82.498 | 83.534 | 0.28 | 30.80412 | 39.33633 | 47.86855
|  | 0.36 | 87.63714 | 88.47677 | 89.31639 | 0.3 | 4.29219 | 21.60199 | 38.9118
Item # | Ending in -P01 | 0.37 | 89.16559 | 89.7214 | 90.2772 | 0.31 | 8.94729 | 21.39887 | 33.85045
DISCLAIMER: The data presented here are typical. Slight variations in performance data will occur from lot to lot. Please contact Technical Support with any questions regarding the use or reliability of this data. |  | 0.38 | 89.44605 | 89.79546 | 90.14486 | 0.32 | 57.52735 | 36.95072 | 16.37408
|  | 0.39 | 89.4774 | 89.84245 | 90.2075 | 0.33 | 77.33614 | 66.33795 | 55.33976
|  | 0.4 | 90.67109 | 90.97469 | 91.27829 | 0.34 | 80.62543 | 83.17188 | 85.71832
|  | 0.41 | 93.05981 | 93.26443 | 93.46905 | 0.35 | 77.67043 | 84.81982 | 91.9692
|  | 0.42 | 95.41544 | 95.58847 | 95.7615 | 0.36 | 73.20636 | 83.3016 | 93.39684
|  | 0.43 | 97.11891 | 97.2415 | 97.3641 | 0.37 | 69.97507 | 81.65155 | 93.32803
This data may be used in publications. However, please cite Thorlabs as the source. |  | 0.44 | 98.06276 | 98.2024 | 98.34204 | 0.38 | 71.57919 | 82.19792 | 92.81666
|  | 0.45 | 98.70445 | 98.76272 | 98.82099 | 0.39 | 78.40331 | 85.45037 | 92.49743
|  | 0.46 | 99.11257 | 99.20426 | 99.29596 | 0.4 | 84.56821 | 88.71807 | 92.86794
Additional Information: |  | 0.47 | 99.42106 | 99.54109 | 99.66113 | 0.41 | 88.41692 | 91.25043 | 94.08393
|  | 0.48 | 99.52399 | 99.67304 | 99.82208 | 0.42 | 90.82054 | 93.09852 | 95.3765
|  | 0.49 | 98.76507 | 99.32731 | 99.88956 | 0.43 | 92.30901 | 94.34188 | 96.37475
|  | 0.5 | 98.83322 | 98.94966 | 99.06609 | 0.44 | 93.23162 | 95.12392 | 97.01623
|  | 0.51 | 99.02028 | 99.185 | 99.34973 | 0.45 | 94.08872 | 95.73861 | 97.38851
|  | 0.52 | 99.1101 | 98.80747 | 98.50483 | 0.46 | 94.55355 | 96.07818 | 97.60281
|  | 0.53 | 99.02479 | 98.8199 | 98.61501 | 0.47 | 94.8474 | 96.27313 | 97.69886
|  | 0.54 | 98.99477 | 99.08871 | 99.18264 | 0.48 | 95.09733 | 96.43713 | 97.77693
|  | 0.55 | 98.926 | 99.40575 | 99.8855 | 0.49 | 95.1941 | 96.52764 | 97.86118
|  | 0.56 | 98.46285 | 98.97537 | 99.4879 | 0.5 | 95.23877 | 96.55209 | 97.86542
|  | 0.57 | 98.31504 | 98.89613 | 99.47723 | 0.51 | 95.18229 | 96.50419 | 97.82609
|  | 0.58 | 98.16984 | 98.81083 | 99.45183 | 0.52 | 95.02511 | 96.42279 | 97.82046
|  | 0.59 | 98.05155 | 98.72285 | 99.39415 | 0.53 | 94.92673 | 96.37185 | 97.81698
|  | 0.6 | 97.91456 | 98.63379 | 99.35303 | 0.54 | 94.82181 | 96.33421 | 97.8466
|  | 0.61 | 98.56721 | 98.92773 | 99.28826 | 0.55 | 94.7872 | 96.34123 | 97.89525
|  | 0.62 | 99.39373 | 99.28222 | 99.17072 | 0.56 | 94.68707 | 96.21805 | 97.74902
|  | 0.63 | 99.56172 | 99.31481 | 99.06791 | 0.57 | 94.52455 | 96.07214 | 97.61974
|  | 0.64 | 99.27014 | 99.14327 | 99.0164 | 0.58 | 94.37165 | 95.904 | 97.43635
|  | 0.65 | 99.21873 | 99.08437 | 98.95002 | 0.59 | 94.33754 | 95.85272 | 97.3679
|  | 0.66 | 98.54887 | 98.69131 | 98.83375 | 0.6 | 94.23608 | 95.75384 | 97.2716
|  | 0.67 | 97.75796 | 98.29128 | 98.8246 | 0.61 | 94.33085 | 95.73035 | 97.12984
|  | 0.68 | 97.42922 | 98.11596 | 98.80269 | 0.62 | 94.33423 | 95.72144 | 97.10865
|  | 0.69 | 97.93254 | 98.38011 | 98.82768 | 0.63 | 94.37418 | 95.7127 | 97.05121
|  | 0.7 | 97.89671 | 98.23487 | 98.57304 | 0.64 | 94.42239 | 95.71157 | 97.00075
|  | 0.71 | 97.37298 | 97.9456 | 98.51822 | 0.65 | 94.50769 | 95.72349 | 96.9393
|  | 0.72 | 97.73691 | 98.06511 | 98.39331 | 0.66 | 94.46656 | 95.68295 | 96.89933
|  | 0.73 | 97.69639 | 98.02679 | 98.35719 | 0.67 | 94.50912 | 95.66181 | 96.81451
|  | 0.74 | 99.14612 | 98.70107 | 98.25601 | 0.68 | 94.53527 | 95.58834 | 96.64142
|  | 0.75 | 98.23125 | 98.21165 | 98.19206 | 0.69 | 94.66783 | 95.57215 | 96.47647
|  | 0.76 | 98.14396 | 98.16483 | 98.18571 | 0.7 | 94.46205 | 95.39356 | 96.32507
|  | 0.77 | 98.30524 | 98.23112 | 98.157 | 0.71 | 94.16131 | 95.20549 | 96.24966
|  | 0.78 | 98.40088 | 98.21368 | 98.02648 | 0.72 | 94.00347 | 95.09069 | 96.1779
|  | 0.79 | 98.60154 | 98.6507 | 98.69986 | 0.73 | 94.14107 | 95.14138 | 96.1417
|  | 0.8 | 97.29023 | 96.78582 | 96.28141 | 0.74 | 94.28389 | 95.17128 | 96.05867
|  | 0.81 | 97.21241 | 96.78127 | 96.35014 | 0.75 | 94.44338 | 95.26094 | 96.07851
|  | 0.82 | 97.24102 | 97.03262 | 96.82422 | 0.76 | 94.5989 | 95.30012 | 96.00134
|  | 0.83 | 97.32112 | 96.90085 | 96.48058 | 0.77 | 94.69197 | 95.34554 | 95.99911
|  | 0.84 | 97.37526 | 96.96701 | 96.55875 | 0.78 | 94.88588 | 95.39596 | 95.90604
|  | 0.85 | 97.25791 | 96.75521 | 96.25251 | 0.79 | 95.00783 | 95.47471 | 95.94158
|  | 0.86 | 96.70821 | 96.84139 | 96.97457 | 0.8 | 95.18677 | 95.53123 | 95.87569
|  | 0.87 | 96.08434 | 96.39724 | 96.71015 | 0.81 | 95.66735 | 95.78107 | 95.89479
|  | 0.88 | 95.04048 | 95.69437 | 96.34826 | 0.82 | 95.95265 | 95.94608 | 95.9395
|  | 0.89 | 96.92137 | 96.70566 | 96.48994 | 0.83 | 96.13078 | 95.96554 | 95.80031
|  | 0.9 | 96.94095 | 96.7152 | 96.48946 | 0.84 | 96.11803 | 95.97104 | 95.82406
|  | 0.91 | 96.96711 | 96.73345 | 96.49979 | 0.85 | 96.36723 | 96.11861 | 95.87
|  | 0.92 | 97.00908 | 96.7383 | 96.46752 | 0.86 | 96.79784 | 96.31097 | 95.8241
|  | 0.93 | 97.00567 | 96.74643 | 96.4872 | 0.87 | 96.76983 | 96.34213 | 95.91444
|  | 0.94 | 97.01491 | 96.77466 | 96.53442 | 0.88 | 96.78009 | 96.46647 | 96.15285
|  | 0.95 | 97.03023 | 96.79117 | 96.55211 | 0.89 | 96.96972 | 96.51111 | 96.05251
|  | 0.96 | 97.05852 | 96.82785 | 96.59718 | 0.9 | 97.05884 | 96.60538 | 96.15192
|  | 0.97 | 97.07474 | 96.86901 | 96.66328 | 0.91 | 97.10448 | 96.63673 | 96.16899
|  | 0.98 | 97.07703 | 96.90142 | 96.72581 | 0.92 | 97.093 | 96.65579 | 96.21858
|  | 0.99 | 97.07731 | 96.9399 | 96.80249 | 0.93 | 97.12674 | 96.7137 | 96.30065
|  | 1 | 97.07993 | 96.95703 | 96.83414 | 0.94 | 97.20088 | 96.78773 | 96.37458
|  | 1.01 | 97.10133 | 96.97849 | 96.85566 | 0.95 | 97.2184 | 96.84723 | 96.47607
|  | 1.02 | 97.11844 | 97.00432 | 96.8902 | 0.96 | 97.19198 | 96.88112 | 96.57025
|  | 1.03 | 97.13276 | 97.03826 | 96.94377 | 0.97 | 97.1774 | 96.90266 | 96.62791
|  | 1.04 | 97.13628 | 97.06372 | 96.99116 | 0.98 | 97.17233 | 96.93297 | 96.69362
|  | 1.05 | 97.14974 | 97.09087 | 97.03199 | 0.99 | 97.16227 | 96.97016 | 96.77805
|  | 1.06 | 97.2183 | 97.14452 | 97.07075 | 1 | 97.14829 | 97.01422 | 96.88014
|  | 1.07 | 97.26052 | 97.18706 | 97.11361 | 1.01 | 97.13413 | 97.05934 | 96.98455
|  | 1.08 | 97.26189 | 97.19876 | 97.13564 | 1.02 | 97.13878 | 97.09801 | 97.05725
|  | 1.09 | 97.28752 | 97.21751 | 97.14751 | 1.03 | 97.17194 | 97.15207 | 97.1322
|  | 1.1 | 97.34651 | 97.24537 | 97.14424 | 1.04 | 97.2075 | 97.20977 | 97.21204
|  | 1.11 | 97.3796 | 97.27807 | 97.17654 | 1.05 | 97.21598 | 97.24538 | 97.27478
|  | 1.12 | 97.4043 | 97.31379 | 97.22327 | 1.06 | 97.2139 | 97.26743 | 97.32096
|  | 1.13 | 97.43995 | 97.34799 | 97.25603 | 1.07 | 97.24318 | 97.29012 | 97.33707
|  | 1.14 | 97.46977 | 97.37106 | 97.27235 | 1.08 | 97.29425 | 97.33862 | 97.383
|  | 1.15 | 97.5342 | 97.40802 | 97.28184 | 1.09 | 97.30338 | 97.37035 | 97.43732
|  | 1.16 | 97.58276 | 97.45269 | 97.32263 | 1.1 | 97.3218 | 97.40065 | 97.4795
|  | 1.17 | 97.62367 | 97.49938 | 97.37508 | 1.11 | 97.36024 | 97.43418 | 97.50812
|  | 1.18 | 97.64678 | 97.54668 | 97.44659 | 1.12 | 97.39846 | 97.45601 | 97.51356
|  | 1.19 | 97.68165 | 97.56252 | 97.44339 | 1.13 | 97.44179 | 97.49647 | 97.55114
|  | 1.2 | 97.76344 | 97.57646 | 97.38948 | 1.14 | 97.51182 | 97.53817 | 97.56452
|  | 1.21 | 97.80339 | 97.61907 | 97.43476 | 1.15 | 97.54517 | 97.56533 | 97.58549
|  | 1.22 | 97.76305 | 97.62917 | 97.49528 | 1.16 | 97.54655 | 97.5786 | 97.61065
|  | 1.23 | 97.77841 | 97.65738 | 97.53635 | 1.17 | 97.56517 | 97.60988 | 97.6546
|  | 1.24 | 97.7896 | 97.66889 | 97.54818 | 1.18 | 97.58614 | 97.63232 | 97.67851
|  | 1.25 | 97.80865 | 97.69103 | 97.57341 | 1.19 | 97.59863 | 97.64257 | 97.6865
|  | 1.26 | 97.82227 | 97.7117 | 97.60114 | 1.2 | 97.61544 | 97.68021 | 97.74499
|  | 1.27 | 97.86921 | 97.73535 | 97.60149 | 1.21 | 97.64459 | 97.70709 | 97.76958
|  | 1.28 | 97.92524 | 97.79379 | 97.66234 | 1.22 | 97.64307 | 97.70758 | 97.77209
|  | 1.29 | 97.92503 | 97.83182 | 97.73861 | 1.23 | 97.68804 | 97.75507 | 97.8221
|  | 1.3 | 97.87611 | 97.83501 | 97.79392 | 1.24 | 97.71862 | 97.79703 | 97.87545
|  | 1.31 | 97.85813 | 97.84039 | 97.82265 | 1.25 | 97.7141 | 97.80677 | 97.89945
|  | 1.32 | 97.91845 | 97.87714 | 97.83583 | 1.26 | 97.72571 | 97.83409 | 97.94248
|  | 1.33 | 97.93396 | 97.89696 | 97.85997 | 1.27 | 97.73763 | 97.86271 | 97.9878
|  | 1.34 | 97.90827 | 97.90606 | 97.90385 | 1.28 | 97.74815 | 97.88515 | 98.02215
|  | 1.35 | 97.83329 | 97.91632 | 97.99935 | 1.29 | 97.76049 | 97.91034 | 98.06018
|  | 1.36 | 97.86187 | 97.93227 | 98.00267 | 1.3 | 97.7753 | 97.91726 | 98.05922
|  | 1.37 | 97.93941 | 97.94312 | 97.94683 | 1.31 | 97.78593 | 97.9272 | 98.06846
|  | 1.38 | 97.95593 | 97.94511 | 97.93429 | 1.32 | 97.76271 | 97.9599 | 98.15709
|  | 1.39 | 98.0539 | 98.00407 | 97.95424 | 1.33 | 97.76471 | 97.97902 | 98.19333
|  | 1.4 | 98.06218 | 98.0234 | 97.98463 | 1.34 | 97.75135 | 97.96649 | 98.18163
|  | 1.41 | 98.07427 | 98.0472 | 98.02013 | 1.35 | 97.75904 | 97.98208 | 98.20512
|  | 1.42 | 98.09379 | 98.06479 | 98.03578 | 1.36 | 97.74712 | 97.98515 | 98.22318
|  | 1.43 | 98.09392 | 98.06944 | 98.04495 | 1.37 | 97.76218 | 98.01334 | 98.26449
|  | 1.44 | 98.07933 | 98.06107 | 98.04281 | 1.38 | 97.80436 | 98.04948 | 98.2946
|  | 1.45 | 98.11682 | 98.10411 | 98.09139 | 1.39 | 97.80619 | 98.06116 | 98.31614
|  | 1.46 | 98.15983 | 98.13683 | 98.11382 | 1.4 | 97.79062 | 98.0691 | 98.34758
|  | 1.47 | 98.17228 | 98.13016 | 98.08804 | 1.41 | 97.77774 | 98.08687 | 98.396
|  | 1.48 | 98.20108 | 98.13973 | 98.07839 | 1.42 | 97.80522 | 98.09829 | 98.39135
|  | 1.49 | 98.24059 | 98.1823 | 98.12401 | 1.43 | 97.85423 | 98.11657 | 98.37892
|  | 1.5 | 98.22917 | 98.18643 | 98.14369 | 1.44 | 97.86488 | 98.11229 | 98.3597
|  | 1.51 | 98.18479 | 98.17027 | 98.15574 | 1.45 | 97.88434 | 98.13352 | 98.38269
|  | 1.52 | 98.20814 | 98.1707 | 98.13326 | 1.46 | 97.92495 | 98.16698 | 98.40901
|  | 1.53 | 98.22259 | 98.16414 | 98.10569 | 1.47 | 97.93151 | 98.17837 | 98.42523
|  | 1.54 | 98.25445 | 98.15759 | 98.06073 | 1.48 | 97.94015 | 98.20194 | 98.46374
|  | 1.55 | 98.28465 | 98.17832 | 98.072 | 1.49 | 97.90187 | 98.19862 | 98.49538
|  | 1.56 | 98.29812 | 98.20471 | 98.11129 | 1.5 | 97.86542 | 98.17338 | 98.48133
|  | 1.57 | 98.29354 | 98.21143 | 98.12931 | 1.51 | 97.90384 | 98.18355 | 98.46327
|  | 1.58 | 98.28482 | 98.20838 | 98.13193 | 1.52 | 97.9417 | 98.19344 | 98.44519
|  | 1.59 | 98.27105 | 98.22246 | 98.17387 | 1.53 | 97.97267 | 98.19331 | 98.41395
|  | 1.6 | 98.30332 | 98.244 | 98.18469 | 1.54 | 98.01151 | 98.21376 | 98.41601
|  | 1.61 | 98.34758 | 98.26905 | 98.19051 | 1.55 | 98.01686 | 98.21452 | 98.41218
|  | 1.62 | 98.35931 | 98.28987 | 98.22043 | 1.56 | 97.99275 | 98.19184 | 98.39093
|  | 1.63 | 98.39291 | 98.31618 | 98.23945 | 1.57 | 97.96384 | 98.18979 | 98.41574
|  | 1.64 | 98.39728 | 98.31972 | 98.24217 | 1.58 | 97.95254 | 98.21208 | 98.47162
|  | 1.65 | 98.43205 | 98.34575 | 98.25945 | 1.59 | 97.94966 | 98.21166 | 98.47365
|  | 1.66 | 98.47363 | 98.38116 | 98.28869 | 1.6 | 97.98978 | 98.23722 | 98.48465
|  | 1.67 | 98.44954 | 98.38501 | 98.32049 | 1.61 | 98.04174 | 98.27239 | 98.50305
|  | 1.68 | 98.44325 | 98.38288 | 98.32251 | 1.62 | 98.05643 | 98.29176 | 98.52709
|  | 1.69 | 98.44427 | 98.38245 | 98.32062 | 1.63 | 98.08415 | 98.29956 | 98.51498
|  | 1.7 | 98.45209 | 98.3967 | 98.34132 | 1.64 | 98.12945 | 98.31581 | 98.50217
|  | 1.71 | 98.47076 | 98.39668 | 98.3226 | 1.65 | 98.1715 | 98.31914 | 98.46677
|  | 1.72 | 98.48854 | 98.40715 | 98.32576 | 1.66 | 98.19682 | 98.34766 | 98.4985
|  | 1.73 | 98.5365 | 98.43636 | 98.33622 | 1.67 | 98.14949 | 98.34928 | 98.54906
|  | 1.74 | 98.54731 | 98.43662 | 98.32594 | 1.68 | 98.13273 | 98.35663 | 98.58052
|  | 1.75 | 98.55988 | 98.44223 | 98.32458 | 1.69 | 98.14987 | 98.38561 | 98.62134
|  | 1.76 | 98.56347 | 98.4387 | 98.31393 | 1.7 | 98.13447 | 98.37451 | 98.61456
|  | 1.77 | 98.59729 | 98.44108 | 98.28487 | 1.71 | 98.17282 | 98.39212 | 98.61141
|  | 1.78 | 98.57227 | 98.41678 | 98.26129 | 1.72 | 98.1701 | 98.39579 | 98.62147
|  | 1.79 | 98.53583 | 98.41756 | 98.29929 | 1.73 | 98.18697 | 98.35314 | 98.51932
|  | 1.8 | 98.46957 | 98.39527 | 98.32098 | 1.74 | 98.21178 | 98.36053 | 98.50928
|  | 1.81 | 98.42524 | 98.38171 | 98.33818 | 1.75 | 98.18808 | 98.33332 | 98.47855
|  | 1.82 | 98.40849 | 98.38179 | 98.35508 | 1.76 | 98.16573 | 98.32271 | 98.4797
|  | 1.83 | 98.36401 | 98.35715 | 98.35029 | 1.77 | 98.16907 | 98.31282 | 98.45656
|  | 1.84 | 98.39891 | 98.35516 | 98.31142 | 1.78 | 98.21087 | 98.34846 | 98.48606
|  | 1.85 | 98.4787 | 98.41274 | 98.34677 | 1.79 | 98.1451 | 98.34118 | 98.53726
|  | 1.86 | 98.4987 | 98.43205 | 98.3654 | 1.8 | 98.04683 | 98.31576 | 98.58469
|  | 1.87 | 98.50664 | 98.45942 | 98.41219 | 1.81 | 98.08126 | 98.33046 | 98.57966
|  | 1.88 | 98.58769 | 98.49114 | 98.39458 | 1.82 | 98.04679 | 98.32699 | 98.60719
|  | 1.89 | 98.57528 | 98.52257 | 98.46986 | 1.83 | 98.056 | 98.34221 | 98.62843
|  | 1.9 | 98.58782 | 98.55027 | 98.51273 | 1.84 | 98.0462 | 98.33144 | 98.61668
|  | 1.91 | 98.55272 | 98.55063 | 98.54854 | 1.85 | 98.06207 | 98.33888 | 98.6157
|  | 1.92 | 98.60789 | 98.57394 | 98.53998 | 1.86 | 98.19866 | 98.39184 | 98.58501
|  | 1.93 | 98.57415 | 98.55528 | 98.53642 | 1.87 | 98.22907 | 98.38167 | 98.53427
|  | 1.94 | 98.56563 | 98.53926 | 98.51288 | 1.88 | 98.2544 | 98.41867 | 98.58294
|  | 1.95 | 98.54338 | 98.52763 | 98.51188 | 1.89 | 98.21559 | 98.42162 | 98.62764
|  | 1.96 | 98.50812 | 98.51662 | 98.52512 | 1.9 | 98.19314 | 98.42724 | 98.66135
|  | 1.97 | 98.47771 | 98.52156 | 98.5654 | 1.91 | 98.20733 | 98.45394 | 98.70054
|  | 1.98 | 98.50413 | 98.5289 | 98.55367 | 1.92 | 98.26215 | 98.48641 | 98.71066
|  | 1.99 | 98.55673 | 98.56778 | 98.57883 | 1.93 | 98.23921 | 98.50565 | 98.7721
|  | 2 | 98.57906 | 98.57227 | 98.56548 | 1.94 | 98.20745 | 98.51619 | 98.82493
|  | 2.01 | 98.63794 | 98.60667 | 98.5754 | 1.95 | 98.18517 | 98.5328 | 98.88042
|  | 2.02 | 98.70803 | 98.64289 | 98.57775 | 1.96 | 98.11888 | 98.49712 | 98.87535
|  | 2.03 | 98.72388 | 98.66039 | 98.59691 | 1.97 | 98.1412 | 98.51597 | 98.89074
|  | 2.04 | 98.714 | 98.67751 | 98.64101 | 1.98 | 98.17411 | 98.5152 | 98.85629
|  | 2.05 | 98.66325 | 98.63663 | 98.61001 | 1.99 | 98.266 | 98.55771 | 98.84943
|  | 2.06 | 98.62673 | 98.63635 | 98.64598 | 2 | 98.24701 | 98.53192 | 98.81684
|  | 2.07 | 98.57325 | 98.60126 | 98.62927 | 2.01 | 98.30407 | 98.55147 | 98.79888
|  | 2.08 | 98.56793 | 98.57123 | 98.57452 | 2.02 | 98.35419 | 98.54165 | 98.7291
|  | 2.09 | 98.46705 | 98.50789 | 98.54874 | 2.03 | 98.39896 | 98.58507 | 98.77118
|  | 2.1 | 98.47455 | 98.48918 | 98.50381 | 2.04 | 98.29479 | 98.49855 | 98.70231
|  | 2.11 | 98.43465 | 98.45875 | 98.48284 | 2.05 | 98.28227 | 98.47861 | 98.67494
|  | 2.12 | 98.38905 | 98.40523 | 98.42141 | 2.06 | 98.25488 | 98.48048 | 98.70609
|  | 2.13 | 98.35768 | 98.38794 | 98.41819 | 2.07 | 98.20505 | 98.47655 | 98.74806
|  | 2.14 | 98.40325 | 98.41272 | 98.42218 | 2.08 | 98.16439 | 98.4452 | 98.72602
|  | 2.15 | 98.46072 | 98.41537 | 98.37002 | 2.09 | 98.05762 | 98.43077 | 98.80392
|  | 2.16 | 98.52055 | 98.48066 | 98.44078 | 2.1 | 98.06184 | 98.42801 | 98.79419
|  | 2.17 | 98.47732 | 98.47648 | 98.47564 | 2.11 | 98.05822 | 98.40172 | 98.74521
|  | 2.18 | 98.59442 | 98.0515 | 97.50858 | 2.12 | 98.02009 | 98.39905 | 98.778
|  | 2.19 | 98.63203 | 97.8161 | 97.00018 | 2.13 | 98.02301 | 98.37327 | 98.72353
|  | 2.2 | 98.63975 | 98.6127 | 98.58565 | 2.14 | 98.00126 | 98.35844 | 98.71561
|  | 2.21 | 98.59547 | 98.58392 | 98.57237 | 2.15 | 98.01589 | 98.33982 | 98.66376
|  | 2.22 | 98.63797 | 98.67292 | 98.70788 | 2.16 | 98.13964 | 98.42947 | 98.71931
|  | 2.23 | 98.57026 | 98.64319 | 98.71613 | 2.17 | 98.14603 | 98.42142 | 98.69681
|  | 2.24 | 98.54735 | 98.66729 | 98.78723 | 2.18 | 98.18294 | 98.40447 | 98.62599
|  | 2.25 | 98.52396 | 98.6584 | 98.79283 | 2.19 | 98.2335 | 98.44215 | 98.65079
|  | 2.26 | 98.6145 | 98.62741 | 98.64031 | 2.2 | 98.09497 | 98.37181 | 98.64864
|  | 2.27 | 98.50096 | 98.57631 | 98.65167 | 2.21 | 98.13908 | 98.43821 | 98.73734
|  | 2.28 | 98.51393 | 98.53709 | 98.56025 | 2.22 | 98.0733 | 98.40268 | 98.73207
|  | 2.29 | 98.55368 | 98.52019 | 98.48671 | 2.23 | 98.01582 | 98.34804 | 98.68025
|  | 2.3 | 98.58428 | 98.5843 | 98.58432 | 2.24 | 98.04475 | 98.33822 | 98.63169
|  | 2.31 | 98.76224 | 98.659 | 98.55576 | 2.25 | 98.0528 | 98.45523 | 98.85765
|  | 2.32 | 98.69732 | 98.6268 | 98.55628 | 2.26 | 98.05627 | 98.4846 | 98.91293
|  | 2.33 | 98.63223 | 98.60385 | 98.57548 | 2.27 | 98.0576 | 98.49701 | 98.93642
|  | 2.34 | 98.46554 | 98.50159 | 98.53764 | 2.28 | 98.05786 | 98.43358 | 98.8093
|  | 2.35 | 98.41864 | 98.49827 | 98.57791 | 2.29 | 98.05761 | 98.40782 | 98.75802
|  | 2.36 | 98.80721 | 98.71373 | 98.62026 | 2.3 | 98.05704 | 98.49192 | 98.92679
|  | 2.37 | 98.87669 | 98.80091 | 98.72512 | 2.31 | 98.05629 | 98.571 | 99.08571
|  | 2.38 | 98.86929 | 98.78434 | 98.69938 | 2.32 | 98.05544 | 98.43042 | 98.80539
|  | 2.39 | 98.85378 | 98.83008 | 98.80638 | 2.33 | 98.05454 | 98.45456 | 98.85458
|  | 2.4 | 98.9666 | 98.85428 | 98.74196 | 2.34 | 98.05361 | 98.45347 | 98.85333
|  | 2.41 | 98.80868 | 98.8156 | 98.82251 | 2.35 | 98.05266 | 98.46225 | 98.87183
|  | 2.42 | 98.72589 | 98.73094 | 98.73598 | 2.36 | 98.05172 | 98.53161 | 99.01151
|  | 2.43 | 98.81293 | 98.80815 | 98.80337 | 2.37 | 98.05079 | 98.42774 | 98.80469
|  | 2.44 | 98.90309 | 98.80649 | 98.70989 | 2.38 | 98.04989 | 98.48028 | 98.91067
|  | 2.45 | 98.72145 | 98.76928 | 98.81712 | 2.39 | 98.04903 | 98.379 | 98.70898
|  | 2.46 | 98.73711 | 98.66967 | 98.60223 | 2.4 | 98.04821 | 98.39566 | 98.74312
|  | 2.47 | 98.76154 | 98.66552 | 98.5695 | 2.41 | 98.04743 | 98.50038 | 98.95333
|  | 2.48 | 98.66127 | 98.61078 | 98.56028 | 2.42 | 98.04671 | 98.3561 | 98.66549
|  | 2.49 | 98.63718 | 98.54746 | 98.45775 | 2.43 | 98.04604 | 98.41117 | 98.77629
|  | 2.5 | 98.64565 | 98.56909 | 98.49253 | 2.44 | 98.04542 | 98.45449 | 98.86357
|  | 2.51 | 98.52062 | 98.51442 | 98.50821 | 2.45 | 98.04485 | 98.31859 | 98.59234
|  | 2.52 | 98.43501 | 98.39511 | 98.3552 | 2.46 | 98.04432 | 98.45216 | 98.85999
|  | 2.53 | 98.55853 | 98.54017 | 98.52181 | 2.47 | 98.04384 | 98.20266 | 98.36149
|  | 2.54 | 98.43017 | 98.48124 | 98.53231 | 2.48 | 98.04339 | 98.67474 | 99.30608
|  | 2.55 | 98.58884 | 98.52033 | 98.45181 | 2.49 | 98.04298 | 98.43298 | 98.82298
|  | 2.56 | 98.6955 | 98.69085 | 98.68619 | 2.5 | 98.04262 | 98.51074 | 98.97886
|  | 2.57 | 98.69719 | 98.49934 | 98.30149 | 2.51 | 98.04228 | 98.50345 | 98.96461
|  | 2.58 | 98.20099 | 98.39315 | 98.58532 | 2.52 | 98.04198 | 98.47551 | 98.90904
|  | 2.59 | 98.73482 | 98.65382 | 98.57282 | 2.53 | 98.04171 | 98.33077 | 98.61983
|  | 2.6 | 98.06346 | 98.21178 | 98.36009 | 2.54 | 98.04148 | 98.53713 | 99.03278
|  | 2.60979 | 97.88632 | 98.07961 | 98.27289 | 2.55 | 98.04127 | 98.3672 | 98.69312
|  | 2.61973 | 97.79136 | 97.98204 | 98.17273 | 2.56 | 98.04109 | 98.37758 | 98.71407
|  | 2.62966 | 97.69623 | 97.88444 | 98.07265 | 2.57 | 98.04093 | 98.3705 | 98.70006
|  | 2.63959 | 97.50094 | 97.68679 | 97.87264 | 2.58 | 98.0408 | 98.34861 | 98.65642
|  | 2.64952 | 97.4055 | 97.63911 | 97.87272 | 2.59 | 98.04069 | 98.32834 | 98.61599
|  | 2.65971 | 97.31003 | 97.59145 | 97.87287 | 2.6 | 98.0406 | 98.39774 | 98.75488
|  | 2.66963 | 97.21428 | 97.54369 | 97.8731 | 2.60979 | 98.04053 | 98.54432 | 99.0481
|  | 2.67954 | 97.11837 | 97.49589 | 97.8734 | 2.61973 | 98.04047 | 98.57427 | 99.10807
|  | 2.68973 | 97.02243 | 97.44811 | 97.87379 | 2.62966 | 98.04042 | 98.55443 | 99.06844
|  | 2.69963 | 97.02623 | 97.45023 | 97.87423 | 2.63959 | 98.04037 | 98.58479 | 99.12922
|  | 2.70953 | 96.82988 | 97.35232 | 97.87475 | 2.64952 | 98.04031 | 98.56535 | 99.09039
|  | 2.7197 | 96.63349 | 97.25442 | 97.87535 | 2.65971 | 98.04024 | 98.54557 | 99.0509
|  | 2.72959 | 96.43685 | 97.15643 | 97.87601 | 2.66963 | 98.04016 | 98.57652 | 99.11288
|  | 2.73948 | 96.44008 | 97.1584 | 97.87673 | 2.67954 | 98.04005 | 98.55765 | 99.07524
|  | 2.74963 | 96.44325 | 97.1604 | 97.87754 | 2.68973 | 98.03991 | 98.53844 | 99.03697
|  | 2.75951 | 96.44619 | 97.1623 | 97.8784 | 2.69963 | 98.03974 | 98.56993 | 99.10012
|  | 2.76966 | 96.44908 | 97.16421 | 97.87935 | 2.70953 | 98.03953 | 98.55159 | 99.06366
|  | 2.77953 | 96.45176 | 97.16604 | 97.88033 | 2.7197 | 98.03928 | 98.58293 | 99.12658
|  | 2.78967 | 96.45437 | 97.16789 | 97.88141 | 2.72959 | 98.03899 | 98.56493 | 99.09088
|  | 2.79953 | 96.45677 | 97.16965 | 97.88252 | 2.73948 | 98.03864 | 98.5971 | 99.15556
|  | 2.80966 | 96.45911 | 97.17142 | 97.88373 | 2.74963 | 98.03825 | 98.57895 | 99.11964
|  | 2.81951 | 96.46126 | 97.17311 | 97.88496 | 2.75951 | 98.03781 | 98.61144 | 99.18507
|  | 2.82963 | 96.46334 | 97.17481 | 97.88629 | 2.76966 | 98.03731 | 98.59362 | 99.14992
|  | 2.83947 | 96.46524 | 97.17644 | 97.88763 | 2.77953 | 98.03675 | 98.57642 | 99.11609
|  | 2.84958 | 96.46706 | 97.17807 | 97.88908 | 2.78967 | 98.03614 | 98.55892 | 99.0817
|  | 2.85941 | 96.46871 | 97.17963 | 97.89054 | 2.79953 | 98.03547 | 98.54203 | 99.0486
|  | 2.86952 | 96.47028 | 97.18119 | 97.8921 | 2.80966 | 98.03474 | 98.52485 | 99.01495
|  | 2.87961 | 96.47173 | 97.18273 | 97.89372 | 2.81951 | 98.03395 | 98.50826 | 98.98257
|  | 2.88943 | 96.47302 | 97.18419 | 97.89535 | 2.82963 | 98.0331 | 98.49138 | 98.94966
|  | 2.89952 | 96.47423 | 97.18565 | 97.89707 | 2.83947 | 98.03219 | 98.47509 | 98.91799
|  | 2.9096 | 96.47532 | 97.18709 | 97.89886 | 2.84958 | 98.03122 | 98.45851 | 98.8858
|  | 2.91941 | 96.47627 | 97.18845 | 97.90064 | 2.85941 | 98.03019 | 98.44251 | 98.85482
|  | 2.92948 | 96.47712 | 97.18982 | 97.90252 | 2.86952 | 98.0291 | 98.42622 | 98.82334
|  | 2.93955 | 96.47787 | 97.19116 | 97.90446 | 2.87961 | 98.02795 | 98.41009 | 98.79222
|  | 2.94934 | 96.47848 | 97.19243 | 97.90639 | 2.88943 | 98.02674 | 98.39451 | 98.76228
|  | 2.9594 | 96.479 | 97.19371 | 97.90842 | 2.89952 | 98.02548 | 98.37867 | 98.73185
|  | 2.96945 | 96.47942 | 97.19496 | 97.9105 | 2.9096 | 98.02416 | 98.36297 | 98.70178
|  | 2.9795 | 96.47972 | 97.19617 | 97.91263 | 2.91941 | 98.02278 | 98.34781 | 98.67284
|  | 2.98954 | 96.47992 | 97.19736 | 97.9148 | 2.92948 | 98.02134 | 98.33239 | 98.64345
|  | 2.99958 | 96.48001 | 97.19851 | 97.91702 | 2.93955 | 98.01985 | 98.31712 | 98.61439
|  | 3.00934 | 96.48 | 97.19961 | 97.91922 | 2.94934 | 98.0183 | 98.30237 | 98.58645
|  | 3.01937 | 96.47988 | 97.20071 | 97.92153 | 2.9594 | 98.0167 | 98.28738 | 98.55806
|  | 3.02939 | 96.47967 | 97.20177 | 97.92388 | 2.96945 | 98.01505 | 98.27253 | 98.53
|  | 3.03941 | 96.47936 | 97.20281 | 97.92627 | 2.9795 | 98.01335 | 98.25781 | 98.50227
|  | 3.04942 | 96.47895 | 97.20382 | 97.9287 | 2.98954 | 98.0116 | 98.24324 | 98.47487
|  | 3.05943 | 96.47844 | 97.20481 | 97.93117 | 2.99958 | 98.0098 | 98.2288 | 98.4478
|  | 3.06943 | 96.47784 | 97.20576 | 97.93369 | 3.00934 | 98.00795 | 98.21486 | 98.42177
|  | 3.07943 | 96.47714 | 97.20669 | 97.93624 | 3.01937 | 98.00605 | 98.20069 | 98.39533
|  | 3.08943 | 96.47635 | 97.20759 | 97.93883 | 3.02939 | 98.00411 | 98.18666 | 98.36921
|  | 3.09941 | 96.47547 | 97.20846 | 97.94145 | 3.03941 | 98.00212 | 98.17276 | 98.3434
|  | 3.1094 | 96.4745 | 97.20931 | 97.94411 | 3.04942 | 98.00009 | 98.159 | 98.31791
|  | 3.11937 | 96.47344 | 97.21013 | 97.94681 | 3.05943 | 97.99801 | 98.14537 | 98.29273
|  | 3.12934 | 96.4723 | 97.21092 | 97.94954 | 3.06943 | 97.99589 | 98.13188 | 98.26786
|  | 3.13931 | 96.47107 | 97.21169 | 97.95231 | 3.07943 | 97.99374 | 98.11851 | 98.24329
|  | 3.14927 | 96.46975 | 97.21243 | 97.95511 | 3.08943 | 97.99154 | 98.10528 | 98.21902
|  | 3.15923 | 96.46835 | 97.21315 | 97.95794 | 3.09941 | 97.9893 | 98.09218 | 98.19506
|  | 3.16945 | 96.46683 | 97.21386 | 97.96088 | 3.1094 | 97.98703 | 98.07921 | 98.17139
|  | 3.17939 | 96.46527 | 97.21452 | 97.96377 | 3.11937 | 97.98472 | 98.06637 | 98.14802
|  | 3.18934 | 96.46363 | 97.21516 | 97.9667 | 3.12934 | 97.98237 | 98.05366 | 98.12495
|  | 3.19927 | 96.46191 | 97.21578 | 97.96965 | 3.13931 | 97.97999 | 98.04107 | 98.10216
|  | 3.2092 | 96.46012 | 97.21637 | 97.97263 | 3.14927 | 97.97757 | 98.02862 | 98.07966
|  | 3.21939 | 96.4582 | 97.21696 | 97.97572 | 3.15923 | 97.97513 | 98.01629 | 98.05745
|  | 3.22931 | 96.45625 | 97.2175 | 97.97876 | 3.16945 | 97.97265 | 98.00379 | 98.03494
|  | 3.23922 | 96.45423 | 97.21803 | 97.98182 | 3.17939 | 97.97014 | 97.99172 | 98.0133
|  | 3.2494 | 96.45208 | 97.21854 | 97.98499 | 3.18934 | 97.96759 | 97.97977 | 97.99194
|  | 3.2593 | 96.44992 | 97.21901 | 97.98811 | 3.19927 | 97.96502 | 97.96794 | 97.97086
|  | 3.2692 | 96.44769 | 97.21947 | 97.99124 | 3.2092 | 97.96243 | 97.95624 | 97.95005
|  | 3.27936 | 96.44533 | 97.21991 | 97.99449 | 3.21939 | 97.9598 | 97.94438 | 97.92897
|  | 3.28924 | 96.44296 | 97.22032 | 97.99767 | 3.22931 | 97.95715 | 97.93293 | 97.90871
|  | 3.29939 | 96.44047 | 97.22072 | 98.00097 | 3.23922 | 97.95447 | 97.9216 | 97.88872
|  | 3.30927 | 96.43797 | 97.22108 | 98.0042 | 3.2494 | 97.95177 | 97.91012 | 97.86847
|  | 3.31914 | 96.43541 | 97.22143 | 98.00744 | 3.2593 | 97.94904 | 97.89903 | 97.84902
|  | 3.32927 | 96.43271 | 97.22176 | 98.0108 | 3.2692 | 97.94629 | 97.88806 | 97.82983
|  | 3.33912 | 96.43003 | 97.22206 | 98.01409 | 3.27936 | 97.94352 | 97.87695 | 97.81039
|  | 3.34924 | 96.42721 | 97.22235 | 98.01749 | 3.28924 | 97.94072 | 97.86622 | 97.79172
|  | 3.35936 | 96.42433 | 97.22262 | 98.0209 | 3.29939 | 97.93791 | 97.85536 | 97.77281
|  | 3.3692 | 96.42147 | 97.22286 | 98.02424 | 3.30927 | 97.93507 | 97.84486 | 97.75465
|  | 3.3793 | 96.41847 | 97.22308 | 98.02769 | 3.31914 | 97.93221 | 97.83448 | 97.73675
|  | 3.38913 | 96.41549 | 97.22328 | 98.03107 | 3.32927 | 97.92934 | 97.82398 | 97.71862
|  | 3.39922 | 96.41238 | 97.22347 | 98.03455 | 3.33912 | 97.92645 | 97.81383 | 97.70121
|  | 3.4093 | 96.40921 | 97.22363 | 98.03805 | 3.34924 | 97.92353 | 97.80356 | 97.68359
|  | 3.41911 | 96.40608 | 97.22378 | 98.04147 | 3.35936 | 97.92061 | 97.79341 | 97.66622
|  | 3.42918 | 96.4028 | 97.2239 | 98.045 | 3.3692 | 97.91766 | 97.78361 | 97.64956
|  | 3.43925 | 96.39948 | 97.22401 | 98.04854 | 3.3793 | 97.9147 | 97.77369 | 97.63269
|  | 3.44931 | 96.3961 | 97.2241 | 98.0521 | 3.38913 | 97.91172 | 97.76411 | 97.6165
|  | 3.4591 | 96.39276 | 97.22417 | 98.05557 | 3.39922 | 97.90873 | 97.75442 | 97.60012
|  | 3.46915 | 96.38929 | 97.22422 | 98.05915 | 3.4093 | 97.90573 | 97.74485 | 97.58398
|  | 3.47919 | 96.38577 | 97.22425 | 98.06274 | 3.41911 | 97.90271 | 97.7356 | 97.56849
|  | 3.48922 | 96.3822 | 97.22427 | 98.06634 | 3.42918 | 97.89967 | 97.72625 | 97.55283
|  | 3.49925 | 96.37858 | 97.22427 | 98.06995 | 3.43925 | 97.89663 | 97.71702 | 97.5374
|  | 3.50927 | 96.37492 | 97.22425 | 98.07357 | 3.44931 | 97.89357 | 97.70789 | 97.52221
|  | 3.51903 | 96.37132 | 97.22421 | 98.0771 | 3.4591 | 97.8905 | 97.69907 | 97.50764
|  | 3.52904 | 96.36757 | 97.22415 | 98.08074 | 3.46915 | 97.88742 | 97.69017 | 97.49291
|  | 3.53904 | 96.36378 | 97.22408 | 98.08438 | 3.47919 | 97.88433 | 97.68137 | 97.4784
|  | 3.54904 | 96.35996 | 97.224 | 98.08803 | 3.48922 | 97.88123 | 97.67268 | 97.46412
|  | 3.55903 | 96.35609 | 97.22389 | 98.09169 | 3.49925 | 97.87812 | 97.66409 | 97.45007
|  | 3.56902 | 96.35218 | 97.22377 | 98.09536 | 3.50927 | 97.875 | 97.65562 | 97.43624
|  | 3.579 | 96.34824 | 97.22363 | 98.09903 | 3.51903 | 97.87187 | 97.64743 | 97.42298
|  | 3.58923 | 96.34415 | 97.22348 | 98.1028 | 3.52904 | 97.86874 | 97.63916 | 97.40958
|  | 3.5992 | 96.34014 | 97.22331 | 98.10647 | 3.53904 | 97.86559 | 97.63099 | 97.3964
|  | 3.60916 | 96.33609 | 97.22312 | 98.11016 | 3.54904 | 97.86244 | 97.62293 | 97.38343
|  | 3.61911 | 96.332 | 97.22292 | 98.11384 | 3.55903 | 97.85928 | 97.61498 | 97.37067
|  | 3.62906 | 96.32788 | 97.22271 | 98.11753 | 3.56902 | 97.85611 | 97.60712 | 97.35813
|  | 3.639 | 96.32374 | 97.22248 | 98.12122 | 3.579 | 97.85294 | 97.59936 | 97.34579
|  | 3.6492 | 96.31944 | 97.22223 | 98.12501 | 3.58923 | 97.84976 | 97.59155 | 97.33334
|  | 3.65913 | 96.31523 | 97.22197 | 98.1287 | 3.5992 | 97.84657 | 97.584 | 97.32142
|  | 3.66905 | 96.31099 | 97.2217 | 98.1324 | 3.60916 | 97.84338 | 97.57654 | 97.3097
|  | 3.67897 | 96.30672 | 97.22141 | 98.13609 | 3.61911 | 97.84018 | 97.56918 | 97.29818
|  | 3.68913 | 96.30232 | 97.2211 | 98.13988 | 3.62906 | 97.83698 | 97.56192 | 97.28686
|  | 3.69904 | 96.29799 | 97.22079 | 98.14358 | 3.639 | 97.83378 | 97.55476 | 97.27574
|  | 3.70893 | 96.29364 | 97.22046 | 98.14727 | 3.6492 | 97.83057 | 97.54755 | 97.26453
|  | 3.71908 | 96.28916 | 97.22011 | 98.15106 | 3.65913 | 97.82735 | 97.54057 | 97.2538
|  | 3.72896 | 96.28476 | 97.21975 | 98.15475 | 3.66905 | 97.82413 | 97.53369 | 97.24326
|  | 3.7391 | 96.28022 | 97.21938 | 98.15853 | 3.67897 | 97.82091 | 97.52691 | 97.2329
|  | 3.74897 | 96.27578 | 97.219 | 98.16221 | 3.68913 | 97.81769 | 97.52008 | 97.22248
|  | 3.75909 | 96.2712 | 97.21859 | 98.16599 | 3.69904 | 97.81446 | 97.51348 | 97.2125
|  | 3.76895 | 96.26671 | 97.21819 | 98.16966 | 3.70893 | 97.81123 | 97.50697 | 97.20271
|  | 3.77906 | 96.26209 | 97.21776 | 98.17343 | 3.71908 | 97.808 | 97.50042 | 97.19285
|  | 3.7889 | 96.25756 | 97.21733 | 98.1771 | 3.72896 | 97.80476 | 97.49409 | 97.18343
|  | 3.79899 | 96.2529 | 97.21688 | 98.18085 | 3.7391 | 97.80153 | 97.48773 | 97.17394
|  | 3.80908 | 96.24822 | 97.21641 | 98.18461 | 3.74897 | 97.79829 | 97.48158 | 97.16488
|  | 3.8189 | 96.24364 | 97.21595 | 98.18825 | 3.75909 | 97.79505 | 97.4754 | 97.15575
|  | 3.82898 | 96.23893 | 97.21546 | 98.19199 | 3.76895 | 97.79181 | 97.46942 | 97.14704
|  | 3.83904 | 96.2342 | 97.21496 | 98.19572 | 3.77906 | 97.78857 | 97.46342 | 97.13827
|  | 3.8491 | 96.22945 | 97.21445 | 98.19945 | 3.7889 | 97.78532 | 97.45761 | 97.1299
|  | 3.8589 | 96.22482 | 97.21394 | 98.20307 | 3.79899 | 97.78208 | 97.45178 | 97.12149
|  | 3.86894 | 96.22004 | 97.21341 | 98.20677 | 3.80908 | 97.77884 | 97.44604 | 97.11325
|  | 3.87898 | 96.21526 | 97.21287 | 98.21047 | 3.8189 | 97.77559 | 97.44049 | 97.10538
|  | 3.88901 | 96.21046 | 97.21231 | 98.21416 | 3.82898 | 97.77235 | 97.43491 | 97.09748
|  | 3.89903 | 96.20566 | 97.21175 | 98.21784 | 3.83904 | 97.76911 | 97.42943 | 97.08974
|  | 3.90905 | 96.20084 | 97.21117 | 98.22151 | 3.8491 | 97.76586 | 97.42402 | 97.08218
|  | 3.91906 | 96.19601 | 97.21059 | 98.22517 | 3.8589 | 97.76262 | 97.41879 | 97.07496
|  | 3.9288 | 96.1913 | 97.21001 | 98.22872 | 3.86894 | 97.75938 | 97.41355 | 97.06772
|  | 3.9388 | 96.18645 | 97.20941 | 98.23236 | 3.87898 | 97.75614 | 97.40839 | 97.06064
|  | 3.94904 | 96.18148 | 97.20878 | 98.23608 | 3.88901 | 97.7529 | 97.40331 | 97.05372
|  | 3.95902 | 96.17662 | 97.20816 | 98.23969 | 3.89903 | 97.74966 | 97.39831 | 97.04696
|  | 3.96899 | 96.17175 | 97.20752 | 98.24329 | 3.90905 | 97.74642 | 97.39339 | 97.04036
|  | 3.97896 | 96.16688 | 97.20688 | 98.24688 | 3.91906 | 97.74319 | 97.38855 | 97.03391
|  | 3.98892 | 96.16201 | 97.20623 | 98.25046 | 3.9288 | 97.73995 | 97.38386 | 97.02777
|  | 3.99887 | 96.15713 | 97.20558 | 98.25402 | 3.9388 | 97.73672 | 97.37917 | 97.02162
|  | 4.00881 | 96.15225 | 97.20491 | 98.25757 | 3.94904 | 97.73349 | 97.37448 | 97.01547
|  | 4.019 | 96.14724 | 97.20422 | 98.26119 | 3.95902 | 97.73026 | 97.36994 | 97.00962
|  | 4.02893 | 96.14235 | 97.20353 | 98.26471 | 3.96899 | 97.72704 | 97.36548 | 97.00392
|  | 4.03885 | 96.13746 | 97.20284 | 98.26822 | 3.97896 | 97.72381 | 97.36109 | 96.99837
|  | 4.04876 | 96.13258 | 97.20214 | 98.27171 | 3.98892 | 97.72059 | 97.35677 | 96.99295
|  | 4.05892 | 96.12756 | 97.20142 | 98.27527 | 3.99887 | 97.71737 | 97.35253 | 96.98768
|  | 4.06882 | 96.12267 | 97.2007 | 98.27873 | 4.00881 | 97.71416 | 97.34835 | 96.98255
|  | 4.07896 | 96.11766 | 97.19996 | 98.28226 | 4.019 | 97.71094 | 97.34419 | 96.97743
|  | 4.08885 | 96.11277 | 97.19923 | 98.28569 | 4.02893 | 97.70773 | 97.34016 | 96.97258
|  | 4.09872 | 96.10789 | 97.1985 | 98.2891 | 4.03885 | 97.70452 | 97.3362 | 96.96787
|  | 4.10884 | 96.10288 | 97.19773 | 98.29258 | 4.04876 | 97.70132 | 97.3323 | 96.96328
|  | 4.1187 | 96.09801 | 97.19698 | 98.29596 | 4.05892 | 97.69812 | 97.32842 | 96.95872
|  | 4.12881 | 96.09301 | 97.19621 | 98.2994 | 4.06882 | 97.69492 | 97.32466 | 96.9544
|  | 4.1389 | 96.08802 | 97.19542 | 98.30283 | 4.07896 | 97.69173 | 97.32092 | 96.95011
|  | 4.14874 | 96.08315 | 97.19465 | 98.30615 | 4.08885 | 97.68853 | 97.31729 | 96.94605
|  | 4.15882 | 96.07817 | 97.19386 | 98.30954 | 4.09872 | 97.68535 | 97.31373 | 96.94212
|  | 4.16889 | 96.07319 | 97.19305 | 98.31291 | 4.10884 | 97.68216 | 97.31019 | 96.93822
|  | 4.1787 | 96.06835 | 97.19227 | 98.31618 | 4.1187 | 97.67898 | 97.30676 | 96.93454
|  | 4.18876 | 96.06339 | 97.19145 | 98.31951 | 4.12881 | 97.67581 | 97.30335 | 96.93089
|  | 4.19881 | 96.05844 | 97.19063 | 98.32282 | 4.1389 | 97.67263 | 97.3 | 96.92737
|  | 4.20885 | 96.05349 | 97.1898 | 98.32612 | 4.14874 | 97.66946 | 97.29676 | 96.92405
|  | 4.21888 | 96.04856 | 97.18897 | 98.32939 | 4.15882 | 97.6663 | 97.29354 | 96.92078
|  | 4.22865 | 96.04376 | 97.18816 | 98.33255 | 4.16889 | 97.66314 | 97.29038 | 96.91762
|  | 4.23867 | 96.03884 | 97.18731 | 98.33578 | 4.1787 | 97.65998 | 97.28732 | 96.91466
|  | 4.24867 | 96.03394 | 97.18647 | 98.33899 | 4.18876 | 97.65683 | 97.28429 | 96.91174
|  | 4.25867 | 96.02905 | 97.18561 | 98.34218 | 4.19881 | 97.65368 | 97.28131 | 96.90894
|  | 4.26866 | 96.02417 | 97.18476 | 98.34534 | 4.20885 | 97.65054 | 97.27839 | 96.90625
|  | 4.27865 | 96.0193 | 97.18389 | 98.34849 | 4.21888 | 97.6474 | 97.27554 | 96.90368
|  | 4.28862 | 96.01444 | 97.18303 | 98.35161 | 4.22865 | 97.64427 | 97.27277 | 96.90128
|  | 4.29883 | 96.00948 | 97.18213 | 98.35478 | 4.23867 | 97.64114 | 97.27003 | 96.89893
|  | 4.30879 | 96.00465 | 97.18126 | 98.35786 | 4.24867 | 97.63801 | 97.26735 | 96.89668
|  | 4.31874 | 95.99984 | 97.18038 | 98.36091 | 4.25867 | 97.63489 | 97.26472 | 96.89455
|  | 4.32868 | 95.99504 | 97.17949 | 98.36394 | 4.26866 | 97.63177 | 97.26215 | 96.89252
|  | 4.33861 | 95.99026 | 97.1786 | 98.36695 | 4.27865 | 97.62866 | 97.25963 | 96.8906
|  | 4.34878 | 95.98537 | 97.17769 | 98.37001 | 4.28862 | 97.62556 | 97.25717 | 96.88879
|  | 4.3587 | 95.98062 | 97.17679 | 98.37297 | 4.29883 | 97.62245 | 97.25474 | 96.88703
|  | 4.3686 | 95.97589 | 97.17589 | 98.3759 | 4.30879 | 97.61936 | 97.25239 | 96.88542
|  | 4.37875 | 95.97105 | 97.17497 | 98.37888 | 4.31874 | 97.61627 | 97.25009 | 96.88391
|  | 4.38864 | 95.96635 | 97.17406 | 98.38177 | 4.32868 | 97.61318 | 97.24784 | 96.8825
|  | 4.39876 | 95.96155 | 97.17313 | 98.38471 | 4.33861 | 97.6101 | 97.24564 | 96.88119
|  | 4.40864 | 95.95689 | 97.17221 | 98.38754 | 4.34878 | 97.60702 | 97.24348 | 96.87994
|  | 4.41875 | 95.95212 | 97.17128 | 98.39043 | 4.3587 | 97.60395 | 97.24138 | 96.87882
|  | 4.4286 | 95.9475 | 97.17036 | 98.39322 | 4.3686 | 97.60088 | 97.23934 | 96.87779
|  | 4.43869 | 95.94278 | 97.16941 | 98.39605 | 4.37875 | 97.59782 | 97.23733 | 96.87683
|  | 4.44853 | 95.93819 | 97.16849 | 98.39879 | 4.38864 | 97.59477 | 97.23538 | 96.87599
|  | 4.4586 | 95.93351 | 97.16754 | 98.40157 | 4.39876 | 97.59171 | 97.23347 | 96.87522
|  | 4.46866 | 95.92885 | 97.16658 | 98.40432 | 4.40864 | 97.58867 | 97.23161 | 96.87456
|  | 4.47872 | 95.92421 | 97.16563 | 98.40705 | 4.41875 | 97.58563 | 97.2298 | 96.87397
|  | 4.48852 | 95.91971 | 97.16469 | 98.40968 | 4.4286 | 97.58259 | 97.22804 | 96.87348
|  | 4.49856 | 95.91511 | 97.16373 | 98.41236 | 4.43869 | 97.57957 | 97.22632 | 96.87307
|  | 4.50859 | 95.91054 | 97.16277 | 98.415 | 4.44853 | 97.57654 | 97.22465 | 96.87275
|  | 4.5186 | 95.90599 | 97.16181 | 98.41762 | 4.4586 | 97.57352 | 97.22302 | 96.87251
|  | 4.52861 | 95.90147 | 97.16084 | 98.42021 | 4.46866 | 97.57051 | 97.22143 | 96.87236
|  | 4.53861 | 95.89697 | 97.15987 | 98.42278 | 4.47872 | 97.5675 | 97.21989 | 96.87228
|  | 4.5486 | 95.89249 | 97.1589 | 98.42532 | 4.48852 | 97.5645 | 97.2184 | 96.87229
|  | 4.55859 | 95.88804 | 97.15793 | 98.42783 | 4.49856 | 97.5615 | 97.21694 | 96.87238
|  | 4.56856 | 95.88361 | 97.15696 | 98.43031 | 4.50859 | 97.55851 | 97.21553 | 96.87255
|  | 4.57852 | 95.87921 | 97.15599 | 98.43276 | 4.5186 | 97.55553 | 97.21416 | 96.8728
|  | 4.58847 | 95.87484 | 97.15501 | 98.43519 | 4.52861 | 97.55255 | 97.21283 | 96.87312
|  | 4.59866 | 95.87038 | 97.15401 | 98.43765 | 4.53861 | 97.54957 | 97.21155 | 96.87352
|  | 4.60859 | 95.86605 | 97.15303 | 98.44002 | 4.5486 | 97.54661 | 97.2103 | 96.874
|  | 4.61852 | 95.86176 | 97.15206 | 98.44236 | 4.55859 | 97.54364 | 97.20909 | 96.87455
|  | 4.62843 | 95.85749 | 97.15108 | 98.44467 | 4.56856 | 97.54069 | 97.20793 | 96.87517
|  | 4.63858 | 95.85314 | 97.15007 | 98.44701 | 4.57852 | 97.53773 | 97.2068 | 96.87586
|  | 4.64848 | 95.84892 | 97.14909 | 98.44927 | 4.58847 | 97.53479 | 97.20571 | 96.87662
|  | 4.65861 | 95.84463 | 97.14809 | 98.45155 | 4.59866 | 97.53185 | 97.20466 | 96.87748
|  | 4.66848 | 95.84047 | 97.14711 | 98.45374 | 4.60859 | 97.52892 | 97.20365 | 96.87838
|  | 4.67859 | 95.83623 | 97.1461 | 98.45597 | 4.61852 | 97.52599 | 97.20267 | 96.87935
|  | 4.68845 | 95.83213 | 97.14512 | 98.45811 | 4.62843 | 97.52306 | 97.20172 | 96.88038
|  | 4.69854 | 95.82795 | 97.14411 | 98.46027 | 4.63858 | 97.52015 | 97.20083 | 96.88151
|  | 4.70861 | 95.82381 | 97.1431 | 98.4624 | 4.64848 | 97.51724 | 97.19996 | 96.88267
|  | 4.71844 | 95.81979 | 97.14212 | 98.46445 | 4.65861 | 97.51433 | 97.19913 | 96.88393
|  | 4.7285 | 95.81571 | 97.14112 | 98.46652 | 4.66848 | 97.51143 | 97.19833 | 96.88522
|  | 4.73855 | 95.81165 | 97.14011 | 98.46857 | 4.67859 | 97.50854 | 97.19757 | 96.8866
|  | 4.74858 | 95.80763 | 97.1391 | 98.47058 | 4.68845 | 97.50565 | 97.19683 | 96.88801
|  | 4.75837 | 95.80373 | 97.13812 | 98.47251 | 4.69854 | 97.50277 | 97.19614 | 96.88952
|  | 4.76839 | 95.79977 | 97.13711 | 98.47446 | 4.70861 | 97.49989 | 97.19549 | 96.89108
|  | 4.7784 | 95.79583 | 97.13611 | 98.47638 | 4.71844 | 97.49702 | 97.19484 | 96.89266
|  | 4.78839 | 95.79194 | 97.1351 | 98.47827 | 4.7285 | 97.49416 | 97.19425 | 96.89434
|  | 4.79838 | 95.78807 | 97.1341 | 98.48013 | 4.73855 | 97.4913 | 97.19369 | 96.89608
|  | 4.80836 | 95.78423 | 97.1331 | 98.48196 | 4.74858 | 97.48844 | 97.19316 | 96.89787
|  | 4.81832 | 95.78043 | 97.1321 | 98.48376 | 4.75837 | 97.4856 | 97.19263 | 96.89967
|  | 4.82852 | 95.77657 | 97.13107 | 98.48557 | 4.76839 | 97.48276 | 97.19216 | 96.90157
|  | 4.83846 | 95.77283 | 97.13007 | 98.48731 | 4.7784 | 97.47992 | 97.19172 | 96.90352
|  | 4.84839 | 95.76913 | 97.12907 | 98.48901 | 4.78839 | 97.47709 | 97.19131 | 96.90552
|  | 4.85832 | 95.76545 | 97.12807 | 98.49069 | 4.79838 | 97.47427 | 97.19092 | 96.90757
|  | 4.86847 | 95.76173 | 97.12705 | 98.49237 | 4.80836 | 97.47145 | 97.19056 | 96.90967
|  | 4.87837 | 95.75812 | 97.12606 | 98.49399 | 4.81832 | 97.46864 | 97.19023 | 96.91182
|  | 4.8885 | 95.75447 | 97.12504 | 98.49561 | 4.82852 | 97.46583 | 97.18995 | 96.91407
|  | 4.89838 | 95.75093 | 97.12404 | 98.49716 | 4.83846 | 97.46303 | 97.18967 | 96.91631
|  | 4.90849 | 95.74734 | 97.12303 | 98.49872 | 4.84839 | 97.46024 | 97.18942 | 96.9186
|  | 4.91835 | 95.74387 | 97.12204 | 98.50021 | 4.85832 | 97.45745 | 97.18919 | 96.92093
|  | 4.92843 | 95.74035 | 97.12103 | 98.5017 | 4.86847 | 97.45467 | 97.18902 | 96.92337
|  | 4.93827 | 95.73695 | 97.12004 | 98.50313 | 4.87837 | 97.45189 | 97.18884 | 96.92579
|  | 4.94833 | 95.73351 | 97.11903 | 98.50456 | 4.8885 | 97.44912 | 97.18872 | 96.92831
|  | 4.95838 | 95.7301 | 97.11803 | 98.50596 | 4.89838 | 97.44636 | 97.18859 | 96.93081
|  | 4.96842 | 95.72672 | 97.11702 | 98.50732 | 4.90849 | 97.4436 | 97.18851 | 96.93342
|  | 4.97845 | 95.72338 | 97.11602 | 98.50866 | 4.91835 | 97.44085 | 97.18842 | 96.936
|  | 4.98824 | 95.72015 | 97.11504 | 98.50993 | 4.92843 | 97.4381 | 97.18839 | 96.93868
|  | 4.99824 | 95.71689 | 97.11404 | 98.5112 | 4.93827 | 97.43536 | 97.18835 | 96.94134
|  | 5.00853 | 95.71356 | 97.11302 | 98.51248 | 4.94833 | 97.43262 | 97.18836 | 96.9441
|  | 5.01835 | 95.71042 | 97.11204 | 98.51367 | 4.95838 | 97.42989 | 97.1884 | 96.9469
|  | 5.02817 | 95.70731 | 97.11107 | 98.51482 | 4.96842 | 97.42717 | 97.18845 | 96.94973
|  | 5.03799 | 95.70423 | 97.11009 | 98.51595 | 4.97845 | 97.42445 | 97.18852 | 96.9526
|  | 5.04856 | 95.70095 | 97.10904 | 98.51713 | 4.98824 | 97.42174 | 97.18859 | 96.95543
|  | 5.05837 | 95.69794 | 97.10807 | 98.5182 | 4.99824 | 97.41903 | 97.1887 | 96.95837
|  | 5.06819 | 95.69496 | 97.1071 | 98.51924 | 5.00853 | 97.41633 | 97.18888 | 96.96142
|  | 5.078 | 95.69202 | 97.10613 | 98.52025 | 5.01835 | 97.41364 | 97.189 | 96.96437
|  | 5.08856 | 95.68888 | 97.10509 | 98.5213 | 5.02817 | 97.41095 | 97.18915 | 96.96735
|  | 5.09838 | 95.686 | 97.10413 | 98.52225 | 5.03799 | 97.40827 | 97.18932 | 96.97037
|  | 5.10818 | 95.68316 | 97.10316 | 98.52316 | 5.04856 | 97.40559 | 97.18962 | 96.97365
|  | 5.11799 | 95.68035 | 97.1022 | 98.52405 | 5.05837 | 97.40292 | 97.18982 | 96.97673
|  | 5.12855 | 95.67736 | 97.10117 | 98.52497 | 5.06819 | 97.40025 | 97.19004 | 96.97983
|  | 5.13836 | 95.67462 | 97.10021 | 98.5258 | 5.078 | 97.39759 | 97.19028 | 96.98297
|  | 5.14817 | 95.67192 | 97.09926 | 98.5266 | 5.08856 | 97.39494 | 97.19066 | 96.98638
|  | 5.15797 | 95.66924 | 97.0983 | 98.52736 | 5.09838 | 97.39229 | 97.19094 | 96.98958
|  | 5.16853 | 95.6664 | 97.09728 | 98.52815 | 5.10818 | 97.38965 | 97.19123 | 96.9928
|  | 5.17833 | 95.6638 | 97.09633 | 98.52886 | 5.11799 | 97.38701 | 97.19153 | 96.99605
|  | 5.18813 | 95.66123 | 97.09538 | 98.52953 | 5.12855 | 97.38438 | 97.19198 | 96.99958
|  | 5.19793 | 95.6587 | 97.09444 | 98.53018 | 5.13836 | 97.38176 | 97.19232 | 97.00289
|  | 5.20848 | 95.65601 | 97.09342 | 98.53084 | 5.14817 | 97.37914 | 97.19268 | 97.00622
|  | 5.21828 | 95.65354 | 97.09248 | 98.53142 | 5.15797 | 97.37653 | 97.19305 | 97.00957
|  | 5.22808 | 95.65112 | 97.09154 | 98.53197 | 5.16853 | 97.37392 | 97.19356 | 97.0132
|  | 5.23787 | 95.64872 | 97.09061 | 98.53249 | 5.17833 | 97.37132 | 97.19396 | 97.0166
|  | 5.24842 | 95.64618 | 97.0896 | 98.53302 | 5.18813 | 97.36872 | 97.19437 | 97.02002
|  | 5.25821 | 95.64386 | 97.08867 | 98.53349 | 5.19793 | 97.36613 | 97.1948 | 97.02347
|  | 5.26801 | 95.64158 | 97.08775 | 98.53392 | 5.20848 | 97.36354 | 97.19537 | 97.0272
|  | 5.27855 | 95.63915 | 97.08675 | 98.53435 | 5.21828 | 97.36097 | 97.19582 | 97.03068
|  | 5.28834 | 95.63694 | 97.08583 | 98.53472 | 5.22808 | 97.35839 | 97.19629 | 97.03419
|  | 5.29813 | 95.63476 | 97.08491 | 98.53506 | 5.23787 | 97.35582 | 97.19677 | 97.03771
|  | 5.30792 | 95.63262 | 97.08399 | 98.53537 | 5.24842 | 97.35326 | 97.1974 | 97.04153
|  | 5.31845 | 95.63035 | 97.08301 | 98.53567 | 5.25821 | 97.35071 | 97.1979 | 97.04509
|  | 5.32824 | 95.62828 | 97.0821 | 98.53592 | 5.26801 | 97.34815 | 97.19841 | 97.04867
|  | 5.33802 | 95.62624 | 97.08119 | 98.53614 | 5.27855 | 97.34561 | 97.19907 | 97.05254
|  | 5.34781 | 95.62424 | 97.08028 | 98.53633 | 5.28834 | 97.34307 | 97.19961 | 97.05615
|  | 5.35834 | 95.62213 | 97.07931 | 98.5365 | 5.29813 | 97.34054 | 97.20016 | 97.05978
|  | 5.36812 | 95.6202 | 97.07841 | 98.53663 | 5.30792 | 97.33801 | 97.20071 | 97.06342
|  | 5.3779 | 95.61831 | 97.07752 | 98.53672 | 5.31845 | 97.33548 | 97.20142 | 97.06736
|  | 5.38843 | 95.61632 | 97.07656 | 98.5368 | 5.32824 | 97.33297 | 97.202 | 97.07103
|  | 5.39821 | 95.6145 | 97.07567 | 98.53684 | 5.33802 | 97.33046 | 97.20258 | 97.07471
|  | 5.40799 | 95.61272 | 97.07478 | 98.53684 | 5.34781 | 97.32795 | 97.20318 | 97.07841
|  | 5.41776 | 95.61097 | 97.0739 | 98.53682 | 5.35834 | 97.32545 | 97.20392 | 97.0824
|  | 5.42829 | 95.60913 | 97.07295 | 98.53677 | 5.36812 | 97.32295 | 97.20454 | 97.08612
|  | 5.43806 | 95.60746 | 97.07207 | 98.53668 | 5.3779 | 97.32046 | 97.20516 | 97.08985
|  | 5.44783 | 95.60583 | 97.0712 | 98.53657 | 5.38843 | 97.31798 | 97.20593 | 97.09388
|  | 5.45836 | 95.60411 | 97.07026 | 98.53642 | 5.39821 | 97.3155 | 97.20657 | 97.09763
|  | 5.46813 | 95.60255 | 97.0694 | 98.53625 | 5.40799 | 97.31303 | 97.20721 | 97.10139
|  | 5.47789 | 95.60102 | 97.06853 | 98.53605 | 5.41776 | 97.31056 | 97.20786 | 97.10516
|  | 5.48841 | 95.59942 | 97.06761 | 98.5358 | 5.42829 | 97.3081 | 97.20866 | 97.10923
|  | 5.49818 | 95.59797 | 97.06675 | 98.53554 | 5.43806 | 97.30564 | 97.20933 | 97.11302
|  | 5.50794 | 95.59655 | 97.0659 | 98.53525 | 5.44783 | 97.30319 | 97.21 | 97.11681
|  | 5.51771 | 95.59518 | 97.06505 | 98.53493 | 5.45836 | 97.30074 | 97.21082 | 97.1209
|  | 5.52822 | 95.59373 | 97.06414 | 98.53455 | 5.46813 | 97.2983 | 97.2115 | 97.12471
|  | 5.53798 | 95.59243 | 97.0633 | 98.53417 | 5.47789 | 97.29587 | 97.21219 | 97.12852
|  | 5.54774 | 95.59116 | 97.06246 | 98.53377 | 5.48841 | 97.29344 | 97.21303 | 97.13263
|  | 5.55825 | 95.58983 | 97.06156 | 98.53329 | 5.49818 | 97.29101 | 97.21373 | 97.13645
|  | 5.56801 | 95.58864 | 97.06073 | 98.53283 | 5.50794 | 97.2886 | 97.21443 | 97.14027
|  | 5.57777 | 95.58748 | 97.05991 | 98.53233 | 5.51771 | 97.28618 | 97.21514 | 97.1441
|  | 5.58827 | 95.58627 | 97.05902 | 98.53177 | 5.52822 | 97.28377 | 97.216 | 97.14823
|  | 5.59803 | 95.58519 | 97.0582 | 98.53121 | 5.53798 | 97.28137 | 97.21672 | 97.15206
|  | 5.60778 | 95.58414 | 97.05739 | 98.53063 | 5.54774 | 97.27897 | 97.21744 | 97.1559
|  | 5.61828 | 95.58306 | 97.05651 | 98.52997 | 5.55825 | 97.27658 | 97.21831 | 97.16004
|  | 5.62803 | 95.58208 | 97.05571 | 98.52933 | 5.56801 | 97.27419 | 97.21903 | 97.16388
|  | 5.63778 | 95.58115 | 97.0549 | 98.52866 | 5.57777 | 97.27181 | 97.21976 | 97.16772
|  | 5.64828 | 95.58018 | 97.05404 | 98.52791 | 5.58827 | 97.26944 | 97.22064 | 97.17185
|  | 5.65803 | 95.57931 | 97.05325 | 98.52718 | 5.59803 | 97.26706 | 97.22138 | 97.17569
|  | 5.66777 | 95.57848 | 97.05245 | 98.52643 | 5.60778 | 97.2647 | 97.22212 | 97.17953
|  | 5.67827 | 95.57763 | 97.05161 | 98.52558 | 5.61828 | 97.26234 | 97.223 | 97.18367
|  | 5.68801 | 95.57688 | 97.05082 | 98.52477 | 5.62803 | 97.25998 | 97.22374 | 97.1875
|  | 5.69775 | 95.57616 | 97.05004 | 98.52393 | 5.63778 | 97.25763 | 97.22449 | 97.19134
|  | 5.70825 | 95.57543 | 97.04921 | 98.52299 | 5.64828 | 97.25529 | 97.22538 | 97.19547
|  | 5.71799 | 95.57478 | 97.04844 | 98.52209 | 5.65803 | 97.25295 | 97.22612 | 97.1993
|  | 5.72772 | 95.57417 | 97.04767 | 98.52117 | 5.66777 | 97.25061 | 97.22687 | 97.20313
|  | 5.73821 | 95.57356 | 97.04685 | 98.52014 | 5.67827 | 97.24828 | 97.22776 | 97.20724
|  | 5.74795 | 95.57302 | 97.04609 | 98.51916 | 5.68801 | 97.24596 | 97.22851 | 97.21106
|  | 5.75768 | 95.57252 | 97.04534 | 98.51815 | 5.69775 | 97.24364 | 97.22926 | 97.21488
|  | 5.76817 | 95.57202 | 97.04453 | 98.51704 | 5.70825 | 97.24132 | 97.23015 | 97.21898
|  | 5.7779 | 95.5716 | 97.04379 | 98.51597 | 5.71799 | 97.23902 | 97.2309 | 97.22278
|  | 5.78763 | 95.57121 | 97.04304 | 98.51488 | 5.72772 | 97.23671 | 97.23165 | 97.22658
|  | 5.79811 | 95.57082 | 97.04225 | 98.51368 | 5.73821 | 97.23441 | 97.23254 | 97.23066
|  | 5.80784 | 95.5705 | 97.04152 | 98.51253 | 5.74795 | 97.23212 | 97.23328 | 97.23445
|  | 5.81757 | 95.57022 | 97.04079 | 98.51136 | 5.75768 | 97.22983 | 97.23403 | 97.23823
|  | 5.82804 | 95.56995 | 97.04001 | 98.51007 | 5.76817 | 97.22754 | 97.23492 | 97.24229
|  | 5.83777 | 95.56974 | 97.03929 | 98.50884 | 5.7779 | 97.22527 | 97.23566 | 97.24605
|  | 5.84749 | 95.56956 | 97.03857 | 98.50758 | 5.78763 | 97.22299 | 97.2364 | 97.2498
|  | 5.85796 | 95.56941 | 97.03781 | 98.50621 | 5.79811 | 97.22072 | 97.23728 | 97.25384
|  | 5.86768 | 95.56931 | 97.0371 | 98.5049 | 5.80784 | 97.21846 | 97.23802 | 97.25758
|  | 5.87815 | 95.56923 | 97.03635 | 98.50346 | 5.81757 | 97.2162 | 97.23875 | 97.2613
|  | 5.88787 | 95.5692 | 97.03565 | 98.5021 | 5.82804 | 97.21395 | 97.23963 | 97.26531
|  | 5.89759 | 95.5692 | 97.03495 | 98.50071 | 5.83777 | 97.2117 | 97.24036 | 97.26902
|  | 5.90805 | 95.56924 | 97.03421 | 98.49919 | 5.84749 | 97.20945 | 97.24108 | 97.27271
|  | 5.91777 | 95.56931 | 97.03353 | 98.49775 | 5.85796 | 97.20721 | 97.24195 | 97.27668
|  | 5.92748 | 95.56941 | 97.03285 | 98.49629 | 5.86768 | 97.20498 | 97.24267 | 97.28036
|  | 5.93794 | 95.56956 | 97.03212 | 98.49468 | 5.87815 | 97.20275 | 97.24353 | 97.2843
|  | 5.94765 | 95.56974 | 97.03145 | 98.49316 | 5.88787 | 97.20053 | 97.24424 | 97.28796
|  | 5.95811 | 95.56997 | 97.03073 | 98.4915 | 5.89759 | 97.19831 | 97.24495 | 97.2916
|  | 5.96782 | 95.57021 | 97.03007 | 98.48993 | 5.90805 | 97.19609 | 97.2458 | 97.2955
|  | 5.97753 | 95.57049 | 97.02942 | 98.48834 | 5.91777 | 97.19388 | 97.2465 | 97.29912
|  | 5.98798 | 95.57083 | 97.02871 | 98.48659 | 5.92748 | 97.19168 | 97.2472 | 97.30272
|  | 5.99769 | 95.57118 | 97.02807 | 98.48495 | 5.93794 | 97.18948 | 97.24803 | 97.30658
|  | 6.00814 | 95.57159 | 97.02737 | 98.48315 | 5.94765 | 97.18728 | 97.24872 | 97.31015
|  | 6.01784 | 95.57201 | 97.02673 | 98.48146 | 5.95811 | 97.18509 | 97.24954 | 97.31399
|  | 6.02754 | 95.57246 | 97.0261 | 98.47974 | 5.96782 | 97.1829 | 97.25022 | 97.31753
|  | 6.03799 | 95.57299 | 97.02542 | 98.47786 | 5.97753 | 97.18072 | 97.25089 | 97.32106
|  | 6.04769 | 95.57351 | 97.0248 | 98.47609 | 5.98798 | 97.17855 | 97.25169 | 97.32484
|  | 6.05738 | 95.57406 | 97.02418 | 98.4743 | 5.99769 | 97.17637 | 97.25236 | 97.32834
|  | 6.06783 | 95.57469 | 97.02351 | 98.47234 | 6.00814 | 97.17421 | 97.25315 | 97.33209
|  | 6.07752 | 95.57531 | 97.0229 | 98.4705 | 6.01784 | 97.17204 | 97.2538 | 97.33556
|  | 6.08796 | 95.57601 | 97.02225 | 98.46849 | 6.02754 | 97.16989 | 97.25445 | 97.33901
|  | 6.09765 | 95.5767 | 97.02165 | 98.4666 | 6.03799 | 97.16773 | 97.25522 | 97.34271
|  | 6.10809 | 95.57748 | 97.02101 | 98.46454 | 6.04769 | 97.16559 | 97.25586 | 97.34612
|  | 6.11778 | 95.57823 | 97.02041 | 98.4626 | 6.05738 | 97.16344 | 97.25648 | 97.34952
|  | 6.12747 | 95.57901 | 97.01983 | 98.46064 | 6.06783 | 97.1613 | 97.25723 | 97.35317
|  | 6.1379 | 95.5799 | 97.0192 | 98.4585 | 6.07752 | 97.15917 | 97.25785 | 97.35653
|  | 6.14759 | 95.58075 | 97.01862 | 98.4565 | 6.08796 | 97.15704 | 97.25859 | 97.36013
|  | 6.15802 | 95.5817 | 97.018 | 98.45431 | 6.09765 | 97.15491 | 97.25919 | 97.36346
|  | 6.1677 | 95.58262 | 97.01744 | 98.45226 | 6.10809 | 97.15279 | 97.25991 | 97.36702
|  | 6.17738 | 95.58356 | 97.01687 | 98.45018 | 6.11778 | 97.15068 | 97.26049 | 97.37031
|  | 6.18781 | 95.58462 | 97.01627 | 98.44792 | 6.12747 | 97.14857 | 97.26107 | 97.37358
|  | 6.19749 | 95.58563 | 97.01572 | 98.4458 | 6.1379 | 97.14646 | 97.26177 | 97.37708
|  | 6.20791 | 95.58676 | 97.01512 | 98.44349 | 6.14759 | 97.14436 | 97.26234 | 97.38031
|  | 6.21759 | 95.58783 | 97.01458 | 98.44132 | 6.15802 | 97.14226 | 97.26302 | 97.38377
|  | 6.22801 | 95.58903 | 97.014 | 98.43897 | 6.1677 | 97.14016 | 97.26356 | 97.38696
|  | 6.23768 | 95.59017 | 97.01346 | 98.43676 | 6.17738 | 97.13808 | 97.2641 | 97.39013
|  | 6.24735 | 95.59134 | 97.01293 | 98.43452 | 6.18781 | 97.13599 | 97.26476 | 97.39352
|  | 6.25777 | 95.59263 | 97.01236 | 98.4321 | 6.19749 | 97.13391 | 97.26528 | 97.39665
|  | 6.26744 | 95.59386 | 97.01184 | 98.42982 | 6.20791 | 97.13184 | 97.26592 | 97.4
|  | 6.27785 | 95.59522 | 97.01129 | 98.42735 | 6.21759 | 97.12977 | 97.26642 | 97.40308
|  | 6.28752 | 95.59652 | 97.01077 | 98.42503 | 6.22801 | 97.1277 | 97.26704 | 97.40638
|  | 6.29793 | 95.59794 | 97.01023 | 98.42251 | 6.23768 | 97.12564 | 97.26753 | 97.40942
|  | 6.30759 | 95.5993 | 97.00972 | 98.42015 | 6.24735 | 97.12358 | 97.26801 | 97.41244
|  | 6.31726 | 95.60068 | 97.00923 | 98.41777 | 6.25777 | 97.12153 | 97.2686 | 97.41567
|  | 6.32766 | 95.60221 | 97.0087 | 98.41519 | 6.26744 | 97.11948 | 97.26906 | 97.41865
|  | 6.33732 | 95.60365 | 97.00821 | 98.41276 | 6.27785 | 97.11743 | 97.26963 | 97.42183
|  | 6.34773 | 95.60524 | 97.00769 | 98.41014 | 6.28752 | 97.11539 | 97.27007 | 97.42475
|  | 6.35738 | 95.60674 | 97.00721 | 98.40767 | 6.29793 | 97.11336 | 97.27062 | 97.42788
|  | 6.36778 | 95.60839 | 97.0067 | 98.405 | 6.30759 | 97.11132 | 97.27104 | 97.43076
|  | 6.37744 | 95.60996 | 97.00623 | 98.4025 | 6.31726 | 97.1093 | 97.27146 | 97.43362
|  | 6.38784 | 95.61167 | 97.00573 | 98.39978 | 6.32766 | 97.10727 | 97.27197 | 97.43668
|  | 6.39749 | 95.61329 | 97.00527 | 98.39724 | 6.33732 | 97.10526 | 97.27237 | 97.43949
|  | 6.40788 | 95.61507 | 97.00478 | 98.39448 | 6.34773 | 97.10324 | 97.27286 | 97.44249
|  | 6.41753 | 95.61675 | 97.00433 | 98.3919 | 6.35738 | 97.10123 | 97.27324 | 97.44525
|  | 6.42718 | 95.61845 | 97.00388 | 98.3893 | 6.36778 | 97.09923 | 97.27371 | 97.44819
|  | 6.43757 | 95.62032 | 97.0034 | 98.38649 | 6.37744 | 97.09722 | 97.27406 | 97.45091
|  | 6.44722 | 95.62208 | 97.00297 | 98.38385 | 6.38784 | 97.09523 | 97.27451 | 97.4538
|  | 6.4576 | 95.62401 | 97.0025 | 98.38099 | 6.39749 | 97.09323 | 97.27485 | 97.45646
|  | 6.46725 | 95.62583 | 97.00207 | 98.37832 | 6.40788 | 97.09124 | 97.27527 | 97.4593
|  | 6.47763 | 95.62782 | 97.00162 | 98.37542 | 6.41753 | 97.08926 | 97.27558 | 97.46191
|  | 6.48727 | 95.62969 | 97.0012 | 98.37271 | 6.42718 | 97.08728 | 97.27589 | 97.46449
|  | 6.49765 | 95.63174 | 97.00075 | 98.36977 | 6.43757 | 97.0853 | 97.27628 | 97.46725
|  | 6.50729 | 95.63367 | 97.00035 | 98.36703 | 6.44722 | 97.08333 | 97.27656 | 97.46978
|  | 6.51767 | 95.63577 | 96.99991 | 98.36405 | 6.4576 | 97.08136 | 97.27692 | 97.47248
|  | 6.5273 | 95.63775 | 96.99951 | 98.36127 | 6.46725 | 97.0794 | 97.27718 | 97.47496
|  | 6.53767 | 95.63991 | 96.99909 | 98.35826 | 6.47763 | 97.07744 | 97.27752 | 97.4776
|  | 6.54731 | 95.64195 | 96.9987 | 98.35544 | 6.48727 | 97.07548 | 97.27776 | 97.48003
|  | 6.55768 | 95.64417 | 96.99828 | 98.35239 | 6.49765 | 97.07353 | 97.27807 | 97.48261
|  | 6.56731 | 95.64625 | 96.9979 | 98.34955 | 6.50729 | 97.07158 | 97.27828 | 97.48498
|  | 6.57768 | 95.64853 | 96.99749 | 98.34646 | 6.51767 | 97.06964 | 97.27858 | 97.48751
|  | 6.5873 | 95.65066 | 96.99712 | 98.34358 | 6.5273 | 97.0677 | 97.27876 | 97.48983
|  | 6.59767 | 95.65299 | 96.99673 | 98.34046 | 6.53767 | 97.06577 | 97.27903 | 97.49229
|  | 6.60729 | 95.65518 | 96.99636 | 98.33755 | 6.54731 | 97.06384 | 97.2792 | 97.49456
|  | 6.61765 | 95.65756 | 96.99598 | 98.33439 | 6.55768 | 97.06191 | 97.27944 | 97.49696
|  | 6.62727 | 95.6598 | 96.99562 | 98.33145 | 6.56731 | 97.05999 | 97.27958 | 97.49917
|  | 6.63763 | 95.66223 | 96.99525 | 98.32826 | 6.57768 | 97.05807 | 97.27979 | 97.50152
|  | 6.64725 | 95.66452 | 96.9949 | 98.32528 | 6.5873 | 97.05615 | 97.27991 | 97.50367
|  | 6.65761 | 95.66701 | 96.99453 | 98.32206 | 6.59767 | 97.05424 | 97.2801 | 97.50595
|  | 6.66722 | 95.66934 | 96.9942 | 98.31905 | 6.60729 | 97.05233 | 97.28019 | 97.50805
|  | 6.67757 | 95.67188 | 96.99384 | 98.3158 | 6.61765 | 97.05043 | 97.28035 | 97.51027
|  | 6.68719 | 95.67426 | 96.99351 | 98.31277 | 6.62727 | 97.04853 | 97.28042 | 97.51231
|  | 6.69754 | 95.67685 | 96.99317 | 98.30948 | 6.63763 | 97.04663 | 97.28055 | 97.51447
|  | 6.70715 | 95.67928 | 96.99285 | 98.30642 | 6.64725 | 97.04474 | 97.28059 | 97.51645
|  | 6.71749 | 95.68192 | 96.99251 | 98.3031 | 6.65761 | 97.04286 | 97.2807 | 97.51855
|  | 6.7271 | 95.68439 | 96.9922 | 98.30001 | 6.66722 | 97.04097 | 97.28072 | 97.52047
|  | 6.73744 | 95.68708 | 96.99187 | 98.29666 | 6.67757 | 97.03909 | 97.2808 | 97.5225
|  | 6.74705 | 95.6896 | 96.99157 | 98.29354 | 6.68719 | 97.03722 | 97.28079 | 97.52437
|  | 6.75739 | 95.69234 | 96.99125 | 98.29017 | 6.69754 | 97.03534 | 97.28084 | 97.52634
|  | 6.76699 | 95.6949 | 96.99096 | 98.28702 | 6.70715 | 97.03348 | 97.28081 | 97.52814
|  | 6.77733 | 95.69768 | 96.99065 | 98.28362 | 6.71749 | 97.03161 | 97.28083 | 97.53005
|  | 6.78766 | 95.70049 | 96.99035 | 98.28021 | 6.7271 | 97.02975 | 97.28077 | 97.5318
|  | 6.79726 | 95.70312 | 96.99007 | 98.27702 | 6.73744 | 97.02789 | 97.28077 | 97.53364
|  | 6.80759 | 95.70597 | 96.98977 | 98.27358 | 6.74705 | 97.02604 | 97.28068 | 97.53533
|  | 6.81718 | 95.70864 | 96.9895 | 98.27037 | 6.75739 | 97.02419 | 97.28065 | 97.53711
|  | 6.82751 | 95.71154 | 96.98922 | 98.2669 | 6.76699 | 97.02235 | 97.28054 | 97.53873
|  | 6.83711 | 95.71425 | 96.98895 | 98.26366 | 6.77733 | 97.02051 | 97.28048 | 97.54045
|  | 6.84743 | 95.71719 | 96.98868 | 98.26017 | 6.78766 | 97.01867 | 97.2804 | 97.54213
|  | 6.85702 | 95.71994 | 96.98842 | 98.25691 | 6.79726 | 97.01683 | 97.28025 | 97.54367
|  | 6.86734 | 95.72292 | 96.98816 | 98.25339 | 6.80759 | 97.015 | 97.28014 | 97.54528
|  | 6.87693 | 95.72571 | 96.98791 | 98.25011 | 6.81718 | 97.01318 | 97.27997 | 97.54676
|  | 6.88725 | 95.72874 | 96.98765 | 98.24657 | 6.82751 | 97.01135 | 97.27983 | 97.54831
|  | 6.89757 | 95.73178 | 96.9874 | 98.24301 | 6.83711 | 97.00954 | 97.27963 | 97.54972
|  | 6.90715 | 95.73463 | 96.98716 | 98.2397 | 6.84743 | 97.00772 | 97.27946 | 97.55121
|  | 6.91746 | 95.73772 | 96.98692 | 98.23612 | 6.85702 | 97.00591 | 97.27923 | 97.55256
|  | 6.92704 | 95.7406 | 96.98669 | 98.23278 | 6.86734 | 97.0041 | 97.27904 | 97.55398
|  | 6.93735 | 95.74373 | 96.98646 | 98.22918 | 6.87693 | 97.0023 | 97.27878 | 97.55527
|  | 6.94693 | 95.74665 | 96.98624 | 98.22583 | 6.88725 | 97.0005 | 97.27856 | 97.55662
|  | 6.95723 | 95.74982 | 96.98601 | 98.22221 | 6.89757 | 96.9987 | 97.27832 | 97.55794
|  | 6.96754 | 95.753 | 96.98579 | 98.21858 | 6.90715 | 96.9969 | 97.27802 | 97.55914
|  | 6.97711 | 95.75597 | 96.98558 | 98.21519 | 6.91746 | 96.99512 | 97.27775 | 97.56039
|  | 6.98742 | 95.7592 | 96.98537 | 98.21154 | 6.92704 | 96.99333 | 97.27743 | 97.56152
|  | 6.99698 | 95.7622 | 96.98517 | 98.20814 | 6.93735 | 96.99155 | 97.27713 | 97.56271
|  | 7.00728 | 95.76546 | 96.98497 | 98.20447 | 6.94693 | 96.98977 | 97.27677 | 97.56378
|  | 7.01685 | 95.7685 | 96.98478 | 98.20105 | 6.95723 | 96.98799 | 97.27645 | 97.5649
|  | 7.02714 | 95.7718 | 96.98458 | 98.19736 | 6.96754 | 96.98622 | 97.2761 | 97.56599
|  | 7.03744 | 95.77511 | 96.98438 | 98.19366 | 6.97711 | 96.98445 | 97.27571 | 97.56696
|  | 7.047 | 95.7782 | 96.98421 | 98.19022 | 6.98742 | 96.98269 | 97.27533 | 97.56798
|  | 7.05729 | 95.78154 | 96.98402 | 98.1865 | 6.99698 | 96.98093 | 97.27491 | 97.5689
|  | 7.06685 | 95.78466 | 96.98385 | 98.18304 | 7.00728 | 96.97917 | 97.27451 | 97.56985
|  | 7.07714 | 95.78804 | 96.98368 | 98.17931 | 7.01685 | 96.97741 | 97.27406 | 97.5707
|  | 7.08743 | 95.79143 | 96.9835 | 98.17557 | 7.02714 | 96.97566 | 97.27362 | 97.57158
|  | 7.09698 | 95.7946 | 96.98335 | 98.17209 | 7.03744 | 96.97392 | 97.27317 | 97.57243
|  | 7.10726 | 95.79802 | 96.98318 | 98.16834 | 7.047 | 96.97217 | 97.27268 | 97.57319
|  | 7.11681 | 95.80122 | 96.98303 | 98.16484 | 7.05729 | 96.97043 | 97.2722 | 97.57397
|  | 7.12709 | 95.80467 | 96.98287 | 98.16107 | 7.06685 | 96.96869 | 97.27168 | 97.57466
|  | 7.13737 | 95.80814 | 96.98272 | 98.15729 | 7.07714 | 96.96696 | 97.27117 | 97.57538
|  | 7.14692 | 95.81138 | 96.98258 | 98.15378 | 7.08743 | 96.96523 | 97.27064 | 97.57606
|  | 7.15719 | 95.81488 | 96.98243 | 98.14999 | 7.09698 | 96.96351 | 97.27008 | 97.57666
|  | 7.16747 | 95.81839 | 96.98229 | 98.14619 | 7.10726 | 96.96178 | 97.26952 | 97.57727
|  | 7.17701 | 95.82167 | 96.98216 | 98.14266 | 7.11681 | 96.96006 | 97.26893 | 97.5778
|  | 7.18728 | 95.82521 | 96.98203 | 98.13885 | 7.12709 | 96.95835 | 97.26835 | 97.57835
|  | 7.19681 | 95.82851 | 96.98191 | 98.13531 | 7.13737 | 96.95663 | 97.26774 | 97.57886
|  | 7.20708 | 95.83208 | 96.98178 | 98.13149 | 7.14692 | 96.95492 | 97.26711 | 97.5793
|  | 7.21735 | 95.83566 | 96.98166 | 98.12767 | 7.15719 | 96.95322 | 97.26648 | 97.57974
|  | 7.22688 | 95.83899 | 96.98155 | 98.12411 | 7.16747 | 96.95152 | 97.26583 | 97.58015
|  | 7.23714 | 95.8426 | 96.98144 | 98.12028 | 7.17701 | 96.94982 | 97.26515 | 97.58049
|  | 7.2474 | 95.84621 | 96.98132 | 98.11644 | 7.18728 | 96.94812 | 97.26447 | 97.58083
|  | 7.25693 | 95.84958 | 96.98122 | 98.11287 | 7.19681 | 96.94643 | 97.26377 | 97.58111
|  | 7.26719 | 95.85322 | 96.98112 | 98.10902 | 7.20708 | 96.94474 | 97.26306 | 97.58139
|  | 7.27671 | 95.85662 | 96.98103 | 98.10544 | 7.21735 | 96.94305 | 97.26234 | 97.58162
|  | 7.28697 | 95.86028 | 96.98093 | 98.10158 | 7.22688 | 96.94137 | 97.26159 | 97.58181
|  | 7.29722 | 95.86395 | 96.98084 | 98.09772 | 7.23714 | 96.93969 | 97.26083 | 97.58198
|  | 7.30674 | 95.86737 | 96.98075 | 98.09414 | 7.2474 | 96.93801 | 97.26006 | 97.58211
|  | 7.31699 | 95.87107 | 96.98067 | 98.09027 | 7.25693 | 96.93634 | 97.25927 | 97.58221
|  | 7.32724 | 95.87477 | 96.98059 | 98.0864 | 7.26719 | 96.93467 | 97.25847 | 97.58228
|  | 7.33675 | 95.87822 | 96.98051 | 98.0828 | 7.27671 | 96.933 | 97.25766 | 97.58231
|  | 7.34699 | 95.88195 | 96.98044 | 98.07893 | 7.28697 | 96.61605 | 97.09918 | 97.58231
|  | 7.35724 | 95.88568 | 96.98037 | 98.07505 | 7.29722 | 96.5635 | 97.07289 | 97.58227
|  | 7.36675 | 95.88916 | 96.9803 | 98.07145 | 7.30674 | 96.49027 | 97.03624 | 97.58221
|  | 7.37698 | 95.89291 | 96.98024 | 98.06757 | 7.31699 | 96.38083 | 96.98147 | 97.58211
|  | 7.38722 | 95.89667 | 96.98017 | 98.06368 | 7.32724 | 96.35669 | 96.96933 | 97.58197
|  | 7.39673 | 95.90017 | 96.98012 | 98.06007 | 7.33675 | 96.22654 | 96.90418 | 97.58182
|  | 7.40696 | 95.90394 | 96.98006 | 98.05619 | 7.34699 | 95.95918 | 96.7704 | 97.58161
|  | 7.41719 | 95.90773 | 96.98001 | 98.0523 | 7.35724 | 95.77241 | 96.67689 | 97.58138
|  | 7.42669 | 95.91125 | 96.97997 | 98.04869 | 7.36675 | 95.6317 | 96.60641 | 97.58113
|  | 7.43692 | 95.91505 | 96.97992 | 98.0448 | 7.37698 | 95.51977 | 96.5503 | 97.58082
|  | 7.44715 | 95.91885 | 96.97988 | 98.04091 | 7.38722 | 95.42705 | 96.50377 | 97.58049
|  | 7.45664 | 95.92239 | 96.97984 | 98.03729 | 7.39673 | 95.34777 | 96.46396 | 97.58014
|  | 7.46687 | 95.92621 | 96.97981 | 98.0334 | 7.40696 | 95.27827 | 96.42901 | 97.57974
|  | 7.47709 | 95.93004 | 96.97977 | 98.02951 | 7.41719 | 95.21611 | 96.39771 | 97.5793
|  | 7.48731 | 95.93387 | 96.97974 | 98.02562 | 7.42669 | 95.1596 | 96.36923 | 97.57886
|  | 7.4968 | 95.93743 | 96.97972 | 98.02201 | 7.43692 | 95.10753 | 96.34295 | 97.57836
|  | 7.50701 | 95.94128 | 96.9797 | 98.01812 | 7.44715 | 95.05901 | 96.31842 | 97.57782
|  | 7.51723 | 95.94512 | 96.97968 | 98.01423 | 7.45664 | 95.01366 | 96.29548 | 97.57729
|  | 7.52671 | 95.9487 | 96.97966 | 98.01061 | 7.46687 | 94.97093 | 96.27381 | 97.57669
|  | 7.53692 | 95.95256 | 96.97964 | 98.00673 | 7.47709 | 94.93041 | 96.25323 | 97.57606
|  | 7.54713 | 95.95642 | 96.97963 | 98.00284 | 7.48731 | 94.89179 | 96.23359 | 97.57539
|  | 7.55661 | 95.96001 | 96.97962 | 97.99923 | 7.4968 | 94.8548 | 96.21477 | 97.57473
|  | 7.56682 | 95.96388 | 96.97962 | 97.99535 | 7.50701 | 94.81926 | 96.19663 | 97.574
|  | 7.57702 | 95.96776 | 96.97961 | 97.99147 | 7.51723 | 94.44224 | 96.00773 | 97.57323
|  | 7.58723 | 95.97163 | 96.97961 | 97.98759 | 7.52671 | 94.30252 | 95.9375 | 97.57249
|  | 7.5967 | 95.97524 | 96.97962 | 97.98399 | 7.53692 | 94.22238 | 95.89702 | 97.57165
|  | 7.6069 | 95.97912 | 96.97962 | 97.98012 | 7.54713 | 94.16633 | 95.86856 | 97.57079
|  | 7.61709 | 95.98301 | 96.97963 | 97.97625 | 7.55661 | 94.12259 | 95.84627 | 97.56996
|  | 7.62656 | 95.98662 | 96.97964 | 97.97266 | 7.56682 | 94.08616 | 95.82759 | 97.56903
|  | 7.63675 | 95.99051 | 96.97965 | 97.96879 | 7.57702 | 94.0546 | 95.81133 | 97.56806
|  | 7.64695 | 95.9944 | 96.97967 | 97.96493 | 7.58723 | 94.02664 | 95.79686 | 97.56707
|  | 7.65714 | 95.9983 | 96.97969 | 97.96107 | 7.5967 | 94.00164 | 95.78388 | 97.56611
|  | 7.6666 | 96.00192 | 96.9797 | 97.95749 | 7.6069 | 93.9793 | 95.77218 | 97.56506
|  | 7.67678 | 96.00581 | 96.97973 | 97.95364 | 7.61709 | 93.95967 | 95.76182 | 97.56396
|  | 7.68697 | 96.00971 | 96.97975 | 97.9498 | 7.62656 | 93.94308 | 95.753 | 97.56292
|  | 7.69715 | 96.01361 | 96.97978 | 97.94595 | 7.63675 | 93.92887 | 95.74532 | 97.56177
|  | 7.7066 | 96.01723 | 96.97981 | 97.94239 | 7.64695 | 93.91658 | 95.73858 | 97.56058
|  | 7.71678 | 96.02113 | 96.97984 | 97.93856 | 7.65714 | 93.90583 | 95.7326 | 97.55936
|  | 7.72696 | 96.02503 | 96.97988 | 97.93473 | 7.6666 | 93.89637 | 95.72728 | 97.5582
|  | 7.73714 | 96.02893 | 96.97992 | 97.93091 | 7.67678 | 93.88797 | 95.72244 | 97.55692
|  | 7.74658 | 96.03255 | 96.97996 | 97.92736 | 7.68697 | 93.88048 | 95.71804 | 97.55561
|  | 7.75676 | 96.03645 | 96.98 | 97.92355 | 7.69715 | 93.87376 | 95.71401 | 97.55426
|  | 7.76693 | 96.04034 | 96.98004 | 97.91975 | 7.7066 | 93.86771 | 95.71035 | 97.55299
|  | 7.77709 | 96.04424 | 96.98009 | 97.91594 | 7.71678 | 93.86223 | 95.70691 | 97.55158
|  | 7.78653 | 96.04785 | 96.98014 | 97.91242 | 7.72696 | 93.74772 | 95.64893 | 97.55014
|  | 7.7967 | 96.05174 | 96.98019 | 97.90863 | 7.73714 | 93.74824 | 95.64846 | 97.54867
|  | 7.80686 | 96.05563 | 96.98024 | 97.90485 | 7.74658 | 93.74876 | 95.64802 | 97.54728
|  | 7.81702 | 96.05952 | 96.9803 | 97.90108 | 7.75676 | 93.74929 | 95.64752 | 97.54575
|  | 7.82646 | 96.06313 | 96.98035 | 97.89758 | 7.76693 | 93.74982 | 95.647 | 97.54419
|  | 7.83661 | 96.06701 | 96.98041 | 97.89382 | 7.77709 | 93.75035 | 95.64647 | 97.5426
|  | 7.84677 | 96.07089 | 96.98047 | 97.89006 | 7.78653 | 93.75088 | 95.64599 | 97.54109
|  | 7.85692 | 96.07476 | 96.98054 | 97.88632 | 7.7967 | 93.75141 | 95.64543 | 97.53944
|  | 7.86707 | 96.07863 | 96.9806 | 97.88258 | 7.80686 | 93.75195 | 95.64486 | 97.53776
|  | 7.8765 | 96.08222 | 96.98067 | 97.87911 | 7.81702 | 93.75248 | 95.64427 | 97.53605
|  | 7.88665 | 96.08609 | 96.98074 | 97.87539 | 7.82646 | 93.75302 | 95.64373 | 97.53443
|  | 7.89679 | 96.08994 | 96.98081 | 97.87167 | 7.83661 | 93.75356 | 95.64311 | 97.53266
|  | 7.90694 | 96.0938 | 96.98088 | 97.86797 | 7.84677 | 93.7541 | 95.64248 | 97.53086
|  | 7.91636 | 96.09737 | 96.98095 | 97.86453 | 7.85692 | 93.75464 | 95.64184 | 97.52903
|  | 7.9265 | 96.10122 | 96.98103 | 97.86084 | 7.86707 | 93.75518 | 95.64118 | 97.52717
|  | 7.93664 | 96.10506 | 96.98111 | 97.85716 | 7.8765 | 93.75573 | 95.64057 | 97.52541
|  | 7.94677 | 96.10889 | 96.98119 | 97.85349 | 7.88665 | 93.75627 | 95.63988 | 97.5235
|  | 7.95691 | 96.11272 | 96.98127 | 97.84983 | 7.89679 | 93.75682 | 95.63918 | 97.52155
|  | 7.96704 | 96.11654 | 96.98136 | 97.84618 | 7.90694 | 93.75737 | 95.63847 | 97.51957
|  | 7.97645 | 96.12008 | 96.98144 | 97.84279 | 7.91636 | 93.75792 | 95.63781 | 97.51771
|  | 7.98658 | 96.12389 | 96.98152 | 97.83916 | 7.9265 | 93.75847 | 95.63707 | 97.51567
|  | 7.9967 | 96.12769 | 96.98161 | 97.83554 | 7.93664 | 93.75902 | 95.63631 | 97.51361
|  | 8.00683 | 96.13148 | 96.9817 | 97.83192 | 7.94677 | 93.75957 | 95.63555 | 97.51152
|  | 8.01695 | 96.13527 | 96.9818 | 97.82832 | 7.95691 | 93.76013 | 95.63476 | 97.5094
|  | 8.02635 | 96.13878 | 96.98188 | 97.82498 | 7.96704 | 93.76068 | 95.63397 | 97.50725
|  | 8.03647 | 96.14255 | 96.98198 | 97.8214 | 7.97645 | 93.76124 | 95.63323 | 97.50523
|  | 8.04659 | 96.14632 | 96.98207 | 97.81783 | 7.98658 | 93.7618 | 95.63241 | 97.50302
|  | 8.05671 | 96.15007 | 96.98217 | 97.81427 | 7.9967 | 93.76236 | 95.63157 | 97.50079
|  | 8.06682 | 96.15382 | 96.98227 | 97.81072 | 8.00683 | 93.76292 | 95.63073 | 97.49853
|  | 8.07693 | 96.15756 | 96.98237 | 97.80719 | 8.01695 | 93.76349 | 95.62986 | 97.49624
|  | 8.08632 | 96.16102 | 96.98247 | 97.80391 | 8.02635 | 93.76405 | 95.62907 | 97.49409
|  | 8.09643 | 96.16474 | 96.98257 | 97.8004 | 8.03647 | 93.76462 | 95.62818 | 97.49175
|  | 8.10654 | 96.16845 | 96.98267 | 97.7969 | 8.04659 | 93.76519 | 95.62728 | 97.48938
|  | 8.11664 | 96.17215 | 96.98278 | 97.79341 | 8.05671 | 93.76576 | 95.62637 | 97.48698
|  | 8.12675 | 96.17584 | 96.98289 | 97.78993 | 8.06682 | 93.76633 | 95.62544 | 97.48455
|  | 8.13685 | 96.17952 | 96.98299 | 97.78646 | 8.07693 | 93.7669 | 95.6245 | 97.4821
|  | 8.14694 | 96.18319 | 96.9831 | 97.78301 | 8.08632 | 93.76747 | 95.62364 | 97.4798
|  | 8.15632 | 96.18659 | 96.9832 | 97.77982 | 8.09643 | 93.76805 | 95.62267 | 97.4773
|  | 8.16642 | 96.19024 | 96.98332 | 97.77639 | 8.10654 | 93.76862 | 95.6217 | 97.47477
|  | 8.17651 | 96.19388 | 96.98343 | 97.77298 | 8.11664 | 93.7692 | 95.62071 | 97.47221
|  | 8.1866 | 96.1975 | 96.98354 | 97.76958 | 8.12675 | 93.76978 | 95.6197 | 97.46963
|  | 8.19669 | 96.20112 | 96.98366 | 97.76619 | 8.13685 | 93.77036 | 95.61869 | 97.46702
|  | 8.20678 | 96.20472 | 96.98377 | 97.76282 | 8.14694 | 93.77095 | 95.61766 | 97.46438
|  | 8.21686 | 96.20831 | 96.98389 | 97.75946 | 8.15632 | 93.77153 | 95.61672 | 97.46191
|  | 8.22623 | 96.21163 | 96.98399 | 97.75636 | 8.16642 | 93.77212 | 95.61567 | 97.45922
|  | 8.23631 | 96.2152 | 96.98411 | 97.75302 | 8.17651 | 93.7727 | 95.61461 | 97.45651
|  | 8.24639 | 96.21875 | 96.98423 | 97.74971 | 8.1866 | 93.77329 | 95.61353 | 97.45378
|  | 8.25646 | 96.22229 | 96.98435 | 97.74641 | 8.19669 | 93.77388 | 95.61245 | 97.45101
|  | 8.26654 | 96.22582 | 96.98447 | 97.74312 | 8.20678 | 93.77448 | 95.61135 | 97.44823
|  | 8.27661 | 96.22933 | 96.98459 | 97.73985 | 8.21686 | 93.77507 | 95.61024 | 97.44541
|  | 8.28669 | 96.23283 | 96.98471 | 97.73659 | 8.22623 | 93.77567 | 95.60922 | 97.44278
|  | 8.29676 | 96.23632 | 96.98483 | 97.73335 | 8.23631 | 93.77626 | 95.60809 | 97.43992
|  | 8.30682 | 96.23979 | 96.98496 | 97.73012 | 8.24639 | 93.77686 | 95.60695 | 97.43704
|  | 8.31617 | 96.243 | 96.98507 | 97.72714 | 8.25646 | 93.77746 | 95.60579 | 97.43413
|  | 8.32623 | 96.24644 | 96.98519 | 97.72395 | 8.26654 | 93.77806 | 95.60463 | 97.43119
|  | 8.3363 | 96.24987 | 96.98532 | 97.72077 | 8.27661 | 93.77867 | 95.60345 | 97.42824
|  | 8.34636 | 96.25329 | 96.98544 | 97.7176 | 8.28669 | 93.77927 | 95.60226 | 97.42525
|  | 8.35641 | 96.25668 | 96.98557 | 97.71445 | 8.29676 | 93.77988 | 95.60106 | 97.42225
|  | 8.36647 | 96.26007 | 96.98569 | 97.71132 | 8.30682 | 93.78049 | 95.59985 | 97.41922
|  | 8.37652 | 96.26343 | 96.98582 | 97.70821 | 8.31617 | 93.7811 | 95.59874 | 97.41639
|  | 8.38658 | 96.26678 | 96.98595 | 97.70511 | 8.32623 | 93.78171 | 95.59751 | 97.41331
|  | 8.39663 | 96.27012 | 96.98607 | 97.70203 | 8.3363 | 93.78232 | 95.59627 | 97.41022
|  | 8.40667 | 96.27344 | 96.9862 | 97.69897 | 8.34636 | 93.78294 | 95.59502 | 97.4071
|  | 8.41672 | 96.27674 | 96.98633 | 97.69592 | 8.35641 | 93.78355 | 95.59376 | 97.40396
|  | 8.42676 | 96.28002 | 96.98646 | 97.69289 | 8.36647 | 93.78417 | 95.59248 | 97.40079
|  | 8.43609 | 96.28306 | 96.98657 | 97.69009 | 8.37652 | 93.78479 | 95.5912 | 97.3976
|  | 8.44613 | 96.28631 | 96.9867 | 97.6871 | 8.38658 | 93.78542 | 95.58991 | 97.39439
|  | 8.45617 | 96.28954 | 96.98683 | 97.68412 | 8.39663 | 93.78604 | 95.5886 | 97.39116
|  | 8.4662 | 96.29276 | 96.98696 | 97.68116 | 8.40667 | 93.78666 | 95.58729 | 97.38791
|  | 8.47624 | 96.29596 | 96.98709 | 97.67822 | 8.41672 | 93.78729 | 95.58596 | 97.38463
|  | 8.48627 | 96.29914 | 96.98722 | 97.6753 | 8.42676 | 93.78792 | 95.58463 | 97.38134
|  | 8.4963 | 96.3023 | 96.98734 | 97.67239 | 8.43609 | 93.78855 | 95.58341 | 97.37826
|  | 8.50633 | 96.30544 | 96.98747 | 97.6695 | 8.44613 | 93.78919 | 95.58205 | 97.37492
|  | 8.51635 | 96.30857 | 96.9876 | 97.66664 | 8.45617 | 93.78982 | 95.58069 | 97.37156
|  | 8.52638 | 96.31167 | 96.98773 | 97.66379 | 8.4662 | 93.79046 | 95.57932 | 97.36818
|  | 8.5364 | 96.31476 | 96.98786 | 97.66096 | 8.47624 | 93.79109 | 95.57794 | 97.36478
|  | 8.54642 | 96.31783 | 96.98799 | 97.65815 | 8.48627 | 93.79173 | 95.57655 | 97.36136
|  | 8.55644 | 96.32088 | 96.98812 | 97.65536 | 8.4963 | 93.79238 | 95.57515 | 97.35792
|  | 8.56645 | 96.3239 | 96.98824 | 97.65258 | 8.50633 | 93.79302 | 95.57374 | 97.35446
|  | 8.57646 | 96.32691 | 96.98837 | 97.64983 | 8.51635 | 93.79561 | 95.57329 | 97.35098
|  | 8.58648 | 96.3299 | 96.9885 | 97.6471 | 8.52638 | 93.79822 | 95.57285 | 97.34748
|  | 8.59649 | 96.33287 | 96.98863 | 97.64439 | 8.5364 | 93.80085 | 95.5724 | 97.34395
|  | 8.60649 | 96.33581 | 96.98875 | 97.64169 | 8.54642 | 93.80349 | 95.57195 | 97.34041
|  | 8.6165 | 96.33874 | 96.98888 | 97.63902 | 8.55644 | 93.80615 | 95.5715 | 97.33685
|  | 8.6265 | 96.34165 | 96.98901 | 97.63637 | 8.56645 | 93.80883 | 95.57105 | 97.33328
|  | 8.6365 | 96.34453 | 96.98913 | 97.63373 | 8.57646 | 93.81152 | 95.5706 | 97.32968
|  | 8.6465 | 96.34739 | 96.98926 | 97.63112 | 8.58648 | 93.81424 | 95.57015 | 97.32606
|  | 8.6565 | 96.35024 | 96.98938 | 97.62853 | 8.59649 | 93.81697 | 95.5697 | 97.32243
|  | 8.6665 | 96.35306 | 96.98951 | 97.62596 | 8.60649 | 93.81972 | 95.56925 | 97.31877
|  | 8.67649 | 96.35585 | 96.98963 | 97.62341 | 8.6165 | 93.82249 | 95.5688 | 97.3151
|  | 8.68648 | 96.35863 | 96.98976 | 97.62088 | 8.6265 | 93.82528 | 95.56835 | 97.31141
|  | 8.69647 | 96.36138 | 96.98988 | 97.61838 | 8.6365 | 93.82809 | 95.5679 | 97.30771
|  | 8.70646 | 96.36411 | 96.99 | 97.61589 | 8.6465 | 93.83091 | 95.56745 | 97.30398
|  | 8.71644 | 96.36682 | 96.99012 | 97.61343 | 8.6565 | 93.83376 | 95.567 | 97.30024
|  | 8.72642 | 96.36951 | 96.99025 | 97.61098 | 8.6665 | 93.83662 | 95.56655 | 97.29648
|  | 8.7364 | 96.37217 | 96.99037 | 97.60856 | 8.67649 | 93.83951 | 95.5661 | 97.2927
|  | 8.74638 | 96.37481 | 96.99049 | 97.60616 | 8.68648 | 93.84241 | 95.56566 | 97.28891
|  | 8.75636 | 96.37743 | 96.99061 | 97.60378 | 8.69647 | 93.84534 | 95.56522 | 97.2851
|  | 8.76633 | 96.38002 | 96.99072 | 97.60143 | 8.70646 | 93.84828 | 95.56478 | 97.28127
|  | 8.7763 | 96.38259 | 96.99084 | 97.59909 | 8.71644 | 93.85125 | 95.56434 | 97.27743
|  | 8.78627 | 96.38513 | 96.99096 | 97.59678 | 8.72642 | 93.85424 | 95.5639 | 97.27357
|  | 8.79624 | 96.38765 | 96.99107 | 97.59449 | 8.7364 | 93.85724 | 95.56347 | 97.26969
|  | 8.80621 | 96.39015 | 96.99119 | 97.59223 | 8.74638 | 93.86027 | 95.56304 | 97.2658
|  | 8.81617 | 96.39262 | 96.9913 | 97.58999 | 8.75636 | 93.86332 | 95.56261 | 97.26189
|  | 8.82613 | 96.39507 | 96.99142 | 97.58776 | 8.76633 | 93.8664 | 95.56218 | 97.25797
|  | 8.83609 | 96.39749 | 96.99153 | 97.58557 | 8.7763 | 93.86949 | 95.56176 | 97.25403
|  | 8.84605 | 96.39989 | 96.99164 | 97.58339 | 8.78627 | 93.87261 | 95.56134 | 97.25008
|  | 8.85601 | 96.40227 | 96.99175 | 97.58124 | 8.79624 | 93.87574 | 95.56093 | 97.24611
|  | 8.86596 | 96.40461 | 96.99186 | 97.57911 | 8.80621 | 93.87891 | 95.56052 | 97.24213
|  | 8.87591 | 96.40694 | 96.99197 | 97.57701 | 8.81617 | 93.88209 | 95.56011 | 97.23813
|  | 8.88586 | 96.40923 | 96.99208 | 97.57492 | 8.82613 | 93.8853 | 95.55971 | 97.23412
|  | 8.89652 | 96.41166 | 96.99219 | 97.57272 | 8.83609 | 93.88853 | 95.55931 | 97.23009
|  | 8.90646 | 96.41391 | 96.9923 | 97.57069 | 8.84605 | 93.89178 | 95.55892 | 97.22605
|  | 8.91641 | 96.41612 | 96.9924 | 97.56868 | 8.85601 | 93.89506 | 95.55853 | 97.222
|  | 8.92635 | 96.41831 | 96.9925 | 97.56669 | 8.86596 | 93.89837 | 95.55815 | 97.21793
|  | 8.93628 | 96.42048 | 96.99261 | 97.56473 | 8.87591 | 93.90169 | 95.55777 | 97.21385
|  | 8.94622 | 96.42262 | 96.99271 | 97.56279 | 8.88586 | 93.90504 | 95.5574 | 97.20976
|  | 8.95615 | 96.42473 | 96.9928 | 97.56088 | 8.89652 | 93.90842 | 95.55689 | 97.20536
|  | 8.96609 | 96.42681 | 96.9929 | 97.55899 | 8.90646 | 93.91182 | 95.55653 | 97.20124
|  | 8.97602 | 96.42887 | 96.993 | 97.55713 | 8.91641 | 93.91525 | 95.55618 | 97.1971
|  | 8.98594 | 96.4309 | 96.99309 | 97.55529 | 8.92635 | 93.91871 | 95.55583 | 97.19296
|  | 8.99587 | 96.4329 | 96.99319 | 97.55347 | 8.93628 | 93.92219 | 95.55549 | 97.1888
|  | 9.00579 | 96.43488 | 96.99328 | 97.55168 | 8.94622 | 93.92569 | 95.55516 | 97.18463
|  | 9.01642 | 96.43696 | 96.99338 | 97.54979 | 8.95615 | 93.92923 | 95.55484 | 97.18045
|  | 9.02634 | 96.43888 | 96.99347 | 97.54805 | 8.96609 | 93.93279 | 95.55452 | 97.17625
|  | 9.03626 | 96.44077 | 96.99355 | 97.54634 | 8.97602 | 93.93637 | 95.55421 | 97.17205
|  | 9.04617 | 96.44263 | 96.99364 | 97.54465 | 8.98594 | 93.93999 | 95.55391 | 97.16783
|  | 9.05608 | 96.44446 | 96.99372 | 97.54299 | 8.99587 | 93.94363 | 95.55362 | 97.1636
|  | 9.06599 | 96.44627 | 96.99381 | 97.54135 | 9.00579 | 93.9473 | 95.55333 | 97.15937
|  | 9.0759 | 96.44804 | 96.99389 | 97.53974 | 9.01642 | 93.951 | 95.55291 | 97.15481
|  | 9.08581 | 96.44979 | 96.99397 | 97.53815 | 9.02634 | 93.95473 | 95.55264 | 97.15055
|  | 9.09571 | 96.45151 | 96.99405 | 97.53659 | 9.03626 | 93.95849 | 95.55239 | 97.14628
|  | 9.10632 | 96.45332 | 96.99413 | 97.53494 | 9.04617 | 93.96228 | 95.55214 | 97.142
|  | 9.11622 | 96.45498 | 96.99421 | 97.53343 | 9.05608 | 93.9661 | 95.5519 | 97.13771
|  | 9.12612 | 96.45661 | 96.99428 | 97.53195 | 9.06599 | 93.96995 | 95.55168 | 97.1334
|  | 9.13601 | 96.45821 | 96.99435 | 97.53049 | 9.0759 | 93.97383 | 95.55146 | 97.12909
|  | 9.1459 | 96.45978 | 96.99442 | 97.52906 | 9.08581 | 93.97774 | 95.55126 | 97.12477
|  | 9.15579 | 96.46132 | 96.99449 | 97.52766 | 9.09571 | 93.98168 | 95.55106 | 97.12044
|  | 9.16568 | 96.46283 | 96.99455 | 97.52628 | 9.10632 | 93.98566 | 95.55072 | 97.11579
|  | 9.17627 | 96.46442 | 96.99462 | 97.52483 | 9.11622 | 93.98966 | 95.55055 | 97.11144
|  | 9.18616 | 96.46586 | 96.99469 | 97.52351 | 9.12612 | 93.9937 | 95.55039 | 97.10709
|  | 9.19604 | 96.46728 | 96.99475 | 97.52221 | 9.13601 | 93.99777 | 95.55025 | 97.10272
|  | 9.20592 | 96.46867 | 96.99481 | 97.52094 | 9.1459 | 94.00188 | 95.55011 | 97.09835
|  | 9.2158 | 96.47003 | 96.99486 | 97.5197 | 9.15579 | 94.00602 | 95.54999 | 97.09396
|  | 9.22567 | 96.47136 | 96.99492 | 97.51848 | 9.16568 | 94.0102 | 95.54988 | 97.08957
|  | 9.23625 | 96.47275 | 96.99497 | 97.5172 | 9.17627 | 94.0144 | 95.54963 | 97.08486
|  | 9.24612 | 96.47401 | 96.99502 | 97.51604 | 9.18616 | 94.01865 | 95.54955 | 97.08045
|  | 9.25599 | 96.47524 | 96.99507 | 97.5149 | 9.19604 | 94.02293 | 95.54948 | 97.07604
|  | 9.26585 | 96.47644 | 96.99512 | 97.5138 | 9.20592 | 94.02724 | 95.54943 | 97.07162
|  | 9.27572 | 96.47762 | 96.99517 | 97.51271 | 9.2158 | 94.0316 | 95.54939 | 97.06719
|  | 9.28628 | 96.47884 | 96.99521 | 97.51159 | 9.22567 | 94.03599 | 95.54937 | 97.06276
|  | 9.29614 | 96.47994 | 96.99525 | 97.51056 | 9.23625 | 94.04041 | 95.54921 | 97.058
|  | 9.306 | 96.48102 | 96.99529 | 97.50956 | 9.24612 | 94.04488 | 95.54921 | 97.05355
|  | 9.31585 | 96.48206 | 96.99533 | 97.50859 | 9.25599 | 94.04938 | 95.54924 | 97.04909
|  | 9.32571 | 96.48307 | 96.99536 | 97.50765 | 9.26585 | 94.05393 | 95.54928 | 97.04463
|  | 9.33626 | 96.48412 | 96.99539 | 97.50667 | 9.27572 | 94.05851 | 95.54934 | 97.04017
|  | 9.34611 | 96.48506 | 96.99542 | 97.50578 | 9.28628 | 94.06313 | 95.54925 | 97.03537
|  | 9.35595 | 96.48598 | 96.99545 | 97.50492 | 9.29614 | 94.06779 | 95.54934 | 97.0309
|  | 9.3658 | 96.48686 | 96.99548 | 97.50409 | 9.306 | 94.0725 | 95.54945 | 97.02641
|  | 9.37564 | 96.48771 | 96.9955 | 97.50329 | 9.31585 | 94.07724 | 95.54958 | 97.02192
|  | 9.38618 | 96.48858 | 96.99552 | 97.50246 | 9.32571 | 94.08203 | 95.54973 | 97.01743
|  | 9.39602 | 96.48936 | 96.99554 | 97.50172 | 9.33626 | 94.08686 | 95.54974 | 97.01261
|  | 9.40585 | 96.49011 | 96.99555 | 97.501 | 9.34611 | 94.09174 | 95.54992 | 97.0081
|  | 9.41568 | 96.49083 | 96.99557 | 97.50031 | 9.35595 | 94.09665 | 95.55012 | 97.0036
|  | 9.42621 | 96.49156 | 96.99558 | 97.4996 | 9.3658 | 94.10162 | 95.55035 | 96.99908
|  | 9.43604 | 96.4922 | 96.99559 | 97.49897 | 9.37564 | 94.10662 | 95.5506 | 96.99457
|  | 9.44587 | 96.49282 | 96.99559 | 97.49836 | 9.38618 | 94.11168 | 95.5507 | 96.98972
|  | 9.45569 | 96.4934 | 96.9956 | 97.49779 | 9.39602 | 94.11678 | 95.55099 | 96.9852
|  | 9.46551 | 96.49395 | 96.9956 | 97.49724 | 9.40585 | 94.12192 | 95.5513 | 96.98067
|  | 9.47603 | 96.4945 | 96.9956 | 97.49669 | 9.41568 | 94.12712 | 95.55163 | 96.97614
|  | 9.48585 | 96.49498 | 96.99559 | 97.4962 | 9.42621 | 94.13236 | 95.55182 | 96.97128
|  | 9.49566 | 96.49543 | 96.99558 | 97.49574 | 9.43604 | 94.13765 | 95.5522 | 96.96674
|  | 9.50617 | 96.49587 | 96.99557 | 97.49528 | 9.44587 | 94.14299 | 95.5526 | 96.9622
|  | 9.51598 | 96.49625 | 96.99556 | 97.49488 | 9.45569 | 94.14838 | 95.55302 | 96.95766
|  | 9.52579 | 96.49659 | 96.99555 | 97.4945 | 9.46551 | 94.15382 | 95.55347 | 96.95312
|  | 9.53559 | 96.4969 | 96.99553 | 97.49416 | 9.47603 | 94.15932 | 95.55378 | 96.94824
|  | 9.54609 | 96.4972 | 96.99551 | 97.49382 | 9.48585 | 94.16487 | 95.55428 | 96.94369
|  | 9.55589 | 96.49744 | 96.99549 | 97.49354 | 9.49566 | 94.17047 | 95.5548 | 96.93914
|  | 9.56569 | 96.49764 | 96.99546 | 97.49328 | 9.50617 | 94.17612 | 95.55519 | 96.93426
|  | 9.57549 | 96.49781 | 96.99543 | 97.49305 | 9.51598 | 94.18183 | 95.55577 | 96.92971
|  | 9.58598 | 96.49796 | 96.9954 | 97.49284 | 9.52579 | 94.1876 | 95.55637 | 96.92515
|  | 9.59577 | 96.49806 | 96.99537 | 97.49268 | 9.53559 | 94.19342 | 95.55701 | 96.9206
|  | 9.60556 | 96.49813 | 96.99533 | 97.49254 | 9.54609 | 94.1993 | 95.5575 | 96.91571
|  | 9.61604 | 96.49816 | 96.99529 | 97.49242 | 9.55589 | 94.20523 | 95.55819 | 96.91115
|  | 9.62583 | 96.49816 | 96.99525 | 97.49234 | 9.56569 | 94.21123 | 95.55891 | 96.90659
|  | 9.63561 | 96.49812 | 96.9952 | 97.49229 | 9.57549 | 94.21729 | 95.55966 | 96.90203
|  | 9.64608 | 96.49804 | 96.99515 | 97.49227 | 9.58598 | 94.2234 | 95.56027 | 96.89715
|  | 9.65586 | 96.49793 | 96.9951 | 97.49228 | 9.59577 | 94.22958 | 95.56108 | 96.89259
|  | 9.66563 | 96.49778 | 96.99505 | 97.49232 | 9.60556 | 94.23582 | 95.56192 | 96.88802
|  | 9.67541 | 96.4976 | 96.99499 | 97.49239 | 9.61604 | 94.24213 | 95.56263 | 96.88314
|  | 9.68587 | 96.49737 | 96.99493 | 97.49249 | 9.62583 | 94.2485 | 95.56354 | 96.87858
|  | 9.69564 | 96.49711 | 96.99487 | 97.49262 | 9.63561 | 94.25493 | 95.56448 | 96.87402
|  | 9.7054 | 96.49683 | 96.9948 | 97.49278 | 9.64608 | 94.26144 | 95.56529 | 96.86914
|  | 9.71586 | 96.49648 | 96.99473 | 97.49298 | 9.65586 | 94.26801 | 95.56629 | 96.86458
|  | 9.72562 | 96.49612 | 96.99466 | 97.4932 | 9.66563 | 94.27464 | 95.56733 | 96.86002
|  | 9.73538 | 96.49572 | 96.99459 | 97.49345 | 9.67541 | 94.28135 | 95.56841 | 96.85547
|  | 9.74583 | 96.49526 | 96.9945 | 97.49375 | 9.68587 | 94.28813 | 95.56936 | 96.85059
|  | 9.75558 | 96.49479 | 96.99442 | 97.49406 | 9.69564 | 94.29498 | 95.57051 | 96.84604
|  | 9.76603 | 96.49425 | 96.99434 | 97.49442 | 9.7054 | 94.30191 | 95.5717 | 96.84149
|  | 9.77578 | 96.49371 | 96.99425 | 97.49479 | 9.71586 | 94.30891 | 95.57276 | 96.83662
|  | 9.78552 | 96.49313 | 96.99416 | 97.49519 | 9.72562 | 94.31598 | 95.57403 | 96.83207
|  | 9.79596 | 96.49248 | 96.99406 | 97.49565 | 9.73538 | 94.32314 | 95.57533 | 96.82753
|  | 9.8057 | 96.49183 | 96.99397 | 97.49611 | 9.74583 | 94.33037 | 95.57651 | 96.82266
|  | 9.81544 | 96.49114 | 96.99387 | 97.4966 | 9.75558 | 94.33768 | 95.5779 | 96.81813
|  | 9.82587 | 96.49037 | 96.99376 | 97.49715 | 9.76603 | 94.34507 | 95.57917 | 96.81327
|  | 9.83561 | 96.48961 | 96.99365 | 97.4977 | 9.77578 | 94.35254 | 95.58064 | 96.80874
|  | 9.84534 | 96.48881 | 96.99355 | 97.49828 | 9.78552 | 94.3601 | 95.58215 | 96.80421
|  | 9.85576 | 96.48792 | 96.99343 | 97.49894 | 9.79596 | 94.36774 | 95.58355 | 96.79936
|  | 9.86549 | 96.48705 | 96.99331 | 97.49958 | 9.8057 | 94.37546 | 95.58515 | 96.79484
|  | 9.87591 | 96.48608 | 96.99319 | 97.5003 | 9.81544 | 94.38328 | 95.5868 | 96.79032
|  | 9.88563 | 96.48514 | 96.99307 | 97.501 | 9.82587 | 94.39118 | 95.58833 | 96.78549
|  | 9.89535 | 96.48416 | 96.99294 | 97.50173 | 9.83561 | 94.39918 | 95.59008 | 96.78098
|  | 9.90576 | 96.48307 | 96.99281 | 97.50254 | 9.84534 | 94.40727 | 95.59187 | 96.77647
|  | 9.91547 | 96.48201 | 96.99267 | 97.50334 | 9.85576 | 94.41545 | 95.59355 | 96.77165
|  | 9.92588 | 96.48084 | 96.99253 | 97.50422 | 9.86549 | 94.42373 | 95.59544 | 96.76716
|  | 9.93559 | 96.47972 | 96.99239 | 97.50507 | 9.87591 | 94.4321 | 95.59722 | 96.76234
|  | 9.94529 | 96.47855 | 96.99225 | 97.50595 | 9.88563 | 94.44057 | 95.59922 | 96.75786
|  | 9.95569 | 96.47726 | 96.9921 | 97.50693 | 9.89535 | 94.44915 | 95.60126 | 96.75338
|  | 9.96539 | 96.47603 | 96.99195 | 97.50788 | 9.90576 | 94.45783 | 95.60321 | 96.74858
|  | 9.97578 | 96.47466 | 96.99179 | 97.50892 | 9.91547 | 94.46661 | 95.60536 | 96.74411
|  | 9.98548 | 96.47334 | 96.99164 | 97.50993 | 9.92588 | 94.4755 | 95.60741 | 96.73933
|  | 9.99587 | 96.4719 | 96.99147 | 97.51104 | 9.93559 | 94.48449 | 95.60968 | 96.73487
|  | 10.00556 | 96.47051 | 96.99131 | 97.5121 | 9.94529 | 94.4936 | 95.61201 | 96.73042
|  | 10.01525 | 96.46908 | 96.99114 | 97.5132 | 9.95569 | 94.50282 | 95.61424 | 96.72566
|  | 10.02563 | 96.46752 | 96.99096 | 97.51441 | 9.96539 | 94.51216 | 95.61669 | 96.72122
|  | 10.03531 | 96.46602 | 96.99079 | 97.51556 | 9.97578 | 94.52161 | 95.61904 | 96.71647
|  | 10.04569 | 96.46437 | 96.9906 | 97.51684 | 9.98548 | 94.53118 | 95.62161 | 96.71204
|  | 10.05537 | 96.4628 | 96.99043 | 97.51806 | 9.99587 | 94.54087 | 95.62409 | 96.70731
|  | 10.06573 | 96.46107 | 96.99023 | 97.51939 | 10.00556 | 94.55068 | 95.62679 | 96.7029
|  | 10.07541 | 96.45942 | 96.99005 | 97.52067 | 10.01525 | 94.56062 | 95.62956 | 96.69849
|  | 10.08577 | 96.45761 | 96.98984 | 97.52208 | 10.02563 | 94.57069 | 95.63224 | 96.69378
|  | 10.09544 | 96.45589 | 96.98965 | 97.52342 | 10.03531 | 94.58089 | 95.63514 | 96.68939
|  | 10.1058 | 96.454 | 96.98944 | 97.52489 | 10.04569 | 94.59122 | 95.63796 | 96.6847
|  | 10.11546 | 96.4522 | 96.98924 | 97.52629 | 10.05537 | 94.60169 | 95.64101 | 96.68032
|  | 10.12582 | 96.45023 | 96.98903 | 97.52782 | 10.06573 | 94.6123 | 95.64397 | 96.67564
|  | 10.13548 | 96.44836 | 96.98882 | 97.52928 | 10.07541 | 94.62305 | 95.64717 | 96.67129
|  | 10.14513 | 96.44645 | 96.98861 | 97.53078 | 10.08577 | 94.63394 | 95.65028 | 96.66663
|  | 10.15548 | 96.44436 | 96.98838 | 97.53241 | 10.09544 | 94.6449 | 95.65359 | 96.66228
|  | 10.16513 | 96.44237 | 96.98817 | 97.53396 | 10.1058 | 94.65589 | 95.65677 | 96.65764
|  | 10.17547 | 96.4402 | 96.98793 | 97.53565 | 10.11546 | 94.66689 | 95.6601 | 96.65332
|  | 10.18512 | 96.43814 | 96.9877 | 97.53727 | 10.12582 | 94.67791 | 95.6633 | 96.6487
|  | 10.19545 | 96.43589 | 96.98746 | 97.53903 | 10.13548 | 94.68894 | 95.66666 | 96.64439
|  | 10.20578 | 96.4336 | 96.98721 | 97.54082 | 10.14513 | 94.69999 | 95.67004 | 96.64009
|  | 10.21542 | 96.43143 | 96.98698 | 97.54253 | 10.15548 | 94.71107 | 95.67328 | 96.6355
|  | 10.22575 | 96.42906 | 96.98672 | 97.54439 | 10.16513 | 94.72215 | 95.67669 | 96.63122
|  | 10.23538 | 96.42681 | 96.98648 | 97.54615 | 10.17547 | 94.73326 | 95.67995 | 96.62665
|  | 10.2457 | 96.42436 | 96.98622 | 97.54807 | 10.18512 | 94.74438 | 95.68338 | 96.62239
|  | 10.25533 | 96.42203 | 96.98597 | 97.5499 | 10.19545 | 94.75551 | 95.68668 | 96.61784
|  | 10.26564 | 96.4195 | 96.98569 | 97.55189 | 10.20578 | 94.76666 | 95.68998 | 96.6133
|  | 10.27527 | 96.4171 | 96.98544 | 97.55377 | 10.21542 | 94.77782 | 95.69345 | 96.60907
|  | 10.28558 | 96.41449 | 96.98516 | 97.55583 | 10.22575 | 94.789 | 95.69678 | 96.60456
|  | 10.2952 | 96.41202 | 96.98489 | 97.55777 | 10.23538 | 94.80019 | 95.70027 | 96.60035
|  | 10.3055 | 96.40932 | 96.98461 | 97.55989 | 10.2457 | 94.8114 | 95.70363 | 96.59586
|  | 10.31511 | 96.40678 | 96.98433 | 97.56189 | 10.25533 | 94.82262 | 95.70715 | 96.59167
|  | 10.32541 | 96.404 | 96.98404 | 97.56407 | 10.26564 | 94.83386 | 95.71053 | 96.5872
|  | 10.33571 | 96.40119 | 96.98374 | 97.56629 | 10.27527 | 94.84511 | 95.71407 | 96.58304
|  | 10.34531 | 96.39853 | 96.98346 | 97.56838 | 10.28558 | 94.85638 | 95.71749 | 96.57859
|  | 10.3556 | 96.39564 | 96.98315 | 97.57066 | 10.2952 | 94.86766 | 95.72105 | 96.57445
|  | 10.36521 | 96.3929 | 96.98286 | 97.57282 | 10.3055 | 94.87895 | 95.72449 | 96.57003
|  | 10.37549 | 96.38993 | 96.98254 | 97.57516 | 10.31511 | 94.89026 | 95.72809 | 96.56592
|  | 10.38509 | 96.38712 | 96.98224 | 97.57737 | 10.32541 | 94.90158 | 95.73155 | 96.56152
|  | 10.39536 | 96.38407 | 96.98192 | 97.57978 | 10.33571 | 94.91291 | 95.73502 | 96.55714
|  | 10.40564 | 96.38097 | 96.98159 | 97.58222 | 10.34531 | 94.92425 | 95.73866 | 96.55306
|  | 10.41523 | 96.37805 | 96.98128 | 97.58452 | 10.3556 | 94.93561 | 95.74216 | 96.5487
|  | 10.4255 | 96.37488 | 96.98095 | 97.58702 | 10.36521 | 94.94697 | 95.74581 | 96.54465
|  | 10.43508 | 96.37188 | 96.98063 | 97.58938 | 10.37549 | 94.95836 | 95.74934 | 96.54032
|  | 10.44535 | 96.36863 | 96.98029 | 97.59195 | 10.38509 | 94.96975 | 95.75302 | 96.53629
|  | 10.45561 | 96.36534 | 96.97994 | 97.59454 | 10.39536 | 94.98116 | 95.75657 | 96.53199
|  | 10.46519 | 96.36223 | 96.97961 | 97.59699 | 10.40564 | 94.99257 | 95.76014 | 96.5277
|  | 10.47544 | 96.35886 | 96.97926 | 97.59965 | 10.41523 | 95.00399 | 95.76385 | 96.52371
|  | 10.48501 | 96.35568 | 96.97892 | 97.60216 | 10.4255 | 95.01543 | 95.76744 | 96.51946
|  | 10.49526 | 96.35223 | 96.97855 | 97.60488 | 10.43508 | 95.02688 | 95.77119 | 96.51549
|  | 10.50551 | 96.34874 | 96.97819 | 97.60764 | 10.44535 | 95.03834 | 95.7748 | 96.51126
|  | 10.51507 | 96.34544 | 96.97784 | 97.61024 | 10.45561 | 95.04981 | 95.77843 | 96.50705
|  | 10.52532 | 96.34187 | 96.97746 | 97.61305 | 10.46519 | 95.06128 | 95.7822 | 96.50313
|  | 10.53556 | 96.33827 | 96.97708 | 97.6159 | 10.47544 | 95.07276 | 95.78586 | 96.49895
|  | 10.54511 | 96.33486 | 96.97672 | 97.61858 | 10.48501 | 95.08426 | 95.78966 | 96.49505
|  | 10.55534 | 96.33118 | 96.97633 | 97.62149 | 10.49526 | 95.09577 | 95.79333 | 96.4909
|  | 10.56558 | 96.32745 | 96.97594 | 97.62443 | 10.50551 | 95.10728 | 95.79702 | 96.48676
|  | 10.57512 | 96.32394 | 96.97557 | 97.6272 | 10.51507 | 95.11879 | 95.80085 | 96.48291
|  | 10.58535 | 96.32013 | 96.97517 | 97.6302 | 10.52532 | 95.13033 | 95.80457 | 96.47881
|  | 10.59489 | 96.31655 | 96.97479 | 97.63303 | 10.53556 | 95.14186 | 95.80829 | 96.47472
|  | 10.60511 | 96.31266 | 96.97438 | 97.6361 | 10.54511 | 95.1534 | 95.81216 | 96.47091
|  | 10.61533 | 96.30874 | 96.97397 | 97.63919 | 10.55534 | 95.16495 | 95.8159 | 96.46686
|  | 10.62554 | 96.30478 | 96.97355 | 97.64231 | 10.56558 | 95.17651 | 95.81966 | 96.46281
|  | 10.63507 | 96.30105 | 96.97315 | 97.64526 | 10.57512 | 95.18806 | 95.82356 | 96.45906
|  | 10.64528 | 96.29701 | 96.97273 | 97.64844 | 10.58535 | 95.19963 | 95.82734 | 96.45505
|  | 10.65548 | 96.29293 | 96.9723 | 97.65166 | 10.59489 | 95.2112 | 95.83126 | 96.45132
|  | 10.66501 | 96.28909 | 96.97189 | 97.65469 | 10.60511 | 95.22279 | 95.83507 | 96.44735
|  | 10.67521 | 96.28494 | 96.97145 | 97.65797 | 10.61533 | 95.23438 | 95.83888 | 96.44339
|  | 10.6854 | 96.28075 | 96.97101 | 97.66127 | 10.62554 | 95.24596 | 95.84271 | 96.43945
|  | 10.69492 | 96.2768 | 96.97059 | 97.66439 | 10.63507 | 95.25755 | 95.84667 | 96.43579
|  | 10.70511 | 96.27253 | 96.97014 | 97.66775 | 10.64528 | 95.26915 | 95.85051 | 96.43188
|  | 10.7153 | 96.26822 | 96.96969 | 97.67115 | 10.65548 | 95.28074 | 95.85437 | 96.42799
|  | 10.72548 | 96.26388 | 96.96923 | 97.67458 | 10.66501 | 95.29234 | 95.85836 | 96.42438
|  | 10.73499 | 96.25979 | 96.96879 | 97.6778 | 10.67521 | 95.30395 | 95.86224 | 96.42053
|  | 10.74517 | 96.25536 | 96.96833 | 97.68129 | 10.6854 | 95.31555 | 95.86612 | 96.41669
|  | 10.75534 | 96.2509 | 96.96785 | 97.68481 | 10.69492 | 95.32715 | 95.87014 | 96.41313
|  | 10.76484 | 96.24671 | 96.96741 | 97.68811 | 10.70511 | 95.33877 | 95.87405 | 96.40933
|  | 10.77501 | 96.24217 | 96.96693 | 97.69169 | 10.7153 | 95.35038 | 95.87797 | 96.40555
|  | 10.78518 | 96.2376 | 96.96645 | 97.69529 | 10.72548 | 95.36199 | 95.88189 | 96.40179
|  | 10.79534 | 96.23299 | 96.96596 | 97.69893 | 10.73499 | 95.37358 | 95.88594 | 96.3983
|  | 10.80483 | 96.22865 | 96.9655 | 97.70234 | 10.74517 | 95.3852 | 95.88989 | 96.39458
|  | 10.81499 | 96.22396 | 96.965 | 97.70604 | 10.75534 | 95.3968 | 95.89384 | 96.39087
|  | 10.82515 | 96.21924 | 96.9645 | 97.70976 | 10.76484 | 95.4084 | 95.89791 | 96.38743
|  | 10.8353 | 96.21448 | 96.96399 | 97.71351 | 10.77501 | 95.42001 | 95.90189 | 96.38376
|  | 10.84477 | 96.21 | 96.96352 | 97.71703 | 10.78518 | 95.43161 | 95.90586 | 96.38012
|  | 10.85492 | 96.20517 | 96.96301 | 97.72084 | 10.79534 | 95.4432 | 95.90984 | 96.37649
|  | 10.86507 | 96.2003 | 96.96249 | 97.72468 | 10.80483 | 95.45478 | 95.91395 | 96.37312
|  | 10.87521 | 96.19539 | 96.96197 | 97.72854 | 10.81499 | 95.46637 | 95.91795 | 96.36953
|  | 10.88535 | 96.19044 | 96.96144 | 97.73244 | 10.82515 | 95.47795 | 95.92196 | 96.36596
|  | 10.89481 | 96.18579 | 96.96094 | 97.7361 | 10.8353 | 95.48952 | 95.92596 | 96.36241
|  | 10.90494 | 96.18078 | 96.96041 | 97.74005 | 10.84477 | 95.50107 | 95.9301 | 96.35912
|  | 10.91507 | 96.17572 | 96.95987 | 97.74402 | 10.85492 | 95.51264 | 95.93412 | 96.35561
|  | 10.9252 | 96.17063 | 96.95933 | 97.74803 | 10.86507 | 95.52419 | 95.93815 | 96.35212
|  | 10.93532 | 96.1655 | 96.95878 | 97.75207 | 10.87521 | 95.53572 | 95.94218 | 96.34865
|  | 10.94477 | 96.16068 | 96.95827 | 97.75586 | 10.88535 | 95.54724 | 95.94622 | 96.3452
|  | 10.95489 | 96.15548 | 96.95771 | 97.75995 | 10.89481 | 95.55874 | 95.95037 | 96.342
|  | 10.965 | 96.15024 | 96.95715 | 97.76407 | 10.90494 | 95.57024 | 95.95442 | 96.33859
|  | 10.97511 | 96.14497 | 96.95659 | 97.76821 | 10.91507 | 95.58173 | 95.95847 | 96.33521
|  | 10.98522 | 96.13966 | 96.95602 | 97.77238 | 10.9252 | 95.59319 | 95.96252 | 96.33184
|  | 10.99533 | 96.13432 | 96.95545 | 97.77659 | 10.93532 | 95.60464 | 95.96657 | 96.3285
|  | 11.00476 | 96.1293 | 96.95492 | 97.78053 | 10.94477 | 95.61606 | 95.97073 | 96.3254
|  | 11.01486 | 96.12389 | 96.95434 | 97.78479 | 10.95489 | 95.62748 | 95.97479 | 96.32209
|  | 11.02496 | 96.11844 | 96.95375 | 97.78907 | 10.965 | 95.63888 | 95.97884 | 96.31881
|  | 11.03505 | 96.11295 | 96.95317 | 97.79338 | 10.97511 | 95.65025 | 95.9829 | 96.31555
|  | 11.04514 | 96.10743 | 96.95257 | 97.79771 | 10.98522 | 95.66159 | 95.98695 | 96.31231
|  | 11.05523 | 96.10188 | 96.95198 | 97.80208 | 10.99533 | 95.6729 | 95.991 | 96.3091
|  | 11.06465 | 96.09666 | 96.95142 | 97.80617 | 11.00476 | 95.68418 | 95.99515 | 96.30611
|  | 11.07473 | 96.09104 | 96.95081 | 97.81059 | 11.01486 | 95.69545 | 95.9992 | 96.30294
|  | 11.08481 | 96.08538 | 96.95021 | 97.81503 | 11.02496 | 95.70669 | 96.00324 | 96.29979
|  | 11.09488 | 96.07969 | 96.94959 | 97.8195 | 11.03505 | 95.71789 | 96.00727 | 96.29666
|  | 11.10496 | 96.07396 | 96.94898 | 97.82399 | 11.04514 | 95.72905 | 96.0113 | 96.29355
|  | 11.11503 | 96.0682 | 96.94836 | 97.82852 | 11.05523 | 95.74016 | 96.01532 | 96.29047
|  | 11.12509 | 96.0624 | 96.94773 | 97.83306 | 11.06465 | 95.75123 | 96.01942 | 96.28761
|  | 11.13516 | 96.05657 | 96.9471 | 97.83764 | 11.07473 | 95.76229 | 96.02343 | 96.28457
|  | 11.14522 | 96.05071 | 96.94647 | 97.84224 | 11.08481 | 95.77329 | 96.02742 | 96.28155
|  | 11.15461 | 96.0452 | 96.94588 | 97.84655 | 11.09488 | 95.78424 | 96.03139 | 96.27855
|  | 11.16466 | 96.03928 | 96.94524 | 97.8512 | 11.10496 | 95.79513 | 96.03535 | 96.27558
|  | 11.17472 | 96.03331 | 96.94459 | 97.85587 | 11.11503 | 95.80595 | 96.03929 | 96.27263
|  | 11.18476 | 96.02732 | 96.94395 | 97.86057 | 11.12509 | 95.81672 | 96.04321 | 96.2697
|  | 11.19481 | 96.02129 | 96.94329 | 97.8653 | 11.13516 | 95.82741 | 96.0471 | 96.2668
|  | 11.20485 | 96.01522 | 96.94264 | 97.87005 | 11.14522 | 95.83802 | 96.05097 | 96.26392
|  | 11.21489 | 96.00913 | 96.94198 | 97.87482 | 11.15461 | 95.84855 | 96.0549 | 96.26125
|  | 11.22493 | 96.003 | 96.94131 | 97.87962 | 11.16466 | 95.85903 | 96.05872 | 96.25841
|  | 11.23496 | 95.99684 | 96.94064 | 97.88445 | 11.17472 | 95.86942 | 96.06251 | 96.2556
|  | 11.245 | 95.99065 | 96.93997 | 97.8893 | 11.18476 | 95.87971 | 96.06626 | 96.25281
|  | 11.25502 | 95.98442 | 96.9393 | 97.89417 | 11.19481 | 95.88989 | 96.06997 | 96.25005
|  | 11.26505 | 95.97816 | 96.93862 | 97.89907 | 11.20485 | 95.89996 | 96.07363 | 96.24731
|  | 11.27507 | 95.97187 | 96.93793 | 97.90399 | 11.21489 | 95.90989 | 96.07724 | 96.24459
|  | 11.28509 | 95.96555 | 96.93725 | 97.90894 | 11.22493 | 95.91969 | 96.08079 | 96.24189
|  | 11.2951 | 95.9592 | 96.93655 | 97.91391 | 11.23496 | 95.92934 | 96.08428 | 96.23922
|  | 11.30511 | 95.95282 | 96.93586 | 97.9189 | 11.245 | 95.93882 | 96.0877 | 96.23658
|  | 11.31512 | 95.9464 | 96.93516 | 97.92392 | 11.25502 | 95.94812 | 96.09104 | 96.23395
|  | 11.32513 | 95.93995 | 96.93446 | 97.92896 | 11.26505 | 95.95723 | 96.09429 | 96.23136
|  | 11.33513 | 95.93348 | 96.93375 | 97.93402 | 11.27507 | 95.96612 | 96.09745 | 96.22878
|  | 11.34513 | 95.92697 | 96.93304 | 97.93911 | 11.28509 | 95.97477 | 96.1005 | 96.22623
|  | 11.35513 | 95.92043 | 96.93232 | 97.94422 | 11.2951 | 95.98315 | 96.10343 | 96.22371
|  | 11.36512 | 95.91386 | 96.9316 | 97.94935 | 11.30511 | 95.99124 | 96.10622 | 96.2212
|  | 11.37511 | 95.90726 | 96.93088 | 97.95451 | 11.31512 | 95.999 | 96.10886 | 96.21873
|  | 11.3851 | 95.90063 | 96.93016 | 97.95968 | 11.32513 | 96.0064 | 96.11134 | 96.21627
|  | 11.39509 | 95.89397 | 96.92943 | 97.96488 | 11.33513 | 96.01338 | 96.11361 | 96.21385
|  | 11.40507 | 95.88728 | 96.92869 | 97.97011 | 11.34513 | 96.01989 | 96.11567 | 96.21144
|  | 11.41504 | 95.88056 | 96.92795 | 97.97535 | 11.35513 | 96.02587 | 96.11747 | 96.20906
|  | 11.42502 | 95.87381 | 96.92721 | 97.98062 | 11.36512 | 96.03125 | 96.11898 | 96.20671
|  | 11.43499 | 95.86703 | 96.92647 | 97.98591 | 11.37511 | 96.03593 | 96.12016 | 96.20438
|  | 11.44496 | 95.86022 | 96.92572 | 97.99122 | 11.3851 | 96.03981 | 96.12094 | 96.20208
|  | 11.45492 | 95.85339 | 96.92497 | 97.99655 | 11.39509 | 96.04274 | 96.12127 | 96.1998
|  | 11.46489 | 95.84652 | 96.92421 | 98.0019 | 11.40507 | 96.04458 | 96.12106 | 96.19754
|  | 11.47485 | 95.83963 | 96.92345 | 98.00727 | 11.41504 | 96.0451 | 96.1202 | 96.19531
|  | 11.4848 | 95.83271 | 96.92269 | 98.01267 | 11.42502 | 96.04404 | 96.11857 | 96.19311
|  | 11.49475 | 95.82576 | 96.92192 | 98.01808 | 11.43499 | 96.04108 | 96.116 | 96.19093
|  | 11.5047 | 95.81878 | 96.92115 | 98.02352 | 11.44496 | 96.04346 | 96.11612 | 96.18877
|  | 11.51465 | 95.81178 | 96.92038 | 98.02898 | 11.45492 | 96.04419 | 96.11542 | 96.18664
|  | 11.52459 | 95.80474 | 96.9196 | 98.03445 | 11.46489 | 96.04282 | 96.11368 | 96.18454
|  | 11.53453 | 95.79768 | 96.91882 | 98.03995 | 11.47485 | 96.03872 | 96.11059 | 96.18246
|  | 11.54447 | 95.7906 | 96.91803 | 98.04547 | 11.4848 | 96.04209 | 96.11125 | 96.18041
|  | 11.55441 | 95.78348 | 96.91724 | 98.05101 | 11.49475 | 96.04324 | 96.11081 | 96.17838
|  | 11.565 | 95.77586 | 96.9164 | 98.05693 | 11.5047 | 96.04121 | 96.10879 | 96.17638
|  | 11.57493 | 95.76869 | 96.9156 | 98.06251 | 11.51465 | 96.03442 | 96.10441 | 96.1744
|  | 11.58485 | 95.7615 | 96.9148 | 98.06811 | 11.52459 | 96.04003 | 96.10624 | 96.17245
|  | 11.59477 | 95.75428 | 96.914 | 98.07373 | 11.53453 | 96.04232 | 96.10642 | 96.17052
|  | 11.60469 | 95.74703 | 96.91319 | 98.07936 | 11.54447 | 96.03799 | 96.1033 | 96.16862
|  | 11.6146 | 95.73975 | 96.91238 | 98.08502 | 11.55441 | 96.01712 | 96.09193 | 96.16674
|  | 11.62451 | 95.73245 | 96.91157 | 98.09069 | 11.565 | 96.03012 | 96.09745 | 96.16477
|  | 11.63442 | 95.72513 | 96.91075 | 98.09638 | 11.57493 | 96.05447 | 96.10871 | 96.16295
|  | 11.64433 | 95.71778 | 96.90993 | 98.10209 | 11.58485 | 96.07879 | 96.11997 | 96.16116
|  | 11.65489 | 95.70991 | 96.90906 | 98.1082 | 11.59477 | 96.00309 | 96.08124 | 96.15939
|  | 11.66479 | 95.70251 | 96.90823 | 98.11395 | 11.60469 | 96.02737 | 96.09251 | 96.15764
|  | 11.67468 | 95.69508 | 96.9074 | 98.11971 | 11.6146 | 96.05162 | 96.10377 | 96.15592
|  | 11.68458 | 95.68763 | 96.90657 | 98.1255 | 11.62451 | 96.07585 | 96.11504 | 96.15423
|  | 11.69446 | 95.68016 | 96.90573 | 98.1313 | 11.63442 | 96.10004 | 96.1263 | 96.15256
|  | 11.70435 | 95.67266 | 96.90489 | 98.13712 | 11.64433 | 96.12421 | 96.13757 | 96.15092
|  | 11.71489 | 95.66464 | 96.90399 | 98.14334 | 11.65489 | 96.14996 | 96.14958 | 96.1492
|  | 11.72477 | 95.65709 | 96.90314 | 98.14919 | 11.66479 | 96.17407 | 96.16084 | 96.14761
|  | 11.73465 | 95.64952 | 96.90229 | 98.15506 | 11.67468 | 96.19814 | 96.1721 | 96.14605
|  | 11.74452 | 95.64192 | 96.90144 | 98.16095 | 11.68458 | 96.22219 | 96.18335 | 96.14452
|  | 11.75439 | 95.63431 | 96.90058 | 98.16685 | 11.69446 | 96.24621 | 96.19461 | 96.14301
|  | 11.76425 | 95.62667 | 96.89972 | 98.17277 | 11.70435 | 96.27019 | 96.20586 | 96.14153
|  | 11.77478 | 95.61849 | 96.8988 | 98.17911 | 11.71489 | 96.29574 | 96.21785 | 96.13997
|  | 11.78463 | 95.61081 | 96.89793 | 98.18506 | 11.72477 | 96.31965 | 96.2291 | 96.13854
|  | 11.79449 | 95.6031 | 96.89706 | 98.19103 | 11.73465 | 96.34353 | 96.24033 | 96.13714
|  | 11.80434 | 95.59537 | 96.89619 | 98.19701 | 11.74452 | 96.36737 | 96.25157 | 96.13577
|  | 11.81485 | 95.5871 | 96.89526 | 98.20341 | 11.75439 | 96.39118 | 96.2628 | 96.13442
|  | 11.8247 | 95.57933 | 96.89438 | 98.20943 | 11.76425 | 96.41495 | 96.27402 | 96.13309
|  | 11.83454 | 95.57153 | 96.89349 | 98.21546 | 11.77478 | 96.44027 | 96.28599 | 96.13171
|  | 11.84438 | 95.56371 | 96.89261 | 98.22151 | 11.78463 | 96.46396 | 96.2972 | 96.13044
|  | 11.85422 | 95.55588 | 96.89172 | 98.22757 | 11.79449 | 96.48761 | 96.3084 | 96.1292
|  | 11.8647 | 95.54749 | 96.89077 | 98.23405 | 11.80434 | 96.51123 | 96.3196 | 96.12798
|  | 11.87453 | 95.53962 | 96.88988 | 98.24014 | 11.81485 | 96.53637 | 96.33154 | 96.12671
|  | 11.88436 | 95.53172 | 96.88898 | 98.24624 | 11.8247 | 96.5599 | 96.34272 | 96.12555
|  | 11.89418 | 95.5238 | 96.88808 | 98.25236 | 11.83454 | 96.58339 | 96.3539 | 96.12441
|  | 11.90466 | 95.51533 | 96.88711 | 98.2589 | 11.84438 | 96.60684 | 96.36507 | 96.1233
|  | 11.91448 | 95.50737 | 96.88621 | 98.26505 | 11.85422 | 96.63024 | 96.37623 | 96.12222
|  | 11.92429 | 95.49939 | 96.8853 | 98.27121 | 11.8647 | 96.65516 | 96.38812 | 96.12109
|  | 11.93475 | 95.49086 | 96.88433 | 98.27779 | 11.87453 | 96.67847 | 96.39926 | 96.12006
|  | 11.94456 | 95.48284 | 96.88341 | 98.28398 | 11.88436 | 96.70173 | 96.4104 | 96.11906
|  | 11.95436 | 95.4748 | 96.88249 | 98.29018 | 11.89418 | 96.72495 | 96.42152 | 96.11808
|  | 11.96416 | 95.46675 | 96.88157 | 98.29639 | 11.90466 | 96.74967 | 96.43337 | 96.11707
|  | 11.97461 | 95.45814 | 96.88059 | 98.30304 | 11.91448 | 96.77279 | 96.44447 | 96.11615
|  | 11.98441 | 95.45005 | 96.87966 | 98.30927 | 11.92429 | 96.79587 | 96.45556 | 96.11525
|  | 11.9942 | 95.44194 | 96.87873 | 98.31552 | 11.93475 | 96.82043 | 96.46738 | 96.11433
|  | 12.00464 | 95.43327 | 96.87774 | 98.32221 | 11.94456 | 96.8434 | 96.47845 | 96.11349
|  | 12.01442 | 95.42512 | 96.8768 | 98.32848 | 11.95436 | 96.86633 | 96.4895 | 96.11267
|  | 12.0242 | 95.41696 | 96.87586 | 98.33477 | 11.96416 | 96.8892 | 96.50054 | 96.11189
|  | 12.03463 | 95.40824 | 96.87486 | 98.34149 | 11.97461 | 96.91354 | 96.51231 | 96.11108
|  | 12.0444 | 95.40004 | 96.87392 | 98.3478 | 11.98441 | 96.9363 | 96.52332 | 96.11034
|  | 12.05417 | 95.39183 | 96.87297 | 98.35412 | 11.9942 | 96.95902 | 96.53433 | 96.10964
|  | 12.06459 | 95.38305 | 96.87196 | 98.36087 | 12.00464 | 96.98318 | 96.54605 | 96.10891
|  | 12.07435 | 95.37481 | 96.87101 | 98.36721 | 12.01442 | 97.00578 | 96.55702 | 96.10826
|  | 12.08411 | 95.36655 | 96.87006 | 98.37357 | 12.0242 | 97.02833 | 96.56798 | 96.10763
|  | 12.09452 | 95.35772 | 96.86904 | 98.38035 | 12.03463 | 97.05232 | 96.57966 | 96.10699
|  | 12.10427 | 95.34943 | 96.86808 | 98.38673 | 12.0444 | 97.07475 | 96.59058 | 96.10642
|  | 12.11467 | 95.34057 | 96.86705 | 98.39354 | 12.05417 | 97.09712 | 96.6015 | 96.10588
|  | 12.12441 | 95.33225 | 96.86609 | 98.39993 | 12.06459 | 97.12092 | 96.61312 | 96.10533
|  | 12.13416 | 95.32391 | 96.86513 | 98.40634 | 12.07435 | 97.14317 | 96.624 | 96.10484
|  | 12.14455 | 95.31501 | 96.86409 | 98.41318 | 12.08411 | 97.16536 | 96.63487 | 96.10437
|  | 12.15428 | 95.30664 | 96.86312 | 98.4196 | 12.09452 | 97.18897 | 96.64644 | 96.1039
|  | 12.16466 | 95.29771 | 96.86208 | 98.42646 | 12.10427 | 97.21104 | 96.65727 | 96.1035
|  | 12.17439 | 95.28931 | 96.86111 | 98.4329 | 12.11467 | 97.23451 | 96.6688 | 96.10309
|  | 12.18412 | 95.28091 | 96.86013 | 98.43935 | 12.12441 | 97.25645 | 96.67959 | 96.10273
|  | 12.19449 | 95.27193 | 96.85908 | 98.44624 | 12.13416 | 97.27833 | 96.69036 | 96.1024
|  | 12.20421 | 95.2635 | 96.8581 | 98.4527 | 12.14455 | 97.30159 | 96.70184 | 96.10208
|  | 12.21457 | 95.25449 | 96.85705 | 98.45961 | 12.15428 | 97.32334 | 96.71257 | 96.1018
|  | 12.22428 | 95.24604 | 96.85606 | 98.46609 | 12.16466 | 97.34647 | 96.724 | 96.10154
|  | 12.23464 | 95.237 | 96.85501 | 98.47301 | 12.17439 | 97.36808 | 96.7347 | 96.10132
|  | 12.24434 | 95.22852 | 96.85402 | 98.47951 | 12.18412 | 97.38963 | 96.74537 | 96.10112
|  | 12.25404 | 95.22003 | 96.85302 | 98.48601 | 12.19449 | 97.41253 | 96.75674 | 96.10095
|  | 12.26439 | 95.21096 | 96.85196 | 98.49296 | 12.20421 | 97.43394 | 96.76737 | 96.1008
|  | 12.27408 | 95.20245 | 96.85096 | 98.49947 | 12.21457 | 97.4567 | 96.77869 | 96.10068
|  | 12.28442 | 95.19335 | 96.84989 | 98.50643 | 12.22428 | 97.47797 | 96.78928 | 96.1006
|  | 12.2941 | 95.18482 | 96.84889 | 98.51296 | 12.23464 | 97.50058 | 96.80056 | 96.10053
|  | 12.30443 | 95.1757 | 96.84782 | 98.51994 | 12.24434 | 97.5217 | 96.8111 | 96.1005
|  | 12.31411 | 95.16714 | 96.84681 | 98.52648 | 12.25404 | 97.54275 | 96.82162 | 96.10049
|  | 12.32444 | 95.15801 | 96.84574 | 98.53347 | 12.26439 | 97.56513 | 96.83282 | 96.10051
|  | 12.33411 | 95.14943 | 96.84473 | 98.54002 | 12.27408 | 97.58604 | 96.8433 | 96.10056
|  | 12.34443 | 95.14027 | 96.84365 | 98.54702 | 12.28442 | 97.60825 | 96.85445 | 96.10064
|  | 12.35409 | 95.13168 | 96.84263 | 98.55358 | 12.2941 | 97.62901 | 96.86487 | 96.10074
|  | 12.3644 | 95.1225 | 96.84155 | 98.56059 | 12.30443 | 97.65106 | 96.87597 | 96.10087
|  | 12.37406 | 95.11389 | 96.84053 | 98.56717 | 12.31411 | 97.67167 | 96.88634 | 96.10102
|  | 12.38436 | 95.10469 | 96.83944 | 98.57419 | 12.32444 | 97.69356 | 96.89739 | 96.10122
|  | 12.39401 | 95.09607 | 96.83842 | 98.58077 | 12.33411 | 97.714 | 96.90771 | 96.10142
|  | 12.4043 | 95.08685 | 96.83733 | 98.5878 | 12.34443 | 97.73572 | 96.9187 | 96.10167
|  | 12.41395 | 95.07821 | 96.8363 | 98.59439 | 12.35409 | 97.75601 | 96.92897 | 96.10193
|  | 12.42423 | 95.06898 | 96.8352 | 98.60143 | 12.3644 | 97.77756 | 96.9399 | 96.10223
|  | 12.43451 | 95.05975 | 96.83411 | 98.60846 | 12.37406 | 97.79769 | 96.95012 | 96.10255
|  | 12.44415 | 95.05108 | 96.83308 | 98.61507 | 12.38436 | 97.81907 | 96.96099 | 96.10291
|  | 12.45442 | 95.04183 | 96.83197 | 98.62211 | 12.39401 | 97.83903 | 96.97115 | 96.10327
|  | 12.46405 | 95.03316 | 96.83094 | 98.62872 | 12.4043 | 97.86023 | 96.98196 | 96.10369
|  | 12.47432 | 95.02389 | 96.82983 | 98.63577 | 12.41395 | 97.88003 | 96.99207 | 96.10411
|  | 12.48394 | 95.01521 | 96.8288 | 98.64239 | 12.42423 | 97.90105 | 97.00282 | 96.10458
|  | 12.4942 | 95.00593 | 96.82769 | 98.64945 | 12.43451 | 97.92198 | 97.01353 | 96.10508
|  | 12.50445 | 94.99665 | 96.82658 | 98.65651 | 12.44415 | 97.94152 | 97.02355 | 96.10558
|  | 12.51406 | 94.98795 | 96.82554 | 98.66313 | 12.45442 | 97.96227 | 97.0342 | 96.10614
|  | 12.52431 | 94.97866 | 96.82442 | 98.67019 | 12.46405 | 97.98163 | 97.04416 | 96.10668
|  | 12.53391 | 94.96994 | 96.82338 | 98.67681 | 12.47432 | 98.00219 | 97.05474 | 96.1073
|  | 12.54415 | 94.96065 | 96.82226 | 98.68388 | 12.48394 | 98.02138 | 97.06464 | 96.1079
|  | 12.55438 | 94.95134 | 96.82114 | 98.69095 | 12.4942 | 98.04176 | 97.07516 | 96.10857
|  | 12.56398 | 94.94262 | 96.82009 | 98.69757 | 12.50445 | 98.06203 | 97.08565 | 96.10926
|  | 12.5742 | 94.93331 | 96.81897 | 98.70464 | 12.51406 | 98.08095 | 97.09544 | 96.10994
|  | 12.58443 | 94.924 | 96.81785 | 98.71171 | 12.52431 | 98.10103 | 97.10586 | 96.11069
|  | 12.59401 | 94.91526 | 96.8168 | 98.71834 | 12.53391 | 98.11977 | 97.11559 | 96.11142
|  | 12.60423 | 94.90594 | 96.81567 | 98.7254 | 12.54415 | 98.13966 | 97.12594 | 96.11223
|  | 12.6138 | 94.8972 | 96.81462 | 98.73203 | 12.55438 | 98.15944 | 97.13625 | 96.11306
|  | 12.62401 | 94.88788 | 96.81349 | 98.7391 | 12.56398 | 98.1779 | 97.14588 | 96.11387
|  | 12.63421 | 94.87856 | 96.81236 | 98.74617 | 12.5742 | 98.19748 | 97.15612 | 96.11476
|  | 12.64378 | 94.86981 | 96.8113 | 98.75279 | 12.58443 | 98.21697 | 97.16632 | 96.11567
|  | 12.65397 | 94.86049 | 96.81017 | 98.75986 | 12.59401 | 98.23514 | 97.17585 | 96.11656
|  | 12.66417 | 94.85116 | 96.80904 | 98.76692 | 12.60423 | 98.25442 | 97.18597 | 96.11753
|  | 12.67436 | 94.84183 | 96.8079 | 98.77398 | 12.6138 | 98.2724 | 97.19543 | 96.11846
|  | 12.6839 | 94.83308 | 96.80684 | 98.7806 | 12.62401 | 98.29147 | 97.20548 | 96.11949
|  | 12.69409 | 94.82375 | 96.8057 | 98.78766 | 12.63421 | 98.31044 | 97.21549 | 96.12054
|  | 12.70426 | 94.81442 | 96.80457 | 98.79471 | 12.64378 | 98.32812 | 97.22484 | 96.12155
|  | 12.7138 | 94.80568 | 96.8035 | 98.80132 | 12.65397 | 98.34688 | 97.23477 | 96.12265
|  | 12.72397 | 94.79635 | 96.80236 | 98.80837 | 12.66417 | 98.36553 | 97.24466 | 96.12378
|  | 12.73414 | 94.78702 | 96.80122 | 98.81542 | 12.67436 | 98.38407 | 97.25451 | 96.12494
|  | 12.7443 | 94.7777 | 96.80008 | 98.82246 | 12.6839 | 98.40135 | 97.2637 | 96.12605
|  | 12.75382 | 94.76896 | 96.79901 | 98.82906 | 12.69409 | 98.41968 | 97.27347 | 96.12726
|  | 12.76398 | 94.75964 | 96.79787 | 98.8361 | 12.70426 | 98.43789 | 97.2832 | 96.1285
|  | 12.77413 | 94.75032 | 96.79673 | 98.84313 | 12.7138 | 98.45487 | 97.29228 | 96.12969
|  | 12.78427 | 94.741 | 96.79558 | 98.85016 | 12.72397 | 98.47286 | 97.30192 | 96.13098
|  | 12.79378 | 94.73227 | 96.79451 | 98.85674 | 12.73414 | 98.49074 | 97.31152 | 96.1323
|  | 12.80392 | 94.72296 | 96.79336 | 98.86376 | 12.7443 | 98.50851 | 97.32108 | 96.13364
|  | 12.81405 | 94.71366 | 96.79222 | 98.87077 | 12.75382 | 98.52507 | 97.33 | 96.13493
|  | 12.82418 | 94.70436 | 96.79107 | 98.87778 | 12.76398 | 98.54261 | 97.33947 | 96.13632
|  | 12.83368 | 94.69564 | 96.78999 | 98.88435 | 12.77413 | 98.56004 | 97.34889 | 96.13774
|  | 12.8438 | 94.68635 | 96.78884 | 98.89134 | 12.78427 | 98.57736 | 97.35827 | 96.13919
|  | 12.85392 | 94.67706 | 96.7877 | 98.89833 | 12.79378 | 98.59348 | 97.36703 | 96.14058
|  | 12.86403 | 94.66777 | 96.78655 | 98.90532 | 12.80392 | 98.61057 | 97.37632 | 96.14208
|  | 12.87415 | 94.65849 | 96.7854 | 98.9123 | 12.81405 | 98.62753 | 97.38557 | 96.1436
|  | 12.88425 | 94.64922 | 96.78425 | 98.91927 | 12.82418 | 98.64438 | 97.39477 | 96.14515
|  | 12.89372 | 94.64053 | 96.78317 | 98.9258 | 12.83368 | 98.66007 | 97.40335 | 96.14663
|  | 12.90382 | 94.63127 | 96.78202 | 98.93276 | 12.8438 | 98.67668 | 97.41246 | 96.14823
|  | 12.91392 | 94.62202 | 96.78086 | 98.93971 | 12.85392 | 98.69318 | 97.42152 | 96.14986
|  | 12.92401 | 94.61277 | 96.77971 | 98.94665 | 12.86403 | 98.70955 | 97.43053 | 96.15152
|  | 12.9341 | 94.60353 | 96.77856 | 98.95359 | 12.87415 | 98.72581 | 97.4395 | 96.15319
|  | 12.94418 | 94.5943 | 96.77741 | 98.96051 | 12.88425 | 98.74194 | 97.44842 | 96.1549
|  | 12.95363 | 94.58565 | 96.77633 | 98.967 | 12.89372 | 98.75695 | 97.45673 | 96.15652
|  | 12.9637 | 94.57644 | 96.77517 | 98.97391 | 12.90382 | 98.77284 | 97.46556 | 96.15827
|  | 12.97377 | 94.56723 | 96.77402 | 98.98081 | 12.91392 | 98.7886 | 97.47433 | 96.16005
|  | 12.98384 | 94.55803 | 96.77287 | 98.9877 | 12.92401 | 98.80425 | 97.48305 | 96.16186
|  | 12.9939 | 94.54884 | 96.77171 | 98.99459 | 12.9341 | 98.81976 | 97.49173 | 96.16369
|  | 13.00396 | 94.53966 | 96.77056 | 99.00146 | 12.94418 | 98.83515 | 97.50035 | 96.16554
|  | 13.01402 | 94.53048 | 96.7694 | 99.00832 | 12.95363 | 98.84947 | 97.50839 | 96.1673
|  | 13.02407 | 94.52132 | 96.76825 | 99.01518 | 12.9637 | 98.86461 | 97.51691 | 96.16921
|  | 13.03411 | 94.51217 | 96.7671 | 99.02202 | 12.97377 | 98.87963 | 97.52538 | 96.17113
|  | 13.04416 | 94.50303 | 96.76594 | 99.02886 | 12.98384 | 98.89452 | 97.5338 | 96.17308
|  | 13.05357 | 94.49447 | 96.76486 | 99.03525 | 12.9939 | 98.90928 | 97.54217 | 96.17506
|  | 13.0636 | 94.48535 | 96.76371 | 99.04206 | 13.00396 | 98.92391 | 97.55049 | 96.17706
|  | 13.07363 | 94.47624 | 96.76255 | 99.04887 | 13.01402 | 98.93842 | 97.55875 | 96.17908
|  | 13.08366 | 94.46715 | 96.7614 | 99.05566 | 13.02407 | 98.95279 | 97.56696 | 96.18113
|  | 13.09368 | 94.45806 | 96.76025 | 99.06243 | 13.03411 | 98.96703 | 97.57512 | 96.18321
|  | 13.1037 | 94.44899 | 96.75909 | 99.0692 | 13.04416 | 98.98114 | 97.58322 | 96.1853
|  | 13.11371 | 94.43993 | 96.75794 | 99.07596 | 13.05357 | 98.99425 | 97.59077 | 96.18729
|  | 13.12372 | 94.43088 | 96.75679 | 99.0827 | 13.0636 | 99.0081 | 97.59877 | 96.18943
|  | 13.13373 | 94.42185 | 96.75564 | 99.08943 | 13.07363 | 99.02182 | 97.60671 | 96.1916
|  | 13.14373 | 94.41283 | 96.75449 | 99.09614 | 13.08366 | 99.03541 | 97.6146 | 96.19379
|  | 13.15373 | 94.40382 | 96.75334 | 99.10285 | 13.09368 | 99.04887 | 97.62244 | 96.196
|  | 13.16372 | 94.39483 | 96.75218 | 99.10954 | 13.1037 | 99.06219 | 97.63021 | 96.19824
|  | 13.17371 | 94.38585 | 96.75103 | 99.11621 | 13.11371 | 99.07537 | 97.63794 | 96.2005
|  | 13.1837 | 94.37689 | 96.74988 | 99.12288 | 13.12372 | 99.08842 | 97.6456 | 96.20278
|  | 13.19368 | 94.36794 | 96.74874 | 99.12953 | 13.13373 | 99.10134 | 97.65321 | 96.20509
|  | 13.20366 | 94.35901 | 96.74759 | 99.13616 | 13.14373 | 99.11412 | 97.66077 | 96.20742
|  | 13.21363 | 94.35009 | 96.74644 | 99.14278 | 13.15373 | 99.12676 | 97.66826 | 96.20977
|  | 13.2236 | 94.34119 | 96.74529 | 99.14939 | 13.16372 | 99.13926 | 97.6757 | 96.21214
|  | 13.23357 | 94.33231 | 96.74414 | 99.15598 | 13.17371 | 99.15163 | 97.68308 | 96.21454
|  | 13.24353 | 94.32344 | 96.743 | 99.16256 | 13.1837 | 99.16386 | 97.69041 | 96.21696
|  | 13.25348 | 94.31459 | 96.74185 | 99.16912 | 13.19368 | 99.17595 | 97.69767 | 96.2194
|  | 13.26344 | 94.30575 | 96.74071 | 99.17567 | 13.20366 | 99.1879 | 97.70488 | 96.22186
|  | 13.27401 | 94.29639 | 96.73949 | 99.1826 | 13.21363 | 99.19971 | 97.71203 | 96.22435
|  | 13.28395 | 94.28759 | 96.73835 | 99.18912 | 13.2236 | 99.21138 | 97.71912 | 96.22686
|  | 13.29389 | 94.27881 | 96.73721 | 99.19561 | 13.23357 | 99.22291 | 97.72615 | 96.22938
|  | 13.30383 | 94.27004 | 96.73607 | 99.20209 | 13.24353 | 99.2343 | 97.73312 | 96.23194
|  | 13.31376 | 94.2613 | 96.73493 | 99.20856 | 13.25348 | 99.24555 | 97.74003 | 96.23451
|  | 13.32368 | 94.25258 | 96.73379 | 99.215 | 13.26344 | 99.25666 | 97.74688 | 96.2371
|  | 13.33361 | 94.24387 | 96.73265 | 99.22143 | 13.27401 | 99.2683 | 97.75409 | 96.23988
|  | 13.34353 | 94.23518 | 96.73151 | 99.22785 | 13.28395 | 99.27911 | 97.76082 | 96.24252
|  | 13.35344 | 94.22652 | 96.73038 | 99.23424 | 13.29389 | 99.28978 | 97.76748 | 96.24518
|  | 13.36397 | 94.21733 | 96.72917 | 99.24102 | 13.30383 | 99.30031 | 97.77408 | 96.24786
|  | 13.37388 | 94.20871 | 96.72804 | 99.24737 | 13.31376 | 99.31069 | 97.78063 | 96.25056
|  | 13.38378 | 94.2001 | 96.72691 | 99.25371 | 13.32368 | 99.32093 | 97.78711 | 96.25328
|  | 13.39368 | 94.19152 | 96.72578 | 99.26003 | 13.33361 | 99.33102 | 97.79352 | 96.25602
|  | 13.40357 | 94.18296 | 96.72465 | 99.26634 | 13.34353 | 99.34097 | 97.79988 | 96.25878
|  | 13.41346 | 94.17441 | 96.72352 | 99.27262 | 13.35344 | 99.35078 | 97.80617 | 96.26157
|  | 13.42335 | 94.16589 | 96.72239 | 99.27889 | 13.36397 | 99.36103 | 97.81279 | 96.26455
|  | 13.43385 | 94.15687 | 96.72119 | 99.28552 | 13.37388 | 99.37053 | 97.81895 | 96.26737
|  | 13.44372 | 94.14839 | 96.72007 | 99.29175 | 13.38378 | 99.37989 | 97.82505 | 96.27022
|  | 13.4536 | 94.13994 | 96.71895 | 99.29795 | 13.39368 | 99.3891 | 97.83109 | 96.27308
|  | 13.46346 | 94.13151 | 96.71783 | 99.30414 | 13.40357 | 99.39816 | 97.83706 | 96.27596
|  | 13.47333 | 94.12311 | 96.7167 | 99.3103 | 13.41346 | 99.40707 | 97.84297 | 96.27887
|  | 13.4838 | 94.1142 | 96.71552 | 99.31683 | 13.42335 | 99.41583 | 97.84881 | 96.28179
|  | 13.49366 | 94.10585 | 96.7144 | 99.32295 | 13.43385 | 99.42498 | 97.85495 | 96.28492
|  | 13.50351 | 94.09751 | 96.71328 | 99.32905 | 13.44372 | 99.43344 | 97.86066 | 96.28788
|  | 13.51336 | 94.08921 | 96.71217 | 99.33513 | 13.4536 | 99.44175 | 97.86631 | 96.29086
|  | 13.52382 | 94.08041 | 96.71099 | 99.34157 | 13.46346 | 99.44991 | 97.87189 | 96.29386
|  | 13.53366 | 94.07215 | 96.70988 | 99.34761 | 13.47333 | 99.45792 | 97.8774 | 96.29688
|  | 13.54349 | 94.06392 | 96.70877 | 99.35362 | 13.4838 | 99.46626 | 97.88319 | 96.30011
|  | 13.55332 | 94.05571 | 96.70766 | 99.35962 | 13.49366 | 99.47396 | 97.88856 | 96.30317
|  | 13.56376 | 94.04702 | 96.70649 | 99.36596 | 13.50351 | 99.48151 | 97.89388 | 96.30624
|  | 13.57358 | 94.03886 | 96.70539 | 99.37191 | 13.51336 | 99.48891 | 97.89912 | 96.30934
|  | 13.5834 | 94.03073 | 96.70428 | 99.37783 | 13.52382 | 99.4966 | 97.90462 | 96.31265
|  | 13.59382 | 94.02213 | 96.70312 | 99.3841 | 13.53366 | 99.50368 | 97.90973 | 96.31578
|  | 13.60363 | 94.01406 | 96.70202 | 99.38998 | 13.54349 | 99.51061 | 97.91477 | 96.31893
|  | 13.61344 | 94.00601 | 96.70092 | 99.39584 | 13.55332 | 99.51739 | 97.91974 | 96.32209
|  | 13.62385 | 93.99749 | 96.69976 | 99.40203 | 13.56376 | 99.52443 | 97.92495 | 96.32548
|  | 13.63364 | 93.9895 | 96.69867 | 99.40784 | 13.57358 | 99.53089 | 97.92979 | 96.32868
|  | 13.64343 | 93.98154 | 96.69758 | 99.41362 | 13.5834 | 99.5372 | 97.93455 | 96.3319
|  | 13.65322 | 93.97361 | 96.69649 | 99.41938 | 13.59382 | 99.54374 | 97.93954 | 96.33534
|  | 13.66362 | 93.96521 | 96.69534 | 99.42547 | 13.60363 | 99.54973 | 97.94416 | 96.3386
|  | 13.67339 | 93.95733 | 96.69426 | 99.43118 | 13.61344 | 99.55557 | 97.94872 | 96.34187
|  | 13.68378 | 93.949 | 96.69311 | 99.43722 | 13.62385 | 99.5616 | 97.95348 | 96.34537
|  | 13.69355 | 93.94119 | 96.69203 | 99.44287 | 13.63364 | 99.56712 | 97.9579 | 96.34867
|  | 13.70331 | 93.9334 | 96.69095 | 99.44851 | 13.64343 | 99.57248 | 97.96224 | 96.352
|  | 13.71368 | 93.92516 | 96.68981 | 99.45446 | 13.65322 | 99.57769 | 97.96651 | 96.35534
|  | 13.72344 | 93.91744 | 96.68874 | 99.46004 | 13.66362 | 99.58305 | 97.97098 | 96.3589
|  | 13.73319 | 93.90975 | 96.68767 | 99.4656 | 13.67339 | 99.58794 | 97.97511 | 96.36228
|  | 13.74355 | 93.9016 | 96.68654 | 99.47147 | 13.68378 | 99.59296 | 97.97942 | 96.36588
|  | 13.75329 | 93.89397 | 96.68547 | 99.47697 | 13.69355 | 99.59753 | 97.9834 | 96.36928
|  | 13.76364 | 93.8859 | 96.68435 | 99.48279 | 13.70331 | 99.60193 | 97.98732 | 96.3727
|  | 13.77337 | 93.87834 | 96.68329 | 99.48824 | 13.71368 | 99.60645 | 97.9914 | 96.37636
|  | 13.78371 | 93.87033 | 96.68216 | 99.494 | 13.72344 | 99.61053 | 97.99517 | 96.37981
|  | 13.79343 | 93.86283 | 96.68111 | 99.49939 | 13.73319 | 99.61446 | 97.99887 | 96.38328
|  | 13.80316 | 93.85536 | 96.68006 | 99.50475 | 13.74355 | 99.61846 | 98.00272 | 96.38698
|  | 13.81348 | 93.84746 | 96.67894 | 99.51042 | 13.75329 | 99.62206 | 98.00627 | 96.39048
|  | 13.82319 | 93.84006 | 96.6779 | 99.51573 | 13.76364 | 99.62571 | 98.00996 | 96.39421
|  | 13.83351 | 93.83223 | 96.67679 | 99.52134 | 13.77337 | 99.62899 | 98.01336 | 96.39774
|  | 13.84321 | 93.8249 | 96.67575 | 99.5266 | 13.78371 | 99.63229 | 98.0169 | 96.40151
|  | 13.85351 | 93.81715 | 96.67465 | 99.53215 | 13.79343 | 99.63524 | 98.02015 | 96.40506
|  | 13.86321 | 93.80988 | 96.67361 | 99.53734 | 13.80316 | 99.63803 | 98.02334 | 96.40864
|  | 13.8735 | 93.8022 | 96.67251 | 99.54283 | 13.81348 | 99.64082 | 98.02664 | 96.41245
|  | 13.88319 | 93.79501 | 96.67148 | 99.54796 | 13.82319 | 99.64329 | 98.02967 | 96.41605
|  | 13.89348 | 93.7874 | 96.67039 | 99.55339 | 13.83351 | 99.64573 | 98.03281 | 96.41989
|  | 13.90315 | 93.78028 | 96.66937 | 99.55846 | 13.84321 | 99.64786 | 98.03569 | 96.42352
|  | 13.91343 | 93.77275 | 96.66829 | 99.56383 | 13.85351 | 99.64995 | 98.03867 | 96.42739
|  | 13.9231 | 93.7657 | 96.66727 | 99.56884 | 13.86321 | 99.65176 | 98.0414 | 96.43105
|  | 13.93336 | 93.75824 | 96.66619 | 99.57414 | 13.8735 | 99.6535 | 98.04422 | 96.43495
|  | 13.94362 | 93.75083 | 96.66512 | 99.5794 | 13.88319 | 99.65497 | 98.0468 | 96.43864
|  | 13.95328 | 93.74389 | 96.66411 | 99.58433 | 13.89348 | 99.65636 | 98.04946 | 96.44256
|  | 13.96353 | 93.73656 | 96.66304 | 99.58953 | 13.90315 | 99.65751 | 98.05189 | 96.44627
|  | 13.97318 | 93.72969 | 96.66204 | 99.59439 | 13.91343 | 99.65855 | 98.05439 | 96.45023
|  | 13.98342 | 93.72244 | 96.66098 | 99.59952 | 13.9231 | 99.65936 | 98.05666 | 96.45397
|  | 13.99305 | 93.71565 | 96.65998 | 99.60432 | 13.93336 | 99.66004 | 98.059 | 96.45795
|  | 14.00329 | 93.70847 | 96.65893 | 99.60938 | 13.94362 | 99.66055 | 98.06125 | 96.46195
|  | 14.01352 | 93.70134 | 96.65788 | 99.61441 | 13.95328 | 99.66086 | 98.06329 | 96.46572
|  | 14.02314 | 93.69467 | 96.65689 | 99.61912 | 13.96353 | 99.66101 | 98.06538 | 96.46974
|  | 14.03336 | 93.68762 | 96.65585 | 99.62408 | 13.97318 | 99.66099 | 98.06726 | 96.47354
|  | 14.04357 | 93.68061 | 96.65481 | 99.629 | 13.98342 | 99.66079 | 98.06919 | 96.47759
|  | 14.05318 | 93.67406 | 96.65383 | 99.63361 | 13.99305 | 99.66043 | 98.07092 | 96.48141
|  | 14.06338 | 93.66714 | 96.6528 | 99.63847 | 14.00329 | 99.65988 | 98.07268 | 96.48548
|  | 14.07358 | 93.66026 | 96.65177 | 99.64329 | 14.01352 | 99.65914 | 98.07435 | 96.48957
|  | 14.08318 | 93.65382 | 96.65081 | 99.64779 | 14.02314 | 99.65828 | 98.07585 | 96.49342
|  | 14.09337 | 93.64703 | 96.64979 | 99.65254 | 14.03336 | 99.65719 | 98.07736 | 96.49753
|  | 14.10355 | 93.64028 | 96.64877 | 99.65726 | 14.04357 | 99.65592 | 98.07878 | 96.50165
|  | 14.11313 | 93.63397 | 96.64782 | 99.66166 | 14.05318 | 99.65455 | 98.08004 | 96.50554
|  | 14.12331 | 93.62731 | 96.64681 | 99.6663 | 14.06338 | 99.65292 | 98.0813 | 96.50968
|  | 14.13348 | 93.62069 | 96.6458 | 99.67091 | 14.07358 | 99.65111 | 98.08247 | 96.51383
|  | 14.14305 | 93.61451 | 96.64486 | 99.67521 | 14.08318 | 99.64924 | 98.0835 | 96.51775
|  | 14.15321 | 93.60798 | 96.64386 | 99.67974 | 14.09337 | 99.64707 | 98.0845 | 96.52193
|  | 14.16336 | 93.6015 | 96.64287 | 99.68423 | 14.10355 | 99.64473 | 98.08542 | 96.52612
|  | 14.17351 | 93.59506 | 96.64188 | 99.68869 | 14.11313 | 99.64235 | 98.08621 | 96.53007
|  | 14.18306 | 93.58904 | 96.64095 | 99.69285 | 14.12331 | 99.63964 | 98.08696 | 96.53427
|  | 14.1932 | 93.5827 | 96.63997 | 99.69723 | 14.13348 | 99.63676 | 98.08762 | 96.53849
|  | 14.20334 | 93.5764 | 96.63899 | 99.70158 | 14.14305 | 99.63387 | 98.08817 | 96.54247
|  | 14.21347 | 93.57015 | 96.63802 | 99.70589 | 14.15321 | 99.63063 | 98.08867 | 96.5467
|  | 14.223 | 93.5643 | 96.6371 | 99.7099 | 14.16336 | 99.62721 | 98.08908 | 96.55095
|  | 14.23312 | 93.55814 | 96.63614 | 99.71413 | 14.17351 | 99.6236 | 98.0894 | 96.55521
|  | 14.24324 | 93.55203 | 96.63518 | 99.71832 | 14.18306 | 99.62004 | 98.08963 | 96.55922
|  | 14.25335 | 93.54597 | 96.63422 | 99.72248 | 14.1932 | 99.61607 | 98.08978 | 96.56349
|  | 14.26346 | 93.53995 | 96.63327 | 99.72659 | 14.20334 | 99.61193 | 98.08985 | 96.56778
|  | 14.27296 | 93.53433 | 96.63238 | 99.73042 | 14.21347 | 99.6076 | 98.08983 | 96.57207
|  | 14.28306 | 93.52841 | 96.63144 | 99.73446 | 14.223 | 99.60336 | 98.08974 | 96.57612
|  | 14.29315 | 93.52254 | 96.6305 | 99.73846 | 14.23312 | 99.59867 | 98.08955 | 96.58043
|  | 14.30324 | 93.51672 | 96.62956 | 99.74241 | 14.24324 | 99.59381 | 98.08927 | 96.58474
|  | 14.31332 | 93.51094 | 96.62863 | 99.74633 | 14.25335 | 99.58876 | 98.08891 | 96.58907
|  | 14.32339 | 93.50522 | 96.62771 | 99.7502 | 14.26346 | 99.58352 | 98.08846 | 96.5934
|  | 14.33287 | 93.49987 | 96.62684 | 99.75381 | 14.27296 | 99.57843 | 98.08796 | 96.59749
|  | 14.34294 | 93.49425 | 96.62593 | 99.75761 | 14.28306 | 99.57285 | 98.08734 | 96.60183
|  | 14.353 | 93.48867 | 96.62502 | 99.76136 | 14.29315 | 99.56708 | 98.08664 | 96.60619
|  | 14.36306 | 93.48314 | 96.62411 | 99.76508 | 14.30324 | 99.56113 | 98.08584 | 96.61055
|  | 14.37311 | 93.47766 | 96.62321 | 99.76875 | 14.31332 | 99.555 | 98.08496 | 96.61492
|  | 14.38315 | 93.47224 | 96.62231 | 99.77238 | 14.32339 | 99.54868 | 98.08399 | 96.6193
|  | 14.3932 | 93.46686 | 96.62142 | 99.77597 | 14.33287 | 99.54257 | 98.083 | 96.62343
|  | 14.40323 | 93.46154 | 96.62053 | 99.77952 | 14.34294 | 99.5359 | 98.08186 | 96.62782
|  | 14.41326 | 93.45627 | 96.61965 | 99.78302 | 14.353 | 99.52905 | 98.08063 | 96.63221
|  | 14.42329 | 93.45105 | 96.61877 | 99.78649 | 14.36306 | 99.52202 | 98.07932 | 96.63662
|  | 14.43331 | 93.44588 | 96.6179 | 99.78991 | 14.37311 | 99.51481 | 98.07792 | 96.64102
|  | 14.44333 | 93.44077 | 96.61703 | 99.79329 | 14.38315 | 99.50741 | 98.07643 | 96.64544
|  | 14.45334 | 93.4357 | 96.61616 | 99.79662 | 14.3932 | 99.49984 | 98.07485 | 96.64986
|  | 14.46334 | 93.43069 | 96.61531 | 99.79992 | 14.40323 | 99.49208 | 98.07318 | 96.65428
|  | 14.47334 | 93.42573 | 96.61445 | 99.80317 | 14.41326 | 99.48414 | 98.07143 | 96.65872
|  | 14.48334 | 93.42083 | 96.6136 | 99.80638 | 14.42329 | 99.47603 | 98.06959 | 96.66315
|  | 14.49333 | 93.41598 | 96.61276 | 99.80955 | 14.43331 | 99.46773 | 98.06766 | 96.66759
|  | 14.50331 | 93.41118 | 96.61192 | 99.81267 | 14.44333 | 99.45925 | 98.06564 | 96.67204
|  | 14.51329 | 93.40643 | 96.61109 | 99.81575 | 14.45334 | 99.45059 | 98.06354 | 96.67649
|  | 14.52327 | 93.40174 | 96.61026 | 99.81878 | 14.46334 | 99.44175 | 98.06135 | 96.68094
|  | 14.53324 | 93.3971 | 96.60944 | 99.82178 | 14.47334 | 99.43273 | 98.05907 | 96.6854
|  | 14.5432 | 93.39252 | 96.60862 | 99.82473 | 14.48334 | 99.42353 | 98.0567 | 96.68987
|  | 14.55316 | 93.38799 | 96.60781 | 99.82763 | 14.49333 | 99.41416 | 98.05424 | 96.69433
|  | 14.56312 | 93.38351 | 96.607 | 99.83049 | 14.50331 | 99.4046 | 98.0517 | 96.6988
|  | 14.57307 | 93.37909 | 96.6062 | 99.83331 | 14.51329 | 99.39486 | 98.04907 | 96.70328
|  | 14.58301 | 93.37472 | 96.6054 | 99.83608 | 14.52327 | 99.38495 | 98.04635 | 96.70776
|  | 14.59295 | 93.37041 | 96.60461 | 99.83881 | 14.53324 | 99.37486 | 98.04355 | 96.71224
|  | 14.60288 | 93.36616 | 96.60382 | 99.84149 | 14.5432 | 99.36459 | 98.04065 | 96.71672
|  | 14.61281 | 93.36196 | 96.60304 | 99.84413 | 14.55316 | 99.35414 | 98.03767 | 96.72121
|  | 14.62274 | 93.35781 | 96.60227 | 99.84673 | 14.56312 | 99.34351 | 98.0346 | 96.7257
|  | 14.63324 | 93.35348 | 96.60145 | 99.84943 | 14.57307 | 99.33271 | 98.03145 | 96.73019
|  | 14.64315 | 93.34945 | 96.60069 | 99.85193 | 14.58301 | 99.32172 | 98.02821 | 96.73469
|  | 14.65306 | 93.34547 | 96.59993 | 99.85439 | 14.59295 | 99.31057 | 98.02487 | 96.73918
|  | 14.66296 | 93.34156 | 96.59918 | 99.8568 | 14.60288 | 99.29923 | 98.02146 | 96.74368
|  | 14.67286 | 93.33769 | 96.59843 | 99.85916 | 14.61281 | 99.28772 | 98.01795 | 96.74818
|  | 14.68275 | 93.33389 | 96.59769 | 99.86149 | 14.62274 | 99.27604 | 98.01436 | 96.75268
|  | 14.69322 | 93.32992 | 96.59691 | 99.8639 | 14.63324 | 99.26347 | 98.01046 | 96.75745
|  | 14.7031 | 93.32623 | 96.59618 | 99.86612 | 14.64315 | 99.25142 | 98.00669 | 96.76196
|  | 14.71298 | 93.32259 | 96.59545 | 99.8683 | 14.65306 | 99.2392 | 98.00283 | 96.76646
|  | 14.72285 | 93.31902 | 96.59473 | 99.87044 | 14.66296 | 99.2268 | 97.99888 | 96.77097
|  | 14.73272 | 93.3155 | 96.59402 | 99.87253 | 14.67286 | 99.21423 | 97.99485 | 96.77548
|  | 14.74316 | 93.31184 | 96.59327 | 99.87469 | 14.68275 | 99.20148 | 97.99073 | 96.77998
|  | 14.75301 | 93.30844 | 96.59256 | 99.87669 | 14.69322 | 99.1878 | 97.98628 | 96.78476
|  | 14.76286 | 93.30509 | 96.59187 | 99.87864 | 14.7031 | 99.17469 | 97.98198 | 96.78927
|  | 14.77271 | 93.30181 | 96.59117 | 99.88054 | 14.71298 | 99.16142 | 97.9776 | 96.79377
|  | 14.78313 | 93.29839 | 96.59045 | 99.88251 | 14.72285 | 99.14797 | 97.97313 | 96.79828
|  | 14.79296 | 93.29522 | 96.58977 | 99.88431 | 14.73272 | 99.13435 | 97.96857 | 96.80279
|  | 14.80279 | 93.29212 | 96.5891 | 99.88608 | 14.74316 | 99.11974 | 97.96365 | 96.80756
|  | 14.81261 | 93.28907 | 96.58843 | 99.88779 | 14.75301 | 99.10577 | 97.95892 | 96.81207
|  | 14.82301 | 93.2859 | 96.58773 | 99.88955 | 14.76286 | 99.09162 | 97.9541 | 96.81658
|  | 14.83282 | 93.28297 | 96.58707 | 99.89117 | 14.77271 | 99.0773 | 97.94919 | 96.82108
|  | 14.84263 | 93.2801 | 96.58642 | 99.89274 | 14.78313 | 99.06196 | 97.94391 | 96.82585
|  | 14.85301 | 93.27712 | 96.58574 | 99.89435 | 14.79296 | 99.0473 | 97.93882 | 96.83035
|  | 14.86281 | 93.27437 | 96.5851 | 99.89583 | 14.80279 | 99.03246 | 97.93366 | 96.83485
|  | 14.8726 | 93.27168 | 96.58447 | 99.89726 | 14.81261 | 99.01746 | 97.9284 | 96.83935
|  | 14.88296 | 93.26889 | 96.5838 | 99.89872 | 14.82301 | 99.00139 | 97.92275 | 96.84411
|  | 14.89274 | 93.26632 | 96.58318 | 99.90004 | 14.83282 | 98.98603 | 97.91732 | 96.84861
|  | 14.90309 | 93.26367 | 96.58253 | 99.9014 | 14.84263 | 98.97052 | 97.91181 | 96.8531
|  | 14.91286 | 93.26122 | 96.58193 | 99.90263 | 14.85301 | 98.9539 | 97.90588 | 96.85786
|  | 14.92263 | 93.25883 | 96.58132 | 99.90382 | 14.86281 | 98.93804 | 97.90019 | 96.86234
|  | 14.93296 | 93.25637 | 96.58069 | 99.90502 | 14.8726 | 98.92201 | 97.89442 | 96.86683
|  | 14.94272 | 93.2541 | 96.5801 | 99.90611 | 14.88296 | 98.90486 | 97.88822 | 96.87158
|  | 14.95304 | 93.25177 | 96.57949 | 99.9072 | 14.89274 | 98.88849 | 97.88227 | 96.87605
|  | 14.96278 | 93.24963 | 96.57891 | 99.90819 | 14.90309 | 98.87098 | 97.87589 | 96.88079
|  | 14.97252 | 93.24755 | 96.57834 | 99.90913 | 14.91286 | 98.85427 | 97.86977 | 96.88527
|  | 14.98283 | 93.24541 | 96.57774 | 99.91007 | 14.92263 | 98.8374 | 97.86357 | 96.88973
|  | 14.99256 | 93.24345 | 96.57718 | 99.91092 | 14.93296 | 98.81936 | 97.85691 | 96.89446
|  | 15.00285 | 93.24144 | 96.5766 | 99.91175 | 14.94272 | 98.80215 | 97.85054 | 96.89892
|  | 15.01257 | 93.23961 | 96.57605 | 99.9125 | 14.95304 | 98.78376 | 97.8437 | 96.90364
|  | 15.02285 | 93.23773 | 96.57548 | 99.91323 | 14.96278 | 98.76622 | 97.83716 | 96.90809
|  | 15.03255 | 93.23602 | 96.57495 | 99.91387 | 14.97252 | 98.74852 | 97.83053 | 96.91254
|  | 15.04282 | 93.23428 | 96.57439 | 99.9145 | 14.98283 | 98.7296 | 97.82342 | 96.91725
|  | 15.05252 | 93.23269 | 96.57387 | 99.91504 | 14.99256 | 98.71157 | 97.81663 | 96.92169
|  | 15.06278 | 93.23108 | 96.57332 | 99.91557 | 15.00285 | 98.6923 | 97.80934 | 96.92638
|  | 15.07246 | 93.22962 | 96.57282 | 99.91601 | 15.01257 | 98.67394 | 97.80237 | 96.93081
|  | 15.08271 | 93.22814 | 96.57228 | 99.91643 | 15.02285 | 98.65433 | 97.79491 | 96.93549
|  | 15.09295 | 93.22673 | 96.57176 | 99.91679 | 15.03255 | 98.63564 | 97.78778 | 96.93991
|  | 15.10262 | 93.22546 | 96.57127 | 99.91708 | 15.04282 | 98.61569 | 97.78013 | 96.94458
|  | 15.11285 | 93.22418 | 96.57076 | 99.91734 | 15.05252 | 98.59668 | 97.77283 | 96.94898
|  | 15.12251 | 93.22304 | 96.57029 | 99.91753 | 15.06278 | 98.57639 | 97.76501 | 96.95364
|  | 15.13272 | 93.2219 | 96.56979 | 99.91768 | 15.07246 | 98.55706 | 97.75755 | 96.95804
|  | 15.14294 | 93.22082 | 96.5693 | 99.91778 | 15.08271 | 98.53642 | 97.74955 | 96.96268
|  | 15.15258 | 93.21987 | 96.56884 | 99.91782 | 15.09295 | 98.51562 | 97.74147 | 96.96732
|  | 15.16278 | 93.21892 | 96.56837 | 99.91781 | 15.10262 | 98.49581 | 97.73375 | 96.97169
|  | 15.17241 | 93.2181 | 96.56793 | 99.91775 | 15.11285 | 98.47467 | 97.72549 | 96.97632
|  | 15.1826 | 93.21729 | 96.56746 | 99.91764 | 15.12251 | 98.45455 | 97.71761 | 96.98068
|  | 15.19278 | 93.21655 | 96.56701 | 99.91747 | 15.13272 | 98.43307 | 97.70918 | 96.98528
|  | 15.20239 | 93.21592 | 96.56658 | 99.91725 | 15.14294 | 98.41143 | 97.70066 | 96.98988
|  | 15.21256 | 93.21531 | 96.56614 | 99.91698 | 15.15258 | 98.39084 | 97.69253 | 96.99422
|  | 15.22273 | 93.21477 | 96.56571 | 99.91664 | 15.16278 | 98.36887 | 97.68384 | 96.99881
|  | 15.23289 | 93.21431 | 96.56528 | 99.91626 | 15.17241 | 98.34797 | 97.67555 | 97.00313
|  | 15.24248 | 93.21393 | 96.56489 | 99.91584 | 15.1826 | 98.32568 | 97.66669 | 97.00769
|  | 15.25263 | 93.2136 | 96.56447 | 99.91535 | 15.19278 | 98.30323 | 97.65774 | 97.01225
|  | 15.26277 | 93.21333 | 96.56407 | 99.9148 | 15.20239 | 98.28187 | 97.64921 | 97.01655
|  | 15.2729 | 93.21314 | 96.56367 | 99.9142 | 15.21256 | 98.25909 | 97.64009 | 97.02109
|  | 15.28247 | 93.21302 | 96.5633 | 99.91358 | 15.22273 | 98.23615 | 97.63089 | 97.02562
|  | 15.29259 | 93.21296 | 96.56291 | 99.91287 | 15.23289 | 98.21305 | 97.6216 | 97.03014
|  | 15.30271 | 93.21297 | 96.56254 | 99.9121 | 15.24248 | 98.19109 | 97.61275 | 97.03441
|  | 15.31282 | 93.21305 | 96.56217 | 99.91128 | 15.25263 | 98.16767 | 97.60329 | 97.03891
|  | 15.32237 | 93.21319 | 96.56182 | 99.91046 | 15.26277 | 98.1441 | 97.59375 | 97.0434
|  | 15.33247 | 93.2134 | 96.56147 | 99.90953 | 15.2729 | 98.12037 | 97.58413 | 97.04788
|  | 15.34256 | 93.21369 | 96.56112 | 99.90855 | 15.28247 | 98.09781 | 97.57496 | 97.05211
|  | 15.35265 | 93.21404 | 96.56078 | 99.90751 | 15.29259 | 98.07377 | 97.56517 | 97.05657
|  | 15.36273 | 93.21446 | 96.56044 | 99.90642 | 15.30271 | 98.04958 | 97.5553 | 97.06102
|  | 15.37281 | 93.21496 | 96.56012 | 99.90528 | 15.31282 | 98.02523 | 97.54534 | 97.06546
|  | 15.38232 | 93.21548 | 96.55981 | 99.90415 | 15.32237 | 98.00209 | 97.53587 | 97.06964
|  | 15.39239 | 93.21611 | 96.5595 | 99.90289 | 15.33247 | 97.97744 | 97.52575 | 97.07406
|  | 15.40244 | 93.21681 | 96.5592 | 99.90159 | 15.34256 | 97.95263 | 97.51555 | 97.07847
|  | 15.4125 | 93.21757 | 96.5589 | 99.90022 | 15.35265 | 97.92768 | 97.50527 | 97.08287
|  | 15.42254 | 93.21841 | 96.55861 | 99.89881 | 15.36273 | 97.90257 | 97.49491 | 97.08725
|  | 15.43258 | 93.21931 | 96.55832 | 99.89734 | 15.37281 | 97.87732 | 97.48447 | 97.09162
|  | 15.44262 | 93.22028 | 96.55805 | 99.89581 | 15.38232 | 97.85333 | 97.47453 | 97.09574
|  | 15.45264 | 93.22132 | 96.55778 | 99.89423 | 15.39239 | 97.82779 | 97.46394 | 97.10009
|  | 15.46266 | 93.22244 | 96.55752 | 99.89259 | 15.40244 | 97.80209 | 97.45326 | 97.10442
|  | 15.47268 | 93.22362 | 96.55726 | 99.8909 | 15.4125 | 97.77626 | 97.4425 | 97.10875
|  | 15.48269 | 93.22487 | 96.55701 | 99.88916 | 15.42254 | 97.75027 | 97.43167 | 97.11306
|  | 15.49269 | 93.22619 | 96.55677 | 99.88736 | 15.43258 | 97.72415 | 97.42075 | 97.11735
|  | 15.50269 | 93.22757 | 96.55654 | 99.88551 | 15.44262 | 97.69788 | 97.40976 | 97.12164
|  | 15.51268 | 93.22903 | 96.55632 | 99.8836 | 15.45264 | 97.67146 | 97.39869 | 97.12591
|  | 15.52267 | 93.23056 | 96.5561 | 99.88164 | 15.46266 | 97.64491 | 97.38754 | 97.13017
|  | 15.53265 | 93.23215 | 96.55589 | 99.87962 | 15.47268 | 97.61821 | 97.37631 | 97.13441
|  | 15.54262 | 93.23382 | 96.55568 | 99.87755 | 15.48269 | 97.59138 | 97.36501 | 97.13864
|  | 15.55258 | 93.23555 | 96.55549 | 99.87543 | 15.49269 | 97.5644 | 97.35363 | 97.14286
|  | 15.56254 | 93.23735 | 96.5553 | 99.87325 | 15.50269 | 97.53729 | 97.34218 | 97.14706
|  | 15.5725 | 93.23922 | 96.55512 | 99.87101 | 15.51268 | 97.51005 | 97.33065 | 97.15125
|  | 15.58245 | 93.24116 | 96.55494 | 99.86873 | 15.52267 | 97.48267 | 97.31905 | 97.15543
|  | 15.59239 | 93.24317 | 96.55478 | 99.86638 | 15.53265 | 97.45515 | 97.30737 | 97.15959
|  | 15.60233 | 93.24525 | 96.55462 | 99.86399 | 15.54262 | 97.4275 | 97.29562 | 97.16373
|  | 15.61225 | 93.24739 | 96.55447 | 99.86154 | 15.55258 | 97.39972 | 97.28379 | 97.16787
|  | 15.62218 | 93.24961 | 96.55432 | 99.85904 | 15.56254 | 97.37181 | 97.27189 | 97.17198
|  | 15.63265 | 93.25202 | 96.55418 | 99.85634 | 15.5725 | 97.34376 | 97.25992 | 97.17608
|  | 15.64256 | 93.25437 | 96.55405 | 99.85372 | 15.58245 | 97.31559 | 97.24788 | 97.18017
|  | 15.65246 | 93.25679 | 96.55392 | 99.85105 | 15.59239 | 97.28729 | 97.23577 | 97.18424
|  | 15.66236 | 93.25928 | 96.55381 | 99.84833 | 15.60233 | 97.25887 | 97.22358 | 97.1883
|  | 15.67225 | 93.26184 | 96.5537 | 99.84556 | 15.61225 | 97.23031 | 97.21133 | 97.19234
|  | 15.68214 | 93.26447 | 96.5536 | 99.84273 | 15.62218 | 97.20164 | 97.199 | 97.19636
|  | 15.69257 | 93.26731 | 96.5535 | 99.83969 | 15.63265 | 97.17123 | 97.18591 | 97.20059
|  | 15.70244 | 93.27008 | 96.55342 | 99.83675 | 15.64256 | 97.1423 | 97.17344 | 97.20458
|  | 15.71231 | 93.27291 | 96.55334 | 99.83376 | 15.65246 | 97.11325 | 97.16091 | 97.20856
|  | 15.72217 | 93.27581 | 96.55327 | 99.83072 | 15.66236 | 97.08408 | 97.1483 | 97.21252
|  | 15.73257 | 93.27895 | 96.5532 | 99.82745 | 15.67225 | 97.05479 | 97.13563 | 97.21646
|  | 15.74242 | 93.28199 | 96.55314 | 99.8243 | 15.68214 | 97.02538 | 97.12289 | 97.22039
|  | 15.75226 | 93.28509 | 96.55309 | 99.82109 | 15.69257 | 96.99422 | 97.10937 | 97.22452
|  | 15.7621 | 93.28827 | 96.55305 | 99.81784 | 15.70244 | 96.96457 | 97.09649 | 97.22841
|  | 15.77247 | 93.29169 | 96.55302 | 99.81434 | 15.71231 | 96.93481 | 97.08355 | 97.23228
|  | 15.7823 | 93.295 | 96.55299 | 99.81098 | 15.72217 | 96.90494 | 97.07054 | 97.23614
|  | 15.79211 | 93.29838 | 96.55297 | 99.80756 | 15.73257 | 96.87328 | 97.05674 | 97.2402
|  | 15.80247 | 93.30201 | 96.55296 | 99.8039 | 15.74242 | 96.84318 | 97.0436 | 97.24402
|  | 15.81227 | 93.30553 | 96.55295 | 99.80037 | 15.75226 | 96.81297 | 97.0304 | 97.24782
|  | 15.82207 | 93.30911 | 96.55295 | 99.7968 | 15.7621 | 96.78265 | 97.01713 | 97.25161
|  | 15.8324 | 93.31296 | 96.55296 | 99.79296 | 15.77247 | 96.75053 | 97.00306 | 97.25559
|  | 15.84219 | 93.31668 | 96.55298 | 99.78928 | 15.7823 | 96.71999 | 96.98967 | 97.25934
|  | 15.85251 | 93.32067 | 96.55301 | 99.78534 | 15.79211 | 96.68935 | 96.97621 | 97.26307
|  | 15.86228 | 93.32453 | 96.55304 | 99.78155 | 15.80247 | 96.65689 | 96.96194 | 97.267
|  | 15.87205 | 93.32844 | 96.55308 | 99.77771 | 15.81227 | 96.62603 | 96.94836 | 97.27069
|  | 15.88235 | 93.33265 | 96.55313 | 99.7736 | 15.82207 | 96.59508 | 96.93472 | 97.27437
|  | 15.8921 | 93.3367 | 96.55318 | 99.76965 | 15.8324 | 96.5623 | 96.92026 | 97.27823
|  | 15.90239 | 93.34105 | 96.55324 | 99.76543 | 15.84219 | 96.53114 | 96.9065 | 97.28187
|  | 15.91213 | 93.34524 | 96.55331 | 99.76138 | 15.85251 | 96.49814 | 96.89192 | 97.28569
|  | 15.9224 | 93.34973 | 96.55339 | 99.75705 | 15.86228 | 96.46679 | 96.87804 | 97.2893
|  | 15.93213 | 93.35405 | 96.55347 | 99.7529 | 15.87205 | 96.43533 | 96.86411 | 97.29288
|  | 15.94239 | 93.35868 | 96.55357 | 99.74846 | 15.88235 | 96.40204 | 96.84934 | 97.29664
|  | 15.95211 | 93.36313 | 96.55366 | 99.7442 | 15.8921 | 96.37039 | 96.83529 | 97.30018
|  | 15.96235 | 93.3679 | 96.55377 | 99.73965 | 15.90239 | 96.3369 | 96.8204 | 97.3039
|  | 15.97205 | 93.37248 | 96.55389 | 99.73529 | 15.91213 | 96.30507 | 96.80624 | 97.30741
|  | 15.98229 | 93.37739 | 96.55401 | 99.73063 | 15.9224 | 96.27138 | 96.79123 | 97.31108
|  | 15.99198 | 93.38211 | 96.55414 | 99.72617 | 15.93213 | 96.23938 | 96.77696 | 97.31455
|  | 16.0022 | 93.38715 | 96.55428 | 99.7214 | 15.94239 | 96.2055 | 96.76184 | 97.31818
|  | 16.01241 | 93.39227 | 96.55443 | 99.71658 | 15.95211 | 96.17332 | 96.74746 | 97.3216
|  | 16.02208 | 93.39718 | 96.55457 | 99.71197 | 15.96235 | 96.13927 | 96.73223 | 97.3252
|  | 16.03228 | 93.40243 | 96.55474 | 99.70704 | 15.97205 | 96.10692 | 96.71775 | 97.32858
|  | 16.04247 | 93.40775 | 96.55491 | 99.70206 | 15.98229 | 96.07269 | 96.70241 | 97.33213
|  | 16.05212 | 93.41286 | 96.55508 | 99.69729 | 15.99198 | 96.04018 | 96.68782 | 97.33547
|  | 16.06229 | 93.41832 | 96.55526 | 99.6922 | 16.0022 | 96.00578 | 96.67238 | 97.33897
|  | 16.07193 | 93.42355 | 96.55544 | 99.68733 | 16.01241 | 96.00147 | 96.67196 | 97.34245
|  | 16.08209 | 93.42915 | 96.55564 | 99.68214 | 16.02208 | 96.09722 | 96.72148 | 97.34573
|  | 16.09225 | 93.43481 | 96.55585 | 99.6769 | 16.03228 | 96.09299 | 96.72108 | 97.34917
|  | 16.1024 | 93.44054 | 96.55607 | 99.6716 | 16.04247 | 96.08874 | 96.72066 | 97.35258
|  | 16.11201 | 93.44603 | 96.55628 | 99.66653 | 16.05212 | 96.0845 | 96.72015 | 97.35579
|  | 16.12215 | 93.45189 | 96.55651 | 99.66113 | 16.06229 | 96.08025 | 96.71971 | 97.35916
|  | 16.13228 | 93.45782 | 96.55675 | 99.65567 | 16.07193 | 96.076 | 96.71917 | 97.36233
|  | 16.1424 | 93.46382 | 96.55699 | 99.65017 | 16.08209 | 96.07176 | 96.71871 | 97.36566
|  | 16.15198 | 93.46956 | 96.55723 | 99.6449 | 16.09225 | 96.06751 | 96.71823 | 97.36896
|  | 16.16209 | 93.47569 | 96.55749 | 99.63929 | 16.1024 | 96.06325 | 96.71774 | 97.37223
|  | 16.17219 | 93.48188 | 96.55776 | 99.63363 | 16.11201 | 96.059 | 96.71716 | 97.37531
|  | 16.18228 | 93.48814 | 96.55803 | 99.62792 | 16.12215 | 96.05474 | 96.71664 | 97.37854
|  | 16.19237 | 93.49447 | 96.55831 | 99.62216 | 16.13228 | 96.05048 | 96.71611 | 97.38175
|  | 16.20192 | 93.50053 | 96.55859 | 99.61665 | 16.1424 | 96.04621 | 96.71557 | 97.38493
|  | 16.21199 | 93.50698 | 96.55888 | 99.61079 | 16.15198 | 96.04194 | 96.71493 | 97.38792
|  | 16.22206 | 93.5135 | 96.55919 | 99.60487 | 16.16209 | 96.03767 | 96.71436 | 97.39106
|  | 16.23212 | 93.52009 | 96.5595 | 99.59891 | 16.17219 | 96.03339 | 96.71378 | 97.39417
|  | 16.24217 | 93.52674 | 96.55981 | 99.59289 | 16.18228 | 96.02911 | 96.71318 | 97.39726
|  | 16.25221 | 93.53345 | 96.56014 | 99.58683 | 16.19237 | 96.02483 | 96.71257 | 97.40032
|  | 16.26225 | 93.54023 | 96.56047 | 99.58071 | 16.20192 | 96.02054 | 96.71187 | 97.4032
|  | 16.27228 | 93.54707 | 96.56081 | 99.57455 | 16.21199 | 96.01625 | 96.71123 | 97.40621
|  | 16.2823 | 93.55398 | 96.56116 | 99.56834 | 16.22206 | 96.01195 | 96.71058 | 97.4092
|  | 16.29232 | 93.56094 | 96.56151 | 99.56207 | 16.23212 | 96.00766 | 96.70991 | 97.41216
|  | 16.3018 | 93.5676 | 96.56185 | 99.5561 | 16.24217 | 96.00336 | 96.70923 | 97.4151
|  | 16.3118 | 93.5747 | 96.56222 | 99.54974 | 16.25221 | 96.09905 | 96.75854 | 97.41802
|  | 16.3218 | 93.58185 | 96.56259 | 99.54333 | 16.26225 | 96.09475 | 96.75783 | 97.42091
|  | 16.33179 | 93.58906 | 96.56297 | 99.53688 | 16.27228 | 96.09044 | 96.7571 | 97.42377
|  | 16.34229 | 93.59672 | 96.56338 | 99.53003 | 16.2823 | 96.08612 | 96.75637 | 97.42661
|  | 16.35227 | 93.60407 | 96.56377 | 99.52348 | 16.29232 | 96.08181 | 96.75562 | 97.42942
|  | 16.36223 | 93.61147 | 96.56418 | 99.51688 | 16.3018 | 96.07749 | 96.75478 | 97.43206
|  | 16.37219 | 93.61893 | 96.56458 | 99.51024 | 16.3118 | 96.07317 | 96.754 | 97.43483
|  | 16.38214 | 93.62645 | 96.565 | 99.50355 | 16.3218 | 96.06884 | 96.7532 | 97.43757
|  | 16.39208 | 93.63404 | 96.56542 | 99.49681 | 16.33179 | 96.06451 | 96.7524 | 97.44028
|  | 16.40202 | 93.64168 | 96.56585 | 99.49002 | 16.34229 | 96.06018 | 96.75164 | 97.44311
|  | 16.41195 | 93.64938 | 96.56629 | 99.48319 | 16.35227 | 96.05584 | 96.75081 | 97.44577
|  | 16.42187 | 93.65714 | 96.56673 | 99.47632 | 16.36223 | 96.05151 | 96.74996 | 97.4484
|  | 16.43179 | 93.66496 | 96.56718 | 99.46939 | 16.37219 | 96.04716 | 96.74909 | 97.45101
|  | 16.44222 | 93.67325 | 96.56766 | 99.46206 | 16.38214 | 96.04282 | 96.74821 | 97.4536
|  | 16.45212 | 93.68119 | 96.56812 | 99.45504 | 16.39208 | 96.03847 | 96.74731 | 97.45615
|  | 16.46201 | 93.68919 | 96.56859 | 99.44799 | 16.40202 | 96.03412 | 96.7464 | 97.45869
|  | 16.4719 | 93.69724 | 96.56906 | 99.44088 | 16.41195 | 96.02977 | 96.74548 | 97.46119
|  | 16.48178 | 93.70535 | 96.56954 | 99.43374 | 16.42187 | 96.02541 | 96.74454 | 97.46367
|  | 16.49217 | 93.71395 | 96.57006 | 99.42617 | 16.43179 | 96.02105 | 96.74359 | 97.46612
|  | 16.50203 | 93.72217 | 96.57055 | 99.41893 | 16.44222 | 96.01669 | 96.74269 | 97.46868
|  | 16.51189 | 93.73045 | 96.57105 | 99.41165 | 16.45212 | 96.01233 | 96.7417 | 97.47108
|  | 16.52174 | 93.73879 | 96.57156 | 99.40433 | 16.46201 | 96.00796 | 96.74071 | 97.47345
|  | 16.53209 | 93.74762 | 96.5721 | 99.39658 | 16.4719 | 96.00359 | 96.73969 | 97.4758
|  | 16.54193 | 93.75607 | 96.57262 | 99.38917 | 16.48178 | 96.09922 | 96.78867 | 97.47812
|  | 16.55176 | 93.76457 | 96.57314 | 99.38172 | 16.49217 | 96.09484 | 96.78769 | 97.48053
|  | 16.56209 | 93.77357 | 96.57371 | 99.37384 | 16.50203 | 96.09046 | 96.78663 | 97.4828
|  | 16.5719 | 93.78218 | 96.57424 | 99.3663 | 16.51189 | 96.08608 | 96.78556 | 97.48504
|  | 16.58171 | 93.79085 | 96.57479 | 99.35873 | 16.52174 | 96.0817 | 96.78448 | 97.48725
|  | 16.59202 | 93.80002 | 96.57537 | 99.35071 | 16.53209 | 96.07731 | 96.78343 | 97.48955
|  | 16.60181 | 93.80879 | 96.57592 | 99.34305 | 16.54193 | 96.07293 | 96.78232 | 97.49171
|  | 16.61211 | 93.81808 | 96.57652 | 99.33495 | 16.55176 | 96.06853 | 96.78119 | 97.49384
|  | 16.62188 | 93.82696 | 96.57708 | 99.32721 | 16.56209 | 96.06414 | 96.7801 | 97.49606
|  | 16.63165 | 93.83588 | 96.57766 | 99.31943 | 16.5719 | 96.05974 | 96.77894 | 97.49814
|  | 16.64192 | 93.84534 | 96.57827 | 99.3112 | 16.58171 | 96.05534 | 96.77777 | 97.50019
|  | 16.65168 | 93.85437 | 96.57886 | 99.30335 | 16.59202 | 96.05094 | 96.77663 | 97.50232
|  | 16.66194 | 93.86392 | 96.57948 | 99.29504 | 16.60181 | 96.04654 | 96.77543 | 97.50431
|  | 16.67114 | 93.87255 | 96.58004 | 99.28754 | 16.61211 | 96.04213 | 96.77426 | 97.50639
|  | 16.68206 | 93.88285 | 96.58072 | 99.27859 | 16.62188 | 96.03772 | 96.77303 | 97.50833
|  | 16.69298 | 93.89322 | 96.58141 | 99.26959 | 16.63165 | 96.03331 | 96.77178 | 97.51024
|  | 16.70116 | 93.90104 | 96.58192 | 99.2628 | 16.64192 | 96.0289 | 96.77056 | 97.51223
|  | 16.71208 | 93.91153 | 96.58262 | 99.25371 | 16.65168 | 96.02448 | 96.76928 | 97.51408
|  | 16.723 | 93.92209 | 96.58333 | 99.24456 | 16.66194 | 96.02007 | 96.76804 | 97.51601
|  | 16.73119 | 93.93005 | 96.58386 | 99.23767 | 16.67114 | 96.01565 | 96.76668 | 97.51772
|  | 16.74211 | 93.94073 | 96.58458 | 99.22843 | 16.68206 | 96.01122 | 96.76547 | 97.51971
|  | 16.75302 | 93.95147 | 96.5853 | 99.21914 | 16.69298 | 96.0068 | 96.76424 | 97.52167
|  | 16.76121 | 93.95957 | 96.58585 | 99.21213 | 16.70116 | 96.00237 | 96.76275 | 97.52312
|  | 16.77213 | 93.97043 | 96.58659 | 99.20275 | 16.71208 | 96.09794 | 96.81149 | 97.52503
|  | 16.78304 | 93.98135 | 96.58734 | 99.19332 | 16.723 | 96.09351 | 96.81021 | 97.5269
|  | 16.79123 | 93.98959 | 96.5879 | 99.18621 | 16.73119 | 96.08908 | 96.80868 | 97.52828
|  | 16.80215 | 94.00062 | 96.58866 | 99.17669 | 16.74211 | 96.08464 | 96.80737 | 97.5301
|  | 16.81306 | 94.01172 | 96.58942 | 99.16712 | 16.75302 | 96.08021 | 96.80604 | 97.53188
|  | 16.82125 | 94.02009 | 96.59 | 99.15991 | 16.76121 | 96.07577 | 96.80448 | 97.5332
|  | 16.83216 | 94.0313 | 96.59078 | 99.15025 | 16.77213 | 96.07133 | 96.80312 | 97.53492
|  | 16.84308 | 94.04257 | 96.59156 | 99.14055 | 16.78304 | 96.06688 | 96.80175 | 97.53661
|  | 16.85126 | 94.05106 | 96.59215 | 99.13324 | 16.79123 | 96.06244 | 96.80015 | 97.53786
|  | 16.86217 | 94.06244 | 96.59295 | 99.12345 | 16.80215 | 96.05799 | 96.79874 | 97.53949
|  | 16.87309 | 94.07388 | 96.59375 | 99.11361 | 16.81306 | 96.05354 | 96.79732 | 97.54109
|  | 16.88127 | 94.08251 | 96.59435 | 99.1062 | 16.82125 | 96.04909 | 96.79568 | 97.54227
|  | 16.89219 | 94.09405 | 96.59517 | 99.09628 | 16.83216 | 96.04464 | 96.79423 | 97.54381
|  | 16.90037 | 94.10275 | 96.59578 | 99.08881 | 16.84308 | 96.04018 | 96.79275 | 97.54532
|  | 16.91128 | 94.1144 | 96.5966 | 99.07881 | 16.85126 | 96.03572 | 96.79108 | 97.54643
|  | 16.92219 | 94.12611 | 96.59744 | 99.06876 | 16.86217 | 96.03127 | 96.78958 | 97.54788
|  | 16.93038 | 94.13493 | 96.59806 | 99.0612 | 16.87309 | 96.02681 | 96.78805 | 97.5493
|  | 16.94129 | 94.14674 | 96.5989 | 99.05107 | 16.88127 | 96.02234 | 96.78634 | 97.55034
|  | 16.9522 | 94.1586 | 96.59975 | 99.0409 | 16.89219 | 96.01788 | 96.78479 | 97.5517
|  | 16.96038 | 94.16754 | 96.60039 | 99.03325 | 16.90037 | 96.01342 | 96.78306 | 97.5527
|  | 16.97129 | 94.1795 | 96.60125 | 99.023 | 16.91128 | 96.00895 | 96.78147 | 97.554
|  | 16.9822 | 94.19152 | 96.60212 | 99.01271 | 16.92219 | 96.00448 | 96.77987 | 97.55526
|  | 16.99039 | 94.20057 | 96.60277 | 99.00497 | 16.93038 | 96.00001 | 96.7781 | 97.55619
|  | 17.0013 | 94.21269 | 96.60365 | 98.9946 | 16.94129 | 96.09554 | 96.82647 | 97.55739
|  | 17.0122 | 94.22486 | 96.60453 | 98.9842 | 16.9522 | 96.09107 | 96.82482 | 97.55857
|  | 17.02039 | 94.23402 | 96.60519 | 98.97637 | 16.96038 | 96.08659 | 96.82301 | 97.55942
|  | 17.03129 | 94.24628 | 96.60608 | 98.96589 | 16.97129 | 96.08212 | 96.82133 | 97.56054
|  | 17.0422 | 94.25859 | 96.60698 | 98.95537 | 16.9822 | 96.07764 | 96.81963 | 97.56162
|  | 17.05038 | 94.26785 | 96.60766 | 98.94746 | 16.99039 | 96.07316 | 96.81778 | 97.5624
|  | 17.06129 | 94.28025 | 96.60856 | 98.93687 | 17.0013 | 96.06868 | 96.81605 | 97.56342
|  | 17.0722 | 94.2927 | 96.60948 | 98.92625 | 17.0122 | 96.0642 | 96.81431 | 97.56441
|  | 17.08038 | 94.30207 | 96.61016 | 98.91825 | 17.02039 | 96.05972 | 96.81242 | 97.56513
|  | 17.09129 | 94.31461 | 96.61109 | 98.90756 | 17.03129 | 96.05523 | 96.81064 | 97.56605
|  | 17.10219 | 94.32719 | 96.61201 | 98.89683 | 17.0422 | 96.05075 | 96.80885 | 97.56694
|  | 17.11037 | 94.33666 | 96.61271 | 98.88876 | 17.05038 | 96.04626 | 96.80693 | 97.56759
|  | 17.12128 | 94.34932 | 96.61365 | 98.87797 | 17.06129 | 96.04178 | 96.8051 | 97.56842
|  | 17.13218 | 94.36203 | 96.61459 | 98.86714 | 17.0722 | 96.03729 | 96.80325 | 97.56922
|  | 17.14036 | 94.3716 | 96.6153 | 98.859 | 17.08038 | 96.0328 | 96.8013 | 97.5698
|  | 17.15127 | 94.38439 | 96.61625 | 98.8481 | 17.09129 | 96.02831 | 96.79942 | 97.57053
|  | 17.16217 | 94.39722 | 96.6172 | 98.83718 | 17.10219 | 96.02382 | 96.79753 | 97.57124
|  | 17.17035 | 94.40687 | 96.61792 | 98.82896 | 17.11037 | 96.01933 | 96.79553 | 97.57174
|  | 17.18125 | 94.41978 | 96.61888 | 98.81798 | 17.12128 | 96.01483 | 96.79361 | 97.57239
|  | 17.19216 | 94.43273 | 96.61985 | 98.80697 | 17.13218 | 96.01034 | 96.79167 | 97.573
|  | 17.20033 | 94.44247 | 96.62058 | 98.79868 | 17.14036 | 96.00584 | 96.78964 | 97.57343
|  | 17.21124 | 94.45549 | 96.62155 | 98.78761 | 17.15127 | 96.00135 | 96.78767 | 97.57398
|  | 17.22214 | 94.46855 | 96.62253 | 98.77651 | 17.16217 | 95.99685 | 96.78567 | 97.5745
|  | 17.23032 | 94.47838 | 96.62327 | 98.76816 | 17.17035 | 95.99235 | 96.78361 | 97.57486
|  | 17.24122 | 94.4915 | 96.62426 | 98.75701 | 17.18125 | 95.98785 | 96.78159 | 97.57532
|  | 17.25212 | 94.50467 | 96.62525 | 98.74582 | 17.19216 | 95.98335 | 96.77955 | 97.57574
|  | 17.2603 | 94.51457 | 96.62599 | 98.73741 | 17.20033 | 95.97886 | 96.77745 | 97.57604
|  | 17.2712 | 94.5278 | 96.62699 | 98.72618 | 17.21124 | 95.97435 | 96.77538 | 97.5764
|  | 17.2821 | 94.54106 | 96.62799 | 98.71492 | 17.22214 | 95.96985 | 96.77329 | 97.57673
|  | 17.29027 | 94.55104 | 96.62875 | 98.70645 | 17.23032 | 95.96535 | 96.77115 | 97.57695
|  | 17.30118 | 94.56436 | 96.62975 | 98.69515 | 17.24122 | 95.96085 | 96.76903 | 97.57722
|  | 17.31208 | 94.57772 | 96.63077 | 98.68381 | 17.25212 | 95.95635 | 96.7669 | 97.57745
|  | 17.32025 | 94.58776 | 96.63153 | 98.67529 | 17.2603 | 95.95184 | 96.76473 | 97.57761
|  | 17.33115 | 94.60117 | 96.63254 | 98.66392 | 17.2712 | 95.94734 | 96.76256 | 97.57778
|  | 17.34205 | 94.61462 | 96.63357 | 98.65252 | 17.2821 | 95.94284 | 96.76038 | 97.57792
|  | 17.35022 | 94.62472 | 96.63433 | 98.64395 | 17.29027 | 95.93833 | 96.75817 | 97.57801
|  | 17.36112 | 94.63821 | 96.63536 | 98.63251 | 17.30118 | 95.93383 | 96.75596 | 97.57809
|  | 17.37202 | 94.65174 | 96.63639 | 98.62104 | 17.31208 | 95.92932 | 96.75373 | 97.57814
|  | 17.38019 | 94.6619 | 96.63716 | 98.61243 | 17.32025 | 95.92482 | 96.75148 | 97.57815
|  | 17.39109 | 94.67547 | 96.6382 | 98.60093 | 17.33115 | 95.92031 | 96.74923 | 97.57814
|  | 17.40199 | 94.68906 | 96.63924 | 98.58941 | 17.34205 | 95.9158 | 96.74695 | 97.5781
|  | 17.41016 | 94.69928 | 96.64002 | 98.58076 | 17.35022 | 95.9113 | 96.74467 | 97.57804
|  | 17.42106 | 94.71291 | 96.64106 | 98.5692 | 17.36112 | 95.90679 | 96.74237 | 97.57794
|  | 17.43195 | 94.72658 | 96.6421 | 98.55763 | 17.37202 | 95.90228 | 96.74004 | 97.5778
|  | 17.44012 | 94.73684 | 96.64289 | 98.54894 | 17.38019 | 95.89778 | 96.73773 | 97.57768
|  | 17.45102 | 94.75054 | 96.64394 | 98.53734 | 17.39109 | 95.89327 | 96.73538 | 97.57748
|  | 17.46192 | 94.76426 | 96.64499 | 98.52572 | 17.40199 | 95.88876 | 96.73301 | 97.57726
|  | 17.47009 | 94.77456 | 96.64578 | 98.517 | 17.41016 | 95.88426 | 96.73066 | 97.57706
|  | 17.48098 | 94.78831 | 96.64683 | 98.50535 | 17.42106 | 95.87975 | 96.72826 | 97.57678
|  | 17.49188 | 94.80208 | 96.64789 | 98.4937 | 17.43195 | 95.87524 | 96.72585 | 97.57646
|  | 17.50005 | 94.81242 | 96.64868 | 98.48494 | 17.44012 | 95.87074 | 96.72347 | 97.5762
|  | 17.51094 | 94.82622 | 96.64974 | 98.47326 | 17.45102 | 95.86623 | 96.72102 | 97.57582
|  | 17.52183 | 94.84004 | 96.6508 | 98.46157 | 17.46192 | 95.86172 | 96.71857 | 97.57541
|  | 17.53273 | 94.85387 | 96.65187 | 98.44987 | 17.47009 | 95.85722 | 96.71615 | 97.57508
|  | 17.5409 | 94.86425 | 96.65266 | 98.44108 | 17.48098 | 95.85271 | 96.71366 | 97.57461
|  | 17.55179 | 94.8781 | 96.65373 | 98.42936 | 17.49188 | 95.84821 | 96.71116 | 97.57411
|  | 17.56268 | 94.89196 | 96.6548 | 98.41763 | 17.50005 | 95.8437 | 96.70871 | 97.57372
|  | 17.57085 | 94.90236 | 96.6556 | 98.40883 | 17.51094 | 95.8392 | 96.70618 | 97.57316
|  | 17.58174 | 94.91624 | 96.65666 | 98.39709 | 17.52183 | 95.83469 | 96.70363 | 97.57257
|  | 17.59263 | 94.93012 | 96.65773 | 98.38534 | 17.53273 | 95.83019 | 96.70107 | 97.57195
|  | 17.6008 | 94.94054 | 96.65853 | 98.37652 | 17.5409 | 95.82568 | 96.69857 | 97.57146
|  | 17.61169 | 94.95444 | 96.6596 | 98.36476 | 17.55179 | 95.82118 | 96.69598 | 97.57079
|  | 17.62258 | 94.96834 | 96.66067 | 98.353 | 17.56268 | 95.81668 | 96.69338 | 97.57008
|  | 17.63075 | 94.97877 | 96.66147 | 98.34417 | 17.57085 | 95.81218 | 96.69085 | 97.56952
|  | 17.64164 | 94.99268 | 96.66255 | 98.33241 | 17.58174 | 95.80768 | 96.68822 | 97.56876
|  | 17.65253 | 95.0066 | 96.66362 | 98.32064 | 17.59263 | 95.80317 | 96.68557 | 97.56796
|  | 17.66069 | 95.01703 | 96.66442 | 98.31181 | 17.6008 | 95.79867 | 96.68301 | 97.56735
|  | 17.67158 | 95.03094 | 96.66549 | 98.30004 | 17.61169 | 95.79418 | 96.68033 | 97.56649
|  | 17.68247 | 95.04485 | 96.66656 | 98.28826 | 17.62258 | 95.78968 | 96.67764 | 97.56561
|  | 17.69064 | 95.05529 | 96.66736 | 98.27944 | 17.63075 | 95.78518 | 96.67505 | 97.56493
|  | 17.70152 | 95.06919 | 96.66843 | 98.26767 | 17.64164 | 95.78068 | 96.67234 | 97.56399
|  | 17.71241 | 95.0831 | 96.6695 | 98.2559 | 17.65253 | 95.77619 | 96.66961 | 97.56303
|  | 17.72058 | 95.09352 | 96.6703 | 98.24708 | 17.66069 | 95.77169 | 96.66699 | 97.56228
|  | 17.73146 | 95.10741 | 96.67137 | 98.23532 | 17.67158 | 95.7672 | 96.66423 | 97.56126
|  | 17.74235 | 95.1213 | 96.67243 | 98.22357 | 17.68247 | 95.7627 | 96.66146 | 97.56021
|  | 17.75052 | 95.1317 | 96.67323 | 98.21476 | 17.69064 | 95.75821 | 96.65881 | 97.5594
|  | 17.7614 | 95.14557 | 96.6743 | 98.20302 | 17.70152 | 95.75372 | 96.65601 | 97.5583
|  | 17.77229 | 95.15943 | 96.67536 | 98.19129 | 17.71241 | 95.74923 | 96.6532 | 97.55716
|  | 17.78045 | 95.16982 | 96.67616 | 98.1825 | 17.72058 | 95.74474 | 96.65052 | 97.55629
|  | 17.79134 | 95.18365 | 96.67722 | 98.17078 | 17.73146 | 95.74025 | 96.64768 | 97.55511
|  | 17.80222 | 95.19747 | 96.67827 | 98.15907 | 17.74235 | 95.73577 | 96.64483 | 97.55389
|  | 17.81038 | 95.20783 | 96.67907 | 98.1503 | 17.75052 | 95.73128 | 96.64212 | 97.55296
|  | 17.82127 | 95.22162 | 96.68012 | 98.13862 | 17.7614 | 95.7268 | 96.63925 | 97.5517
|  | 17.83215 | 95.2354 | 96.68117 | 98.12695 | 17.77229 | 95.72231 | 96.63636 | 97.5504
|  | 17.84031 | 95.24572 | 96.68196 | 98.1182 | 17.78045 | 95.71783 | 96.63362 | 97.54941
|  | 17.8512 | 95.25946 | 96.68301 | 98.10656 | 17.79134 | 95.71335 | 96.63071 | 97.54806
|  | 17.86208 | 95.27318 | 96.68406 | 98.09493 | 17.80222 | 95.70887 | 96.62778 | 97.54669
|  | 17.87024 | 95.28346 | 96.68484 | 98.08622 | 17.81038 | 95.7044 | 96.62502 | 97.54564
|  | 17.88112 | 95.29714 | 96.68588 | 98.07462 | 17.82127 | 95.69992 | 96.62207 | 97.54422
|  | 17.892 | 95.31079 | 96.68692 | 98.06304 | 17.83215 | 95.69545 | 96.61911 | 97.54277
|  | 17.90017 | 95.32102 | 96.68769 | 98.05437 | 17.84031 | 95.69098 | 96.61632 | 97.54166
|  | 17.91105 | 95.33462 | 96.68873 | 98.04283 | 17.8512 | 95.68651 | 96.61333 | 97.54016
|  | 17.92193 | 95.3482 | 96.68975 | 98.03131 | 17.86208 | 95.68204 | 96.61034 | 97.53864
|  | 17.93009 | 95.35837 | 96.69052 | 98.02268 | 17.87024 | 95.67757 | 96.60752 | 97.53747
|  | 17.94097 | 95.37189 | 96.69155 | 98.0112 | 17.88112 | 95.6731 | 96.6045 | 97.5359
|  | 17.95185 | 95.38539 | 96.69256 | 97.99974 | 17.892 | 95.66864 | 96.60147 | 97.5343
|  | 17.96001 | 95.39549 | 96.69333 | 97.99117 | 17.90017 | 95.66418 | 96.59863 | 97.53308
|  | 17.97089 | 95.40892 | 96.69434 | 97.97976 | 17.91105 | 95.65972 | 96.59558 | 97.53143
|  | 17.98177 | 95.42232 | 96.69534 | 97.96837 | 17.92193 | 95.65526 | 96.59251 | 97.52976
|  | 17.98992 | 95.43234 | 96.6961 | 97.95985 | 17.93009 | 95.6508 | 96.58965 | 97.52849
|  | 18.0008 | 95.44567 | 96.6971 | 97.94852 | 17.94097 | 95.64635 | 96.58656 | 97.52677
|  | 18.01168 | 95.45896 | 96.69809 | 97.93722 | 17.95185 | 95.6419 | 96.58346 | 97.52503
|  | 18.01984 | 95.4689 | 96.69883 | 97.92876 | 17.96001 | 95.63745 | 96.58058 | 97.52371
|  | 18.03072 | 95.48211 | 96.69982 | 97.91752 | 17.97089 | 95.633 | 96.57746 | 97.52192
|  | 18.04159 | 95.49529 | 96.7008 | 97.90631 | 17.98177 | 95.62855 | 96.57433 | 97.52011
|  | 18.04975 | 95.50513 | 96.70153 | 97.89792 | 17.98992 | 95.62411 | 96.57142 | 97.51873
|  | 18.06063 | 95.51822 | 96.7025 | 97.88677 | 18.0008 | 95.61967 | 96.56827 | 97.51688
|  | 18.0715 | 95.53127 | 96.70346 | 97.87566 | 18.01168 | 95.61523 | 96.56512 | 97.515
|  | 18.08238 | 95.54426 | 96.70442 | 97.86459 | 18.01984 | 95.61079 | 96.56219 | 97.51358
|  | 18.09053 | 95.55397 | 96.70514 | 97.85631 | 18.03072 | 95.60636 | 96.55901 | 97.51166
|  | 18.10141 | 95.56687 | 96.70609 | 97.8453 | 18.04159 | 95.60193 | 96.55582 | 97.50972
|  | 18.11228 | 95.57972 | 96.70703 | 97.83434 | 18.04975 | 95.5975 | 96.55287 | 97.50825
|  | 18.12044 | 95.58932 | 96.70773 | 97.82614 | 18.06063 | 95.59307 | 96.54967 | 97.50626
|  | 18.13131 | 95.60207 | 96.70866 | 97.81525 | 18.0715 | 95.58865 | 96.54645 | 97.50426
|  | 18.14219 | 95.61476 | 96.70958 | 97.80441 | 18.08238 | 95.58423 | 96.54323 | 97.50223
|  | 18.15034 | 95.62424 | 96.71027 | 97.7963 | 18.09053 | 95.57981 | 96.54025 | 97.5007
|  | 18.16121 | 95.63682 | 96.71118 | 97.78554 | 18.10141 | 95.57539 | 96.53701 | 97.49863
|  | 18.17209 | 95.64934 | 96.71208 | 97.77482 | 18.11228 | 95.57098 | 96.53376 | 97.49655
|  | 18.18024 | 95.65869 | 96.71276 | 97.76682 | 18.12044 | 95.56657 | 96.53077 | 97.49497
|  | 18.19111 | 95.6711 | 96.71365 | 97.75619 | 18.13131 | 95.56216 | 96.5275 | 97.49285
|  | 18.20199 | 95.68344 | 96.71453 | 97.74561 | 18.14219 | 95.55775 | 96.52423 | 97.49071
|  | 18.21014 | 95.69265 | 96.71518 | 97.73771 | 18.15034 | 95.55335 | 96.52122 | 97.48909
|  | 18.22101 | 95.70487 | 96.71605 | 97.72723 | 18.16121 | 95.54895 | 96.51793 | 97.48691
|  | 18.23188 | 95.71702 | 96.71691 | 97.7168 | 18.17209 | 95.54456 | 96.51464 | 97.48471
|  | 18.24003 | 95.72608 | 96.71755 | 97.70901 | 18.18024 | 95.54016 | 96.51161 | 97.48305
|  | 18.2509 | 95.7381 | 96.71839 | 97.69868 | 18.19111 | 95.53577 | 96.5083 | 97.48082
|  | 18.26177 | 95.75004 | 96.71923 | 97.68841 | 18.20199 | 95.53139 | 96.50498 | 97.47858
|  | 18.26992 | 95.75895 | 96.71985 | 97.68074 | 18.21014 | 95.527 | 96.50194 | 97.47688
|  | 18.28079 | 95.77075 | 96.72066 | 97.67058 | 18.22101 | 95.52262 | 96.49861 | 97.4746
|  | 18.29166 | 95.78247 | 96.72147 | 97.66047 | 18.23188 | 95.51825 | 96.49527 | 97.4723
|  | 18.29981 | 95.79121 | 96.72207 | 97.65293 | 18.24003 | 95.51387 | 96.49222 | 97.47057
|  | 18.31068 | 95.80279 | 96.72286 | 97.64294 | 18.2509 | 95.5095 | 96.48887 | 97.46824
|  | 18.32155 | 95.81428 | 96.72365 | 97.63301 | 18.26177 | 95.50513 | 96.48551 | 97.46589
|  | 18.3297 | 95.82284 | 96.72422 | 97.62561 | 18.26992 | 95.50077 | 96.48245 | 97.46413
|  | 18.34057 | 95.83418 | 96.72499 | 97.61579 | 18.28079 | 95.49641 | 96.47908 | 97.46175
|  | 18.35143 | 95.84543 | 96.72574 | 97.60605 | 18.29166 | 95.49205 | 96.47571 | 97.45937
|  | 18.35958 | 95.8538 | 96.7263 | 97.59879 | 18.29981 | 95.4877 | 96.47263 | 97.45757
|  | 18.37045 | 95.86488 | 96.72703 | 97.58918 | 18.31068 | 95.48335 | 96.46925 | 97.45515
|  | 18.38132 | 95.87587 | 96.72775 | 97.57963 | 18.32155 | 95.47901 | 96.46587 | 97.45272
|  | 18.39218 | 95.88676 | 96.72846 | 97.57016 | 18.3297 | 95.47466 | 96.46278 | 97.45089
|  | 18.40033 | 95.89487 | 96.72899 | 97.56311 | 18.34057 | 95.47033 | 96.45938 | 97.44844
|  | 18.4112 | 95.90558 | 96.72968 | 97.55377 | 18.35143 | 95.46599 | 96.45598 | 97.44598
|  | 18.42206 | 95.91619 | 96.73035 | 97.54451 | 18.35958 | 95.46166 | 96.45289 | 97.44412
|  | 18.43021 | 95.92409 | 96.73085 | 97.53762 | 18.37045 | 95.45733 | 96.44948 | 97.44163
|  | 18.44107 | 95.93452 | 96.73151 | 97.5285 | 18.38132 | 95.45301 | 96.44607 | 97.43913
|  | 18.45193 | 95.94484 | 96.73215 | 97.51947 | 18.39218 | 95.44869 | 96.44266 | 97.43662
|  | 18.46008 | 95.95251 | 96.73263 | 97.51275 | 18.40033 | 95.44438 | 96.43955 | 97.43473
|  | 18.47094 | 95.96264 | 96.73325 | 97.50386 | 18.4112 | 95.44007 | 96.43613 | 97.4322
|  | 18.48181 | 95.97265 | 96.73385 | 97.49506 | 18.42206 | 95.43576 | 96.43271 | 97.42965
|  | 18.48995 | 95.98009 | 96.7343 | 97.48851 | 18.43021 | 95.43146 | 96.4296 | 97.42774
|  | 18.50082 | 95.9899 | 96.73488 | 97.47987 | 18.44107 | 95.42716 | 96.42617 | 97.42518
|  | 18.51168 | 95.9996 | 96.73545 | 97.47131 | 18.45193 | 95.42287 | 96.42274 | 97.42261
|  | 18.51982 | 96.00679 | 96.73587 | 97.46495 | 18.46008 | 95.41858 | 96.41963 | 97.42068
|  | 18.53068 | 96.01627 | 96.73641 | 97.45655 | 18.47094 | 95.41429 | 96.41619 | 97.4181
|  | 18.54154 | 96.02563 | 96.73694 | 97.44825 | 18.48181 | 95.41001 | 96.41276 | 97.4155
|  | 18.54969 | 96.03257 | 96.73733 | 97.44209 | 18.48995 | 95.40574 | 96.40965 | 97.41355
|  | 18.56055 | 96.04171 | 96.73783 | 97.43396 | 18.50082 | 95.40147 | 96.40621 | 97.41095
|  | 18.57141 | 96.05072 | 96.73832 | 97.42592 | 18.51168 | 95.3972 | 96.40277 | 97.40834
|  | 18.57955 | 96.05739 | 96.73868 | 97.41996 | 18.51982 | 95.39294 | 96.39966 | 97.40637
|  | 18.59041 | 96.06617 | 96.73914 | 97.41211 | 18.53068 | 95.38868 | 96.39622 | 97.40375
|  | 18.60127 | 96.07482 | 96.73958 | 97.40435 | 18.54154 | 95.38443 | 96.39278 | 97.40112
|  | 18.61213 | 96.08332 | 96.74001 | 97.3967 | 18.54969 | 95.38018 | 96.38966 | 97.39915
|  | 18.62027 | 96.08961 | 96.74032 | 97.39103 | 18.56055 | 95.37594 | 96.38622 | 97.39651
|  | 18.63113 | 96.09788 | 96.74072 | 97.38357 | 18.57141 | 95.3717 | 96.38279 | 97.39387
|  | 18.64199 | 96.106 | 96.74111 | 97.37621 | 18.57955 | 95.36747 | 96.37968 | 97.39189
|  | 18.65013 | 96.11199 | 96.74138 | 97.37077 | 18.59041 | 95.36324 | 96.37624 | 97.38924
|  | 18.66099 | 96.11986 | 96.74173 | 97.36361 | 18.60127 | 95.35901 | 96.3728 | 97.38659
|  | 18.67184 | 96.12758 | 96.74207 | 97.35656 | 18.61213 | 95.3548 | 96.36937 | 97.38394
|  | 18.67998 | 96.13327 | 96.74231 | 97.35135 | 18.62027 | 95.35058 | 96.36627 | 97.38195
|  | 18.69084 | 96.14072 | 96.74261 | 97.34451 | 18.63113 | 95.34637 | 96.36284 | 97.3793
|  | 18.70169 | 96.14802 | 96.7429 | 97.33778 | 18.64199 | 95.34217 | 96.35941 | 97.37665
|  | 18.70984 | 96.15339 | 96.7431 | 97.33281 | 18.65013 | 95.33798 | 96.35632 | 97.37466
|  | 18.72069 | 96.16041 | 96.74335 | 97.3263 | 18.66099 | 95.33378 | 96.35289 | 97.372
|  | 18.73154 | 96.16728 | 96.74359 | 97.3199 | 18.67184 | 95.3296 | 96.34947 | 97.36935
|  | 18.73968 | 96.17232 | 96.74375 | 97.31519 | 18.67998 | 95.32542 | 96.34639 | 97.36736
|  | 18.75054 | 96.17889 | 96.74395 | 97.30901 | 18.69084 | 95.32124 | 96.34297 | 97.36471
|  | 18.76139 | 96.1853 | 96.74413 | 97.30296 | 18.70169 | 95.31707 | 96.33957 | 97.36206
|  | 18.76953 | 96.19 | 96.74425 | 97.29851 | 18.70984 | 95.31291 | 96.33649 | 97.36008
|  | 18.78038 | 96.19612 | 96.7444 | 97.29268 | 18.72069 | 95.30875 | 96.33309 | 97.35744
|  | 18.79124 | 96.20206 | 96.74452 | 97.28699 | 18.73154 | 95.30459 | 96.3297 | 97.3548
|  | 18.79937 | 96.2064 | 96.7446 | 97.28281 | 18.73968 | 95.30045 | 96.32663 | 97.35282
|  | 18.81023 | 96.21203 | 96.74469 | 97.27735 | 18.75054 | 95.29631 | 96.32325 | 97.35019
|  | 18.82108 | 96.21749 | 96.74476 | 97.27203 | 18.76139 | 95.29217 | 96.31987 | 97.34757
|  | 18.83193 | 96.22276 | 96.74481 | 97.26685 | 18.76953 | 95.28804 | 96.31682 | 97.3456
|  | 18.84006 | 96.2266 | 96.74483 | 97.26305 | 18.78038 | 95.28392 | 96.31345 | 97.34299
|  | 18.85092 | 96.23155 | 96.74483 | 97.25812 | 18.79124 | 95.2798 | 96.31009 | 97.34039
|  | 18.86176 | 96.23631 | 96.74482 | 97.25332 | 18.79937 | 95.27569 | 96.30706 | 97.33844
|  | 18.8699 | 96.23976 | 96.74479 | 97.24982 | 18.81023 | 95.27158 | 96.30371 | 97.33584
|  | 18.88075 | 96.24419 | 96.74474 | 97.24528 | 18.82108 | 95.26748 | 96.30037 | 97.33326
|  | 18.8916 | 96.24843 | 96.74466 | 97.24089 | 18.83193 | 95.26339 | 96.29704 | 97.33069
|  | 18.89974 | 96.25148 | 96.74459 | 97.2377 | 18.84006 | 95.2593 | 96.29404 | 97.32877
|  | 18.91058 | 96.25537 | 96.74447 | 97.23357 | 18.85092 | 95.25522 | 96.29072 | 97.32621
|  | 18.92143 | 96.25906 | 96.74433 | 97.2296 | 18.86176 | 95.25115 | 96.28741 | 97.32367
|  | 18.92957 | 96.26169 | 96.7442 | 97.22672 | 18.8699 | 95.24708 | 96.28443 | 97.32177
|  | 18.94041 | 96.26502 | 96.74402 | 97.22302 | 18.88075 | 95.24302 | 96.28114 | 97.31925
|  | 18.95126 | 96.26815 | 96.74381 | 97.21947 | 18.8916 | 95.23897 | 96.27786 | 97.31674
|  | 18.9594 | 96.27035 | 96.74364 | 97.21692 | 18.89974 | 95.23492 | 96.2749 | 97.31487
|  | 18.97024 | 96.27311 | 96.74338 | 97.21366 | 18.91058 | 95.23088 | 96.27163 | 97.31239
|  | 18.98109 | 96.27565 | 96.74311 | 97.21056 | 18.92143 | 95.22684 | 96.26838 | 97.30992
|  | 18.98922 | 96.27741 | 96.74288 | 97.20834 | 18.92957 | 95.22282 | 96.26545 | 97.30808
|  | 19.00007 | 96.27957 | 96.74256 | 97.20554 | 18.94041 | 95.2188 | 96.26222 | 97.30564
|  | 19.01091 | 96.28151 | 96.74221 | 97.2029 | 18.95126 | 95.21478 | 96.259 | 97.30322
|  | 19.02176 | 96.28323 | 96.74183 | 97.20043 | 18.9594 | 95.21078 | 96.25609 | 97.30141
|  | 19.02989 | 96.28437 | 96.74153 | 97.19869 | 18.97024 | 95.20678 | 96.2529 | 97.29902
|  | 19.04073 | 96.28568 | 96.7411 | 97.19652 | 18.98109 | 95.20278 | 96.24972 | 97.29665
|  | 19.05158 | 96.28677 | 96.74065 | 97.19453 | 18.98922 | 95.1988 | 96.24684 | 97.29488
|  | 19.05971 | 96.28743 | 96.7403 | 97.19316 | 19.00007 | 95.19482 | 96.24368 | 97.29254
|  | 19.07055 | 96.28811 | 96.7398 | 97.19148 | 19.01091 | 95.19085 | 96.24054 | 97.29023
|  | 19.08139 | 96.28855 | 96.73927 | 97.18999 | 19.02176 | 95.18689 | 96.23741 | 97.28793
|  | 19.08952 | 96.28872 | 96.73885 | 97.18898 | 19.02989 | 95.18293 | 96.23458 | 97.28623
|  | 19.10037 | 96.28874 | 96.73827 | 97.18781 | 19.04073 | 95.17898 | 96.23148 | 97.28397
|  | 19.11121 | 96.28851 | 96.73767 | 97.18683 | 19.05158 | 95.17504 | 96.22839 | 97.28174
|  | 19.11934 | 96.28817 | 96.73719 | 97.18621 | 19.05971 | 95.1711 | 96.22559 | 97.28008
|  | 19.13018 | 96.28751 | 96.73653 | 97.18555 | 19.07055 | 95.16718 | 96.22254 | 97.27789
|  | 19.14102 | 96.28659 | 96.73584 | 97.18509 | 19.08139 | 95.16326 | 96.21949 | 97.27573
|  | 19.14915 | 96.28573 | 96.7353 | 97.18487 | 19.08952 | 95.15935 | 96.21674 | 97.27413
|  | 19.15999 | 96.28437 | 96.73456 | 97.18475 | 19.10037 | 95.15544 | 96.21373 | 97.27201
|  | 19.17083 | 96.28274 | 96.73379 | 97.18483 | 19.11121 | 95.15155 | 96.21074 | 97.26992
|  | 19.18167 | 96.28085 | 96.73298 | 97.18511 | 19.11934 | 95.14766 | 96.20802 | 97.26838
|  | 19.18979 | 96.27926 | 96.73235 | 97.18545 | 19.13018 | 95.14378 | 96.20506 | 97.26634
|  | 19.20063 | 96.2769 | 96.73149 | 97.18608 | 19.14102 | 95.13991 | 96.20212 | 97.26433
|  | 19.21147 | 96.27427 | 96.7306 | 97.18692 | 19.14915 | 95.13605 | 96.19945 | 97.26285
|  | 19.2196 | 96.27213 | 96.72991 | 97.18769 | 19.15999 | 95.13219 | 96.19654 | 97.2609
|  | 19.23043 | 96.26902 | 96.72896 | 97.1889 | 19.17083 | 95.12834 | 96.19366 | 97.25898
|  | 19.24127 | 96.26563 | 96.72797 | 97.19031 | 19.18167 | 95.1245 | 96.1908 | 97.25709
|  | 19.2494 | 96.26291 | 96.72721 | 97.19152 | 19.18979 | 95.12067 | 96.18819 | 97.2557
|  | 19.26023 | 96.25903 | 96.72617 | 97.19331 | 19.20063 | 95.11685 | 96.18536 | 97.25388
|  | 19.27107 | 96.25487 | 96.72509 | 97.19532 | 19.21147 | 95.11304 | 96.18256 | 97.25209
|  | 19.2792 | 96.25155 | 96.72426 | 97.19697 | 19.2196 | 95.10923 | 96.18 | 97.25077
|  | 19.29003 | 96.24688 | 96.72313 | 97.19937 | 19.23043 | 95.10543 | 96.17724 | 97.24904
|  | 19.30087 | 96.24192 | 96.72195 | 97.20199 | 19.24127 | 95.10164 | 96.1745 | 97.24735
|  | 19.3117 | 96.23665 | 96.72075 | 97.20484 | 19.2494 | 95.09786 | 96.17199 | 97.24611
|  | 19.31983 | 96.23251 | 96.71982 | 97.20713 | 19.26023 | 95.09409 | 96.16929 | 97.24449
|  | 19.33066 | 96.22672 | 96.71855 | 97.21037 | 19.27107 | 95.09033 | 96.16662 | 97.24291
|  | 19.34149 | 96.22062 | 96.71724 | 97.21386 | 19.2792 | 95.08658 | 96.16417 | 97.24175
|  | 19.34962 | 96.21585 | 96.71623 | 97.21662 | 19.29003 | 95.08283 | 96.16154 | 97.24025
|  | 19.36045 | 96.20921 | 96.71486 | 97.22051 | 19.30087 | 95.0791 | 96.15894 | 97.23878
|  | 19.37128 | 96.20226 | 96.71345 | 97.22464 | 19.3117 | 95.07537 | 96.15637 | 97.23736
|  | 19.37941 | 96.19684 | 96.71237 | 97.2279 | 19.31983 | 95.07165 | 96.15399 | 97.23633
|  | 19.39024 | 96.18934 | 96.7109 | 97.23245 | 19.33066 | 95.06794 | 96.15146 | 97.23498
|  | 19.40107 | 96.18151 | 96.70938 | 97.23725 | 19.34149 | 95.06424 | 96.14897 | 97.23369
|  | 19.40919 | 96.17543 | 96.70822 | 97.24101 | 19.34962 | 95.06055 | 96.14665 | 97.23275
|  | 19.42002 | 96.16704 | 96.70664 | 97.24624 | 19.36045 | 95.05687 | 96.1442 | 97.23153
|  | 19.43085 | 96.15831 | 96.70502 | 97.25173 | 19.37128 | 95.0532 | 96.14179 | 97.23037
|  | 19.43898 | 96.15155 | 96.70378 | 97.25601 | 19.37941 | 95.04954 | 96.13953 | 97.22953
|  | 19.44981 | 96.14224 | 96.70208 | 97.26193 | 19.39024 | 95.04589 | 96.13717 | 97.22845
|  | 19.46063 | 96.13259 | 96.70035 | 97.26812 | 19.40107 | 95.04225 | 96.13484 | 97.22743
|  | 19.47146 | 96.12259 | 96.69858 | 97.27457 | 19.40919 | 95.03861 | 96.13265 | 97.22669
|  | 19.47958 | 96.11487 | 96.69722 | 97.27957 | 19.42002 | 95.03499 | 96.13037 | 97.22576
|  | 19.49041 | 96.10428 | 96.69538 | 97.28648 | 19.43085 | 95.03137 | 96.12813 | 97.22488
|  | 19.50124 | 96.09333 | 96.69349 | 97.29365 | 19.43898 | 95.02777 | 96.12601 | 97.22426
|  | 19.50936 | 96.08489 | 96.69205 | 97.29921 | 19.44981 | 95.02418 | 96.12382 | 97.22347
|  | 19.52019 | 96.07332 | 96.69009 | 97.30685 | 19.46063 | 95.02059 | 96.12167 | 97.22275
|  | 19.53101 | 96.06139 | 96.68808 | 97.31477 | 19.47146 | 95.01702 | 96.11955 | 97.22208
|  | 19.53913 | 96.05221 | 96.68655 | 97.32089 | 19.47958 | 95.01345 | 96.11754 | 97.22162
|  | 19.54996 | 96.03965 | 96.68447 | 97.32929 | 19.49041 | 95.0099 | 96.11548 | 97.22105
|  | 19.56079 | 96.02672 | 96.68235 | 97.33797 | 19.50124 | 95.00636 | 96.11345 | 97.22055
|  | 19.5689 | 96.01677 | 96.68072 | 97.34467 | 19.50936 | 95.00282 | 96.11152 | 97.22021
|  | 19.57973 | 96.00319 | 96.67852 | 97.35385 | 19.52019 | 94.9993 | 96.10956 | 97.21981
|  | 19.59055 | 95.98923 | 96.67627 | 97.36331 | 19.53101 | 94.99579 | 96.10763 | 97.21948
|  | 19.60138 | 95.97489 | 96.67398 | 97.37307 | 19.53913 | 94.99229 | 96.10578 | 97.21927
|  | 19.6095 | 95.96388 | 96.67223 | 97.38058 | 19.54996 | 94.98879 | 96.10392 | 97.21905
|  | 19.62032 | 95.94887 | 96.66985 | 97.39084 | 19.56079 | 94.98531 | 96.10211 | 97.2189
|  | 19.63114 | 95.93346 | 96.66743 | 97.4014 | 19.5689 | 94.98184 | 96.10034 | 97.21883
|  | 19.63926 | 95.92165 | 96.66559 | 97.40952 | 19.57973 | 94.97838 | 96.09859 | 97.21879
|  | 19.65008 | 95.90556 | 96.66308 | 97.42061 | 19.59055 | 94.97494 | 96.09688 | 97.21883
|  | 19.6609 | 95.88907 | 96.66053 | 97.432 | 19.60138 | 94.9715 | 96.09522 | 97.21893
|  | 19.66902 | 95.87643 | 96.65859 | 97.44074 | 19.6095 | 94.96807 | 96.09356 | 97.21906
|  | 19.67984 | 95.85923 | 96.65595 | 97.45267 | 19.62032 | 94.96465 | 96.09197 | 97.21929
|  | 19.69066 | 95.84162 | 96.65327 | 97.46491 | 19.63114 | 94.96125 | 96.09042 | 97.21959
|  | 19.70148 | 95.8236 | 96.65053 | 97.47746 | 19.63926 | 94.95786 | 96.08886 | 97.21987
|  | 19.7096 | 95.80982 | 96.64845 | 97.48708 | 19.65008 | 94.95447 | 96.08739 | 97.2203
|  | 19.72042 | 95.79107 | 96.64563 | 97.50018 | 19.6609 | 94.9511 | 96.08596 | 97.22081
|  | 19.73124 | 95.7719 | 96.64275 | 97.51361 | 19.66902 | 94.94774 | 96.08449 | 97.22125
|  | 19.73935 | 95.75724 | 96.64057 | 97.52389 | 19.67984 | 94.94439 | 96.08314 | 97.22189
|  | 19.75017 | 95.73732 | 96.6376 | 97.53788 | 19.69066 | 94.94106 | 96.08184 | 97.22262
|  | 19.76099 | 95.71698 | 96.63459 | 97.5522 | 19.70148 | 94.93773 | 96.08058 | 97.22343
|  | 19.7691 | 95.70143 | 96.63229 | 97.56316 | 19.7096 | 94.93442 | 96.07925 | 97.22409
|  | 19.77992 | 95.68032 | 96.62919 | 97.57806 | 19.72042 | 94.93111 | 96.07808 | 97.22504
|  | 19.79074 | 95.65877 | 96.62603 | 97.59329 | 19.73124 | 94.92782 | 96.07695 | 97.22607
|  | 19.79885 | 95.64231 | 96.62363 | 97.60494 | 19.73935 | 94.92454 | 96.07572 | 97.2269
|  | 19.80967 | 95.61998 | 96.62037 | 97.62077 | 19.75017 | 94.92128 | 96.07468 | 97.22809
|  | 19.82048 | 95.5972 | 96.61707 | 97.63694 | 19.76099 | 94.91802 | 96.07369 | 97.22936
|  | 19.8313 | 95.57396 | 96.61371 | 97.65345 | 19.7691 | 94.91478 | 96.07258 | 97.23037
|  | 19.83941 | 95.55623 | 96.61115 | 97.66607 | 19.77992 | 94.91155 | 96.07167 | 97.2318
|  | 19.85023 | 95.53219 | 96.60769 | 97.68319 | 19.79074 | 94.90833 | 96.07082 | 97.23332
|  | 19.86104 | 95.50768 | 96.60418 | 97.70067 | 19.79885 | 94.90512 | 96.06982 | 97.23451
|  | 19.86915 | 95.489 | 96.6015 | 97.71401 | 19.80967 | 94.90193 | 96.06906 | 97.23619
|  | 19.87997 | 95.46367 | 96.59789 | 97.73212 | 19.82048 | 94.89875 | 96.06836 | 97.23796
|  | 19.89078 | 95.43786 | 96.59422 | 97.75058 | 19.8313 | 94.89558 | 96.0677 | 97.23983
|  | 19.89889 | 95.4182 | 96.59143 | 97.76467 | 19.83941 | 94.89242 | 96.06686 | 97.24129
|  | 19.9097 | 95.39155 | 96.58766 | 97.78377 | 19.85023 | 94.88928 | 96.0663 | 97.24333
|  | 19.92052 | 95.36442 | 96.58383 | 97.80324 | 19.86104 | 94.88614 | 96.06581 | 97.24547
|  | 19.93133 | 95.3368 | 96.57994 | 97.82308 | 19.86915 | 94.88303 | 96.06508 | 97.24713
|  | 19.93944 | 95.31577 | 96.57699 | 97.83821 | 19.87997 | 94.87992 | 96.06468 | 97.24944
|  | 19.95025 | 95.28728 | 96.573 | 97.85871 | 19.89078 | 94.87682 | 96.06434 | 97.25185
|  | 19.96106 | 95.2583 | 96.56894 | 97.87959 | 19.89889 | 94.87374 | 96.06374 | 97.25373
|  | 19.96917 | 95.23623 | 96.56586 | 97.8955 | 19.9097 | 94.87067 | 96.0635 | 97.25633
|  | 19.97998 | 95.20636 | 96.56171 | 97.91705 | 19.92052 | 94.86762 | 96.06332 | 97.25902
|  | 19.99079 | 95.17599 | 96.55749 | 97.93899 | 19.93133 | 94.86457 | 96.0632 | 97.26183
|  | 19.9989 | 95.15286 | 96.55428 | 97.95569 | 19.93944 | 94.86154 | 96.06277 | 97.26401
[6 empty] | 19.95025 | 94.85852 | 96.06276 | 97.267
[6 empty] | 19.96106 | 94.85552 | 96.06281 | 97.27011
[6 empty] | 19.96917 | 94.85253 | 96.06252 | 97.27251
[6 empty] | 19.97998 | 94.84955 | 96.06268 | 97.27582
[6 empty] | 19.99079 | 94.84658 | 96.06291 | 97.27923
[6 empty] | 19.9989 | 94.84363 | 96.06275 | 97.28187

## -P02
-P02 Protected Silver Coating Reflectance
Reflectance (%) at 45° AOI
|  | Wavelength (µm) | P-Polarized | Unpolarized | S-Polarized
|  | 0.35 | 18.52787 | 47.25492 | 75.98196
|  | 0.36 | 68.81702 | 81.36537 | 93.91371
|  | 0.37 | 88.36734 | 92.79789 | 97.22844
|  | 0.38 | 92.32133 | 95.19368 | 98.06603
Product Raw Data |  | 0.39 | 93.0311 | 95.59342 | 98.15574
-P02 Reflectance |  | 0.4 | 93.31208 | 95.69456 | 98.07704
|  | 0.41 | 93.4954 | 95.80474 | 98.11408
Item # | Ending in -P02 | 0.42 | 93.63749 | 95.85333 | 98.06918
DISCLAIMER: The data presented here are typical. Slight variations in performance data will occur from lot to lot. Please contact Technical Support with any questions regarding the use or reliability of this data. |  | 0.43 | 93.82204 | 95.96318 | 98.10432
|  | 0.44 | 94.1192 | 96.09087 | 98.06255
|  | 0.45 | 94.74075 | 96.47879 | 98.21684
|  | 0.46 | 95.68328 | 97.0925 | 98.50171
|  | 0.47 | 96.44567 | 97.58958 | 98.73348
|  | 0.48 | 96.78317 | 97.8139 | 98.84462
This data may be used in publications. However, please cite Thorlabs as the source. |  | 0.49 | 96.88454 | 97.84624 | 98.80795
|  | 0.5 | 96.94396 | 97.86516 | 98.78636
|  | 0.51 | 96.82592 | 97.73736 | 98.64881
Additional Information: |  | 0.52 | 96.72586 | 97.60194 | 98.47802
|  | 0.53 | 96.57103 | 97.41424 | 98.25744
|  | 0.54 | 96.39513 | 97.20736 | 98.01959
|  | 0.55 | 96.17891 | 96.89902 | 97.61914
|  | 0.56 | 96.12115 | 96.62766 | 97.13417
|  | 0.57 | 95.95591 | 96.29767 | 96.63942
|  | 0.58 | 95.90096 | 95.99789 | 96.09482
|  | 0.59 | 95.90748 | 95.81166 | 95.71584
|  | 0.6 | 95.96548 | 95.73385 | 95.50222
|  | 0.61 | 96.01833 | 95.77855 | 95.53878
|  | 0.62 | 96.13719 | 95.9948 | 95.85241
|  | 0.63 | 96.26903 | 96.24107 | 96.21311
|  | 0.64 | 96.40829 | 96.5128 | 96.6173
|  | 0.65 | 96.54908 | 96.74629 | 96.9435
|  | 0.66 | 96.69399 | 97.02431 | 97.35463
|  | 0.67 | 96.84118 | 97.21084 | 97.5805
|  | 0.68 | 96.95978 | 97.40211 | 97.84445
|  | 0.69 | 97.07729 | 97.54714 | 98.017
|  | 0.7 | 97.17096 | 97.6914 | 98.21184
|  | 0.71 | 97.26911 | 97.77629 | 98.28346
|  | 0.72 | 97.37411 | 97.87195 | 98.36979
|  | 0.73 | 97.41052 | 97.94031 | 98.47011
|  | 0.74 | 97.50655 | 98.04766 | 98.58877
|  | 0.75 | 97.54241 | 98.12633 | 98.71025
|  | 0.76 | 97.6321 | 98.14156 | 98.65102
|  | 0.77 | 97.67246 | 98.19912 | 98.72577
|  | 0.78 | 97.69677 | 98.22209 | 98.74741
|  | 0.79 | 97.73633 | 98.27613 | 98.81593
|  | 0.8 | 97.74816 | 98.30511 | 98.86206
|  | 0.81 | 97.7824 | 98.3178 | 98.85319
|  | 0.82 | 97.7904 | 98.34468 | 98.89897
|  | 0.83 | 97.83549 | 98.3548 | 98.8741
|  | 0.84 | 97.83161 | 98.37939 | 98.92717
|  | 0.85 | 97.82213 | 98.354 | 98.88587
|  | 0.86 | 97.87809 | 98.38661 | 98.89513
|  | 0.87 | 97.94854 | 98.4503 | 98.95207
|  | 0.88 | 97.89903 | 98.49039 | 99.08175
|  | 0.89 | 97.90265 | 98.35817 | 98.81369
|  | 0.9 | 97.94155 | 98.36933 | 98.7971
|  | 0.91 | 97.99671 | 98.43189 | 98.86707
|  | 0.92 | 97.95149 | 98.34256 | 98.73364
|  | 0.93 | 97.90566 | 98.32362 | 98.74158
|  | 0.94 | 97.88845 | 98.32398 | 98.7595
|  | 0.95 | 97.903 | 98.26347 | 98.62393
|  | 0.96 | 97.93735 | 98.27149 | 98.60562
|  | 0.97 | 97.88427 | 98.26216 | 98.64006
|  | 0.98 | 97.81917 | 98.24268 | 98.66619
|  | 0.99 | 97.75893 | 98.19235 | 98.62577
|  | 1 | 97.72143 | 98.17317 | 98.62492
|  | 1.01 | 97.74923 | 98.19258 | 98.63593
|  | 1.02 | 97.72764 | 98.16829 | 98.60893
|  | 1.03 | 97.72675 | 98.1526 | 98.57844
|  | 1.04 | 97.71347 | 98.15704 | 98.60061
|  | 1.05 | 97.692 | 98.12869 | 98.56537
|  | 1.06 | 97.66998 | 98.09951 | 98.52905
|  | 1.07 | 97.66472 | 98.06535 | 98.46599
|  | 1.08 | 97.58468 | 98.04076 | 98.49684
|  | 1.09 | 97.61079 | 98.02442 | 98.43805
|  | 1.1 | 97.56609 | 97.9836 | 98.40111
|  | 1.11 | 97.63244 | 98.02594 | 98.41943
|  | 1.12 | 97.62347 | 98.00969 | 98.39591
|  | 1.13 | 97.5402 | 97.9457 | 98.3512
|  | 1.14 | 97.5559 | 97.94496 | 98.33402
|  | 1.15 | 97.62767 | 97.95262 | 98.27757
|  | 1.16 | 97.61165 | 97.9096 | 98.20754
|  | 1.17 | 97.57788 | 97.87296 | 98.16804
|  | 1.18 | 97.56339 | 97.86092 | 98.15845
|  | 1.19 | 97.53476 | 97.86164 | 98.18852
|  | 1.2 | 97.44968 | 97.7658 | 98.08192
|  | 1.21 | 97.42793 | 97.72644 | 98.02495
|  | 1.22 | 97.46548 | 97.71242 | 97.95937
|  | 1.23 | 97.44474 | 97.65793 | 97.87113
|  | 1.24 | 97.41435 | 97.65883 | 97.9033
|  | 1.25 | 97.37889 | 97.63138 | 97.88386
|  | 1.26 | 97.41522 | 97.63444 | 97.85365
|  | 1.27 | 97.36732 | 97.60412 | 97.84093
|  | 1.28 | 97.36407 | 97.57046 | 97.77685
|  | 1.29 | 97.32314 | 97.52484 | 97.72654
|  | 1.3 | 97.32077 | 97.50892 | 97.69707
|  | 1.31 | 97.30998 | 97.47703 | 97.64408
|  | 1.32 | 97.29573 | 97.44102 | 97.58631
|  | 1.33 | 97.24862 | 97.37884 | 97.50905
|  | 1.34 | 97.23818 | 97.3674 | 97.49663
|  | 1.35 | 97.32522 | 97.34256 | 97.3599
|  | 1.36 | 97.24862 | 97.30325 | 97.35788
|  | 1.37 | 97.15976 | 97.24493 | 97.33009
|  | 1.38 | 97.16132 | 97.23079 | 97.30027
|  | 1.39 | 97.16939 | 97.20427 | 97.23915
|  | 1.4 | 97.15312 | 97.21742 | 97.28173
|  | 1.41 | 97.10562 | 97.1082 | 97.11079
|  | 1.42 | 97.09578 | 97.08175 | 97.06772
|  | 1.43 | 97.18956 | 97.11641 | 97.04325
|  | 1.44 | 97.17486 | 97.10146 | 97.02806
|  | 1.45 | 97.15143 | 97.0451 | 96.93877
|  | 1.46 | 97.08862 | 96.98151 | 96.8744
|  | 1.47 | 97.09047 | 96.96668 | 96.8429
|  | 1.48 | 97.03421 | 96.89229 | 96.75036
|  | 1.49 | 97.05329 | 96.88855 | 96.72381
|  | 1.5 | 97.10249 | 96.88684 | 96.67118
|  | 1.51 | 97.13447 | 96.86502 | 96.59557
|  | 1.52 | 97.13491 | 96.83839 | 96.54187
|  | 1.53 | 97.08146 | 96.79358 | 96.5057
|  | 1.54 | 97.09888 | 96.78112 | 96.46336
|  | 1.55 | 97.06264 | 96.75467 | 96.4467
|  | 1.56 | 96.97422 | 96.69447 | 96.41471
|  | 1.57 | 97.01093 | 96.69093 | 96.37094
|  | 1.58 | 96.99255 | 96.65531 | 96.31807
|  | 1.59 | 97.0706 | 96.66493 | 96.25926
|  | 1.6 | 97.02389 | 96.63469 | 96.2455
|  | 1.61 | 97.05946 | 96.66383 | 96.2682
|  | 1.62 | 97.11515 | 96.67599 | 96.23682
|  | 1.63 | 97.14292 | 96.6927 | 96.24247
|  | 1.64 | 97.12383 | 96.67167 | 96.21951
|  | 1.65 | 97.1157 | 96.70087 | 96.28604
|  | 1.66 | 97.11357 | 96.73709 | 96.36061
|  | 1.67 | 97.16891 | 96.76169 | 96.35446
|  | 1.68 | 97.17974 | 96.72419 | 96.26863
|  | 1.69 | 97.29136 | 96.763 | 96.23463
|  | 1.7 | 97.27917 | 96.81468 | 96.3502
|  | 1.71 | 97.1967 | 96.73566 | 96.27461
|  | 1.72 | 97.09053 | 96.70616 | 96.32179
|  | 1.73 | 97.24151 | 96.7362 | 96.2309
|  | 1.74 | 97.15094 | 96.69616 | 96.24138
|  | 1.75 | 96.95829 | 96.63241 | 96.30652
|  | 1.76 | 97.04906 | 96.67876 | 96.30845
|  | 1.77 | 97.08985 | 96.72239 | 96.35492
|  | 1.78 | 96.96844 | 96.63945 | 96.31046
|  | 1.79 | 97.0688 | 96.69399 | 96.31918
|  | 1.8 | 97.01776 | 96.68693 | 96.3561
|  | 1.81 | 97.07327 | 96.71364 | 96.35402
|  | 1.82 | 97.08292 | 96.70393 | 96.32494
|  | 1.83 | 97.15621 | 96.77498 | 96.39374
|  | 1.84 | 97.14662 | 96.7849 | 96.42317
|  | 1.85 | 97.07975 | 96.76414 | 96.44854
|  | 1.86 | 97.08977 | 96.80853 | 96.5273
|  | 1.87 | 97.05028 | 96.80743 | 96.56458
|  | 1.88 | 97.19569 | 96.92372 | 96.65175
|  | 1.89 | 97.11865 | 96.90172 | 96.68479
|  | 1.9 | 97.17359 | 96.97806 | 96.78253
|  | 1.91 | 97.19968 | 97.00941 | 96.81913
|  | 1.92 | 97.29629 | 97.08767 | 96.87906
|  | 1.93 | 97.35849 | 97.11424 | 96.86999
|  | 1.94 | 97.34846 | 97.11534 | 96.88222
|  | 1.95 | 97.26275 | 97.11495 | 96.96715
|  | 1.96 | 97.31752 | 97.12472 | 96.93193
|  | 1.97 | 97.34703 | 97.1689 | 96.99078
|  | 1.98 | 97.36688 | 97.17766 | 96.98844
|  | 1.99 | 97.32081 | 97.20361 | 97.08641
|  | 1.99979 | 97.9278 | 97.51515 | 97.1025
|  | 2 | 97.34468 | 97.21012 | 97.07556
|  | 2.00751 | 97.39368 | 97.24317 | 97.09266
|  | 2.01524 | 97.40648 | 97.24247 | 97.07846
|  | 2.02296 | 97.43878 | 97.27212 | 97.10546
|  | 2.03068 | 97.47188 | 97.29222 | 97.11256
|  | 2.0384 | 97.42668 | 97.27522 | 97.12376
|  | 2.04612 | 97.48028 | 97.31057 | 97.14086
|  | 2.05384 | 97.49228 | 97.32177 | 97.15126
|  | 2.06156 | 97.52158 | 97.33257 | 97.14356
|  | 2.06928 | 97.54078 | 97.36252 | 97.18426
|  | 2.07701 | 97.56178 | 97.38767 | 97.21356
|  | 2.08473 | 97.59578 | 97.39382 | 97.19186
|  | 2.09245 | 97.61498 | 97.42032 | 97.22566
|  | 2.10017 | 97.59708 | 97.42437 | 97.25166
|  | 2.10789 | 97.61948 | 97.42717 | 97.23486
|  | 2.11561 | 97.66258 | 97.44312 | 97.22366
|  | 2.12333 | 97.66978 | 97.44817 | 97.22656
|  | 2.13105 | 97.68958 | 97.45697 | 97.22436
|  | 2.13878 | 97.69198 | 97.45597 | 97.21996
|  | 2.1465 | 97.71648 | 97.49967 | 97.28286
|  | 2.15422 | 97.73308 | 97.50432 | 97.27556
|  | 2.16194 | 97.76318 | 97.52807 | 97.29296
|  | 2.16966 | 97.79248 | 97.54422 | 97.29596
|  | 2.17738 | 97.81168 | 97.56227 | 97.31286
|  | 2.1851 | 97.83558 | 97.58462 | 97.33366
|  | 2.19282 | 97.83938 | 97.58512 | 97.33086
|  | 2.20055 | 97.87358 | 97.59627 | 97.31896
|  | 2.20827 | 97.87528 | 97.61467 | 97.35406
|  | 2.21599 | 97.91238 | 97.63437 | 97.35636
|  | 2.22371 | 97.93748 | 97.65742 | 97.37736
|  | 2.23143 | 97.91948 | 97.64527 | 97.37106
|  | 2.23915 | 97.92778 | 97.65112 | 97.37446
|  | 2.24687 | 97.96188 | 97.67062 | 97.37936
|  | 2.25459 | 98.00148 | 97.69157 | 97.38166
|  | 2.26231 | 97.98158 | 97.69802 | 97.41446
|  | 2.27004 | 98.01548 | 97.70332 | 97.39116
|  | 2.27776 | 98.01868 | 97.71772 | 97.41676
|  | 2.28548 | 98.06048 | 97.73212 | 97.40376
|  | 2.2932 | 98.05768 | 97.74652 | 97.43536
|  | 2.30092 | 98.06898 | 97.74772 | 97.42646
|  | 2.30864 | 98.03718 | 97.72277 | 97.40836
|  | 2.31636 | 98.08718 | 97.75762 | 97.42806
|  | 2.32408 | 98.10758 | 97.78332 | 97.45906
|  | 2.33181 | 98.12238 | 97.78572 | 97.44906
|  | 2.33953 | 98.14128 | 97.79632 | 97.45136
|  | 2.34725 | 98.17018 | 97.82052 | 97.47086
|  | 2.35497 | 98.17048 | 97.83057 | 97.49066
|  | 2.36269 | 98.19288 | 97.85292 | 97.51296
|  | 2.37041 | 98.18918 | 97.84272 | 97.49626
|  | 2.37813 | 98.21508 | 97.84727 | 97.47946
|  | 2.38585 | 98.23518 | 97.86807 | 97.50096
|  | 2.39358 | 98.25508 | 97.87907 | 97.50306
|  | 2.4013 | 98.25638 | 97.88767 | 97.51896
|  | 2.40902 | 98.29318 | 97.90207 | 97.51096
|  | 2.41674 | 98.30958 | 97.91532 | 97.52106
|  | 2.42446 | 98.31698 | 97.92272 | 97.52846
|  | 2.43218 | 98.31688 | 97.92207 | 97.52726
|  | 2.4399 | 98.31538 | 97.92102 | 97.52666
|  | 2.44762 | 98.34658 | 97.92782 | 97.50906
|  | 2.45535 | 98.37098 | 97.95652 | 97.54206
|  | 2.46307 | 98.36648 | 97.95622 | 97.54596
|  | 2.47079 | 98.36838 | 97.95512 | 97.54186
|  | 2.47851 | 98.38998 | 97.97577 | 97.56156
|  | 2.48623 | 98.38778 | 97.97317 | 97.55856
|  | 2.49395 | 98.39888 | 97.97017 | 97.54146
|  | 2.50167 | 98.41038 | 97.98527 | 97.56016
|  | 2.50939 | 98.42498 | 97.99542 | 97.56586
|  | 2.51711 | 98.44228 | 97.99132 | 97.54036
|  | 2.52484 | 98.44488 | 97.99177 | 97.53866
|  | 2.53256 | 98.46078 | 97.99847 | 97.53616
|  | 2.54028 | 98.48938 | 98.02657 | 97.56376
|  | 2.548 | 98.48448 | 98.00177 | 97.51906
|  | 2.55572 | 98.45158 | 97.98922 | 97.52686
|  | 2.56344 | 98.48638 | 97.92492 | 97.36346
|  | 2.57116 | 98.52158 | 97.99467 | 97.46776
|  | 2.57888 | 98.50218 | 97.98302 | 97.46386
|  | 2.58661 | 98.51308 | 97.95222 | 97.39136
|  | 2.59433 | 98.67148 | 98.08957 | 97.50766
|  | 2.60205 | 98.60918 | 98.07257 | 97.53596
|  | 2.60977 | 98.52288 | 97.97017 | 97.41746
|  | 2.61749 | 98.58838 | 98.00562 | 97.42286
|  | 2.62521 | 98.64378 | 98.11837 | 97.59296
|  | 2.63293 | 98.54698 | 97.98102 | 97.41506
|  | 2.64065 | 98.61768 | 98.10452 | 97.59136
|  | 2.64838 | 98.57868 | 98.05107 | 97.52346
|  | 2.6561 | 98.60468 | 98.05827 | 97.51186
|  | 2.66382 | 98.69758 | 98.10042 | 97.50326
|  | 2.67154 | 98.56548 | 97.96742 | 97.36936
|  | 2.67926 | 98.55298 | 98.04507 | 97.53716
|  | 2.68698 | 98.63168 | 98.15287 | 97.67406
|  | 2.6947 | 98.67698 | 98.10317 | 97.52936
|  | 2.70242 | 98.61948 | 98.14362 | 97.66776
|  | 2.71015 | 98.63658 | 98.08337 | 97.53016
|  | 2.71787 | 98.68408 | 98.10527 | 97.52646
|  | 2.72559 | 98.54388 | 97.91047 | 97.27706
|  | 2.73331 | 98.65348 | 98.07027 | 97.48706
|  | 2.74103 | 98.57148 | 97.86337 | 97.15526
|  | 2.74875 | 98.61948 | 98.07102 | 97.52256
|  | 2.75647 | 98.55308 | 97.99557 | 97.43806
|  | 2.76419 | 98.62628 | 98.01287 | 97.39946
|  | 2.77191 | 98.59718 | 98.00837 | 97.41956
|  | 2.77964 | 98.63758 | 98.08517 | 97.53276
|  | 2.78736 | 98.65138 | 98.04837 | 97.44536
|  | 2.79508 | 98.66358 | 98.06577 | 97.46796
|  | 2.8028 | 98.71948 | 98.07377 | 97.42806
|  | 2.81052 | 98.68218 | 98.08497 | 97.48776
|  | 2.81824 | 98.70908 | 98.09257 | 97.47606
|  | 2.82596 | 98.69858 | 98.10057 | 97.50256
|  | 2.83368 | 98.73058 | 98.10752 | 97.48446
|  | 2.84141 | 98.71568 | 98.09702 | 97.47836
|  | 2.84913 | 98.74068 | 98.12352 | 97.50636
|  | 2.85685 | 98.73268 | 98.12072 | 97.50876
|  | 2.86457 | 98.77408 | 98.15992 | 97.54576
|  | 2.87229 | 98.78128 | 98.17507 | 97.56886
|  | 2.88001 | 98.78838 | 98.18347 | 97.57856
|  | 2.88773 | 98.78728 | 98.18132 | 97.57536
|  | 2.89545 | 98.80518 | 98.20342 | 97.60166
|  | 2.90318 | 98.81838 | 98.19707 | 97.57576
|  | 2.9109 | 98.82298 | 98.21142 | 97.59986
|  | 2.91862 | 98.83438 | 98.22962 | 97.62486
|  | 2.92634 | 98.84438 | 98.23312 | 97.62186
|  | 2.93406 | 98.83358 | 98.22942 | 97.62526
|  | 2.94178 | 98.84128 | 98.23332 | 97.62536
|  | 2.9495 | 98.86018 | 98.24787 | 97.63556
|  | 2.95722 | 98.87688 | 98.25682 | 97.63676
|  | 2.96495 | 98.87778 | 98.26572 | 97.65366
|  | 2.97267 | 98.87868 | 98.26302 | 97.64736
|  | 2.98039 | 98.90798 | 98.28677 | 97.66556
|  | 2.98811 | 98.90618 | 98.28797 | 97.66976
|  | 2.99583 | 98.90058 | 98.28967 | 97.67876
|  | 3.00355 | 98.91178 | 98.30142 | 97.69106
|  | 3.01127 | 98.89778 | 98.29717 | 97.69656
|  | 3.01899 | 98.92448 | 98.30887 | 97.69326
|  | 3.02671 | 98.90778 | 98.28932 | 97.67086
|  | 3.03444 | 98.92078 | 98.30152 | 97.68226
|  | 3.04216 | 98.91858 | 98.29682 | 97.67506
|  | 3.04988 | 98.91678 | 98.29712 | 97.67746
|  | 3.0576 | 98.91438 | 98.28432 | 97.65426
|  | 3.06532 | 98.92578 | 98.30107 | 97.67636
|  | 3.07304 | 98.93938 | 98.30947 | 97.67956
|  | 3.08076 | 98.92788 | 98.30507 | 97.68226
|  | 3.08848 | 98.92208 | 98.30242 | 97.68276
|  | 3.09621 | 98.93438 | 98.30852 | 97.68266
|  | 3.10393 | 98.94088 | 98.31672 | 97.69256
|  | 3.11165 | 98.94288 | 98.31487 | 97.68686
|  | 3.11937 | 98.92618 | 98.31202 | 97.69786
|  | 3.12709 | 98.96768 | 98.33377 | 97.69986
|  | 3.13481 | 98.95558 | 98.33222 | 97.70886
|  | 3.14253 | 98.96758 | 98.34222 | 97.71686
|  | 3.15025 | 98.97058 | 98.35072 | 97.73086
|  | 3.15798 | 98.98778 | 98.35132 | 97.71486
|  | 3.1657 | 99.00198 | 98.36592 | 97.72986
|  | 3.17342 | 98.98798 | 98.36292 | 97.73786
|  | 3.18114 | 99.02068 | 98.38077 | 97.74086
|  | 3.18886 | 99.03118 | 98.39102 | 97.75086
|  | 3.19658 | 99.02928 | 98.38707 | 97.74486
|  | 3.2043 | 99.03008 | 98.39497 | 97.75986
|  | 3.21202 | 99.04228 | 98.40707 | 97.77186
|  | 3.21975 | 99.05258 | 98.41722 | 97.78186
|  | 3.22747 | 99.06398 | 98.42442 | 97.78486
|  | 3.23519 | 99.06318 | 98.42452 | 97.78586
|  | 3.24291 | 99.07288 | 98.43237 | 97.79186
|  | 3.25063 | 99.07408 | 98.43247 | 97.79086
|  | 3.25835 | 99.08918 | 98.43952 | 97.78986
|  | 3.26607 | 99.09678 | 98.44932 | 97.80186
|  | 3.27379 | 99.08848 | 98.44617 | 97.80386
|  | 3.28151 | 99.09178 | 98.44532 | 97.79886
|  | 3.28924 | 99.10848 | 98.46117 | 97.81386
|  | 3.29696 | 99.13058 | 98.46922 | 97.80786
|  | 3.30468 | 99.13408 | 98.47697 | 97.81986
|  | 3.3124 | 99.16188 | 98.49587 | 97.82986
|  | 3.32012 | 99.14808 | 98.48847 | 97.82886
|  | 3.32784 | 99.18298 | 98.53542 | 97.88786
|  | 3.33556 | 99.22788 | 98.57237 | 97.91686
|  | 3.34328 | 99.23778 | 98.59732 | 97.95686
|  | 3.35101 | 99.26888 | 98.63587 | 98.00286
|  | 3.35873 | 99.29018 | 98.66302 | 98.03586
|  | 3.36645 | 99.29358 | 98.66422 | 98.03486
|  | 3.37417 | 99.28518 | 98.65552 | 98.02586
|  | 3.38189 | 99.26998 | 98.63592 | 98.00186
|  | 3.38961 | 99.26718 | 98.61802 | 97.96886
|  | 3.39733 | 99.26638 | 98.60412 | 97.94186
|  | 3.40505 | 99.27138 | 98.60162 | 97.93186
|  | 3.41278 | 99.24338 | 98.58362 | 97.92386
|  | 3.4205 | 99.25388 | 98.58837 | 97.92286
|  | 3.42822 | 99.26488 | 98.59137 | 97.91786
|  | 3.43594 | 99.28598 | 98.61592 | 97.94586
|  | 3.44366 | 99.29488 | 98.62437 | 97.95386
|  | 3.45138 | 99.29668 | 98.63177 | 97.96686
|  | 3.4591 | 99.31558 | 98.64922 | 97.98286
|  | 3.46682 | 99.32778 | 98.65232 | 97.97686
|  | 3.47455 | 99.31998 | 98.63742 | 97.95486
|  | 3.48227 | 99.31708 | 98.63397 | 97.95086
|  | 3.48999 | 99.31308 | 98.63347 | 97.95386
|  | 3.49771 | 99.30378 | 98.61982 | 97.93586
|  | 3.50543 | 99.31508 | 98.62197 | 97.92886
|  | 3.51315 | 99.30908 | 98.61197 | 97.91486
|  | 3.52087 | 99.30598 | 98.60792 | 97.90986
|  | 3.52859 | 99.31698 | 98.61992 | 97.92286
|  | 3.53631 | 99.31958 | 98.62422 | 97.92886
|  | 3.54404 | 99.32648 | 98.63017 | 97.93386
|  | 3.55176 | 99.33038 | 98.63562 | 97.94086
|  | 3.55948 | 99.33608 | 98.63947 | 97.94286
|  | 3.5672 | 99.34048 | 98.64767 | 97.95486
|  | 3.57492 | 99.34418 | 98.64202 | 97.93986
|  | 3.58264 | 99.34868 | 98.64677 | 97.94486
|  | 3.59036 | 99.34808 | 98.64847 | 97.94886
|  | 3.59808 | 99.34678 | 98.64282 | 97.93886
|  | 3.60581 | 99.35188 | 98.64137 | 97.93086
|  | 3.61353 | 99.36208 | 98.64797 | 97.93386
|  | 3.62125 | 99.35668 | 98.65627 | 97.95586
|  | 3.62897 | 99.36858 | 98.66472 | 97.96086
|  | 3.63669 | 99.38448 | 98.67667 | 97.96886
|  | 3.64441 | 99.38688 | 98.68137 | 97.97586
|  | 3.65213 | 99.39598 | 98.68842 | 97.98086
|  | 3.65985 | 99.40958 | 98.69772 | 97.98586
|  | 3.66758 | 99.40378 | 98.69382 | 97.98386
|  | 3.6753 | 99.40948 | 98.69967 | 97.98986
|  | 3.68302 | 99.41078 | 98.69782 | 97.98486
|  | 3.69074 | 99.41788 | 98.69337 | 97.96886
|  | 3.69846 | 99.41788 | 98.69537 | 97.97286
|  | 3.70618 | 99.42588 | 98.70887 | 97.99186
|  | 3.7139 | 99.43388 | 98.71437 | 97.99486
|  | 3.72162 | 99.42988 | 98.71137 | 97.99286
|  | 3.72935 | 99.42388 | 98.70837 | 97.99286
|  | 3.73707 | 99.42688 | 98.70987 | 97.99286
|  | 3.74479 | 99.45688 | 98.72087 | 97.98486
|  | 3.75251 | 99.45688 | 98.72737 | 97.99786
|  | 3.76023 | 99.44788 | 98.72987 | 98.01186
|  | 3.76795 | 99.45188 | 98.72787 | 98.00386
|  | 3.77567 | 99.46488 | 98.73287 | 98.00086
|  | 3.78339 | 99.45688 | 98.72637 | 97.99586
|  | 3.79111 | 99.45888 | 98.72887 | 97.99886
|  | 3.79884 | 99.45488 | 98.72887 | 98.00286
|  | 3.80656 | 99.46588 | 98.73237 | 97.99886
|  | 3.81428 | 99.46388 | 98.73187 | 97.99986
|  | 3.822 | 99.47288 | 98.74537 | 98.01786
|  | 3.82972 | 99.47688 | 98.75137 | 98.02586
|  | 3.83744 | 99.48088 | 98.75187 | 98.02286
|  | 3.84516 | 99.47588 | 98.74837 | 98.02086
|  | 3.85288 | 99.47788 | 98.74637 | 98.01486
|  | 3.86061 | 99.48088 | 98.74387 | 98.00686
|  | 3.86833 | 99.48488 | 98.74537 | 98.00586
|  | 3.87605 | 99.49288 | 98.74987 | 98.00686
|  | 3.88377 | 99.50188 | 98.75987 | 98.01786
|  | 3.89149 | 99.49788 | 98.75337 | 98.00886
|  | 3.89921 | 99.49688 | 98.74637 | 97.99586
|  | 3.90693 | 99.49188 | 98.74587 | 97.99986
|  | 3.91465 | 99.48488 | 98.74187 | 97.99886
|  | 3.92238 | 99.48388 | 98.73437 | 97.98486
|  | 3.9301 | 99.48688 | 98.73537 | 97.98386
|  | 3.93782 | 99.48088 | 98.73087 | 97.98086
|  | 3.94554 | 99.48888 | 98.73237 | 97.97586
|  | 3.95326 | 99.48888 | 98.73087 | 97.97286
|  | 3.96098 | 99.50088 | 98.73887 | 97.97686
|  | 3.9687 | 99.51488 | 98.74237 | 97.96986
|  | 3.97642 | 99.51188 | 98.74187 | 97.97186
|  | 3.98415 | 99.51288 | 98.73787 | 97.96286
|  | 3.99187 | 99.51388 | 98.73487 | 97.95586
|  | 3.99959 | 99.49988 | 98.72587 | 97.95186
|  | 4.00731 | 99.51188 | 98.73237 | 97.95286
|  | 4.01503 | 99.50988 | 98.72587 | 97.94186
|  | 4.02275 | 99.50688 | 98.72837 | 97.94986
|  | 4.03047 | 99.49588 | 98.71787 | 97.93986
|  | 4.03819 | 99.49488 | 98.71887 | 97.94286
|  | 4.04591 | 99.50088 | 98.73137 | 97.96186
|  | 4.05364 | 99.50288 | 98.73337 | 97.96386
|  | 4.06136 | 99.50988 | 98.73787 | 97.96586
|  | 4.06908 | 99.51288 | 98.74037 | 97.96786
|  | 4.0768 | 99.52088 | 98.75137 | 97.98186
|  | 4.08452 | 99.52488 | 98.75987 | 97.99486
|  | 4.09224 | 99.52788 | 98.76087 | 97.99386
|  | 4.09996 | 99.52788 | 98.75437 | 97.98086
|  | 4.10768 | 99.52988 | 98.75637 | 97.98286
|  | 4.11541 | 99.51988 | 98.74837 | 97.97686
|  | 4.12313 | 99.50988 | 98.74137 | 97.97286
|  | 4.13085 | 99.50788 | 98.74437 | 97.98086
|  | 4.13857 | 99.50988 | 98.74587 | 97.98186
|  | 4.14629 | 99.51588 | 98.74337 | 97.97086
|  | 4.15401 | 99.51188 | 98.74037 | 97.96886
|  | 4.16173 | 99.51088 | 98.74237 | 97.97386
|  | 4.16945 | 99.51588 | 98.74237 | 97.96886
|  | 4.17718 | 99.50988 | 98.73937 | 97.96886
|  | 4.1849 | 99.51688 | 98.76737 | 98.01786
|  | 4.19262 | 99.53988 | 98.87637 | 98.21286
|  | 4.20034 | 99.55388 | 99.14887 | 98.74386
|  | 4.20806 | 99.55288 | 99.55587 | 99.55886
|  | 4.21578 | 99.51288 | 99.51146 | 99.51004
|  | 4.2235 | 99.42088 | 99.39653 | 99.37218
|  | 4.23122 | 99.36078 | 99.18451 | 99.00824
|  | 4.23895 | 99.26768 | 99.30226 | 99.33684
|  | 4.24667 | 99.18988 | 99.34392 | 99.49796
|  | 4.25439 | 99.28618 | 99.26692 | 99.24766
|  | 4.26211 | 99.43488 | 99.41407 | 99.39326
|  | 4.26983 | 99.34968 | 99.4714 | 99.59313
|  | 4.27755 | 99.31388 | 99.08271 | 98.85155
|  | 4.28527 | 99.35778 | 99.2185 | 99.07922
|  | 4.29299 | 99.33328 | 99.42431 | 99.51535
|  | 4.30071 | 99.36958 | 99.43794 | 99.50629
|  | 4.30844 | 99.38828 | 99.49 | 99.59172
|  | 4.31616 | 99.40998 | 99.33331 | 99.25664
|  | 4.32388 | 99.44988 | 99.41537 | 99.38086
|  | 4.3316 | 99.46688 | 99.27487 | 99.08286
|  | 4.33932 | 99.50388 | 99.14837 | 98.79286
|  | 4.34704 | 99.51688 | 99.06787 | 98.61886
|  | 4.35476 | 99.52488 | 98.99137 | 98.45786
|  | 4.36248 | 99.53388 | 98.92837 | 98.32286
|  | 4.37021 | 99.54288 | 98.87087 | 98.19886
|  | 4.37793 | 99.54388 | 98.83187 | 98.11986
|  | 4.38565 | 99.55388 | 98.83637 | 98.11886
|  | 4.39337 | 99.53688 | 98.83837 | 98.13986
|  | 4.40109 | 99.53788 | 98.84537 | 98.15286
|  | 4.40881 | 99.54788 | 98.84837 | 98.14886
|  | 4.41653 | 99.55188 | 98.84037 | 98.12886
|  | 4.42425 | 99.55288 | 98.82887 | 98.10486
|  | 4.43198 | 99.54388 | 98.81187 | 98.07986
|  | 4.4397 | 99.53688 | 98.79987 | 98.06286
|  | 4.44742 | 99.54588 | 98.79287 | 98.03986
|  | 4.45514 | 99.55588 | 98.78987 | 98.02386
|  | 4.46286 | 99.55588 | 98.78937 | 98.02286
|  | 4.47058 | 99.55988 | 98.78787 | 98.01586
|  | 4.4783 | 99.56088 | 98.78687 | 98.01286
|  | 4.48602 | 99.55988 | 98.78837 | 98.01686
|  | 4.49375 | 99.56488 | 98.79237 | 98.01986
|  | 4.50147 | 99.57088 | 98.79887 | 98.02686
|  | 4.50919 | 99.57188 | 98.79937 | 98.02686
|  | 4.51691 | 99.57288 | 98.80287 | 98.03286
|  | 4.52463 | 99.57188 | 98.80187 | 98.03186
|  | 4.53235 | 99.57188 | 98.79837 | 98.02486
|  | 4.54007 | 99.57488 | 98.80037 | 98.02586
|  | 4.54779 | 99.56988 | 98.79787 | 98.02586
|  | 4.55551 | 99.56888 | 98.78987 | 98.01086
|  | 4.56324 | 99.56488 | 98.78787 | 98.01086
|  | 4.57096 | 99.55788 | 98.78537 | 98.01286
|  | 4.57868 | 99.55488 | 98.78337 | 98.01186
|  | 4.5864 | 99.55988 | 98.78487 | 98.00986
|  | 4.59412 | 99.56888 | 98.78887 | 98.00886
|  | 4.60184 | 99.56388 | 98.78287 | 98.00186
|  | 4.60956 | 99.55588 | 98.77687 | 97.99786
|  | 4.61728 | 99.55888 | 98.77887 | 97.99886
|  | 4.62501 | 99.57388 | 98.78887 | 98.00386
|  | 4.63273 | 99.57488 | 98.79487 | 98.01486
|  | 4.64045 | 99.57188 | 98.79437 | 98.01686
|  | 4.64817 | 99.57488 | 98.79137 | 98.00786
|  | 4.65589 | 99.57788 | 98.79137 | 98.00486
|  | 4.66361 | 99.57388 | 98.79187 | 98.00986
|  | 4.67133 | 99.57288 | 98.79587 | 98.01886
|  | 4.67905 | 99.57988 | 98.79687 | 98.01386
|  | 4.68678 | 99.57688 | 98.78887 | 98.00086
|  | 4.6945 | 99.58088 | 98.79237 | 98.00386
|  | 4.70222 | 99.58788 | 98.79987 | 98.01186
|  | 4.70994 | 99.57688 | 98.79037 | 98.00386
|  | 4.71766 | 99.56188 | 98.77837 | 97.99486
|  | 4.72538 | 99.55488 | 98.77437 | 97.99386
|  | 4.7331 | 99.55988 | 98.77387 | 97.98786
|  | 4.74082 | 99.55888 | 98.77087 | 97.98286
|  | 4.74855 | 99.54688 | 98.76287 | 97.97886
|  | 4.75627 | 99.53888 | 98.75737 | 97.97586
|  | 4.76399 | 99.54788 | 98.76037 | 97.97286
|  | 4.77171 | 99.55688 | 98.76287 | 97.96886
|  | 4.77943 | 99.55788 | 98.76237 | 97.96686
|  | 4.78715 | 99.55688 | 98.76387 | 97.97086
|  | 4.79487 | 99.55988 | 98.76587 | 97.97186
|  | 4.80259 | 99.56688 | 98.76787 | 97.96886
|  | 4.81031 | 99.56788 | 98.76587 | 97.96386
|  | 4.81804 | 99.56588 | 98.76187 | 97.95786
|  | 4.82576 | 99.55888 | 98.75187 | 97.94486
|  | 4.83348 | 99.55588 | 98.74637 | 97.93686
|  | 4.8412 | 99.55888 | 98.74837 | 97.93786
|  | 4.84892 | 99.55088 | 98.74037 | 97.92986
|  | 4.85664 | 99.53688 | 98.72787 | 97.91886
|  | 4.86436 | 99.52888 | 98.71787 | 97.90686
|  | 4.87208 | 99.52788 | 98.71237 | 97.89686
|  | 4.87981 | 99.52688 | 98.70687 | 97.88686
|  | 4.88753 | 99.51888 | 98.69537 | 97.87186
|  | 4.89525 | 99.50688 | 98.68137 | 97.85586
|  | 4.90297 | 99.50488 | 98.67687 | 97.84886
|  | 4.91069 | 99.50288 | 98.68087 | 97.85886
|  | 4.91841 | 99.50088 | 98.67837 | 97.85586
|  | 4.92613 | 99.50188 | 98.66887 | 97.83586
|  | 4.93385 | 99.50888 | 98.66437 | 97.81986
|  | 4.94158 | 99.51488 | 98.66537 | 97.81586
|  | 4.9493 | 99.51888 | 98.66487 | 97.81086
|  | 4.95702 | 99.51288 | 98.65487 | 97.79686
|  | 4.96474 | 99.50388 | 98.64387 | 97.78386
|  | 4.97246 | 99.50288 | 98.64237 | 97.78186
|  | 4.98018 | 99.50888 | 98.64437 | 97.77986
|  | 4.9879 | 99.50188 | 98.64237 | 97.78286
|  | 4.99562 | 99.48688 | 98.63387 | 97.78086
|  | 5.00335 | 99.48988 | 98.62837 | 97.76686
|  | 5.01107 | 99.49988 | 98.62587 | 97.75186
|  | 5.01879 | 99.49788 | 98.61337 | 97.72886
|  | 5.02651 | 99.48088 | 98.59687 | 97.71286
|  | 5.03423 | 99.47588 | 98.59937 | 97.72286
|  | 5.04195 | 99.48188 | 98.60387 | 97.72586
|  | 5.04967 | 99.47588 | 98.59687 | 97.71786
|  | 5.05739 | 99.46388 | 98.59087 | 97.71786
|  | 5.06511 | 99.46388 | 98.59137 | 97.71886
|  | 5.07284 | 99.47588 | 98.59237 | 97.70886
|  | 5.08056 | 99.47788 | 98.58367 | 97.68946
|  | 5.08828 | 99.46888 | 98.57512 | 97.68136
|  | 5.096 | 99.46788 | 98.57802 | 97.68816
|  | 5.10372 | 99.46188 | 98.57632 | 97.69076
|  | 5.11144 | 99.45988 | 98.57672 | 97.69356
|  | 5.11916 | 99.46188 | 98.57432 | 97.68676
|  | 5.12688 | 99.46888 | 98.56917 | 97.66946
|  | 5.13461 | 99.47488 | 98.56662 | 97.65836
|  | 5.14233 | 99.47588 | 98.56077 | 97.64566
|  | 5.15005 | 99.46188 | 98.54537 | 97.62886
|  | 5.15777 | 99.45688 | 98.55077 | 97.64466
|  | 5.16549 | 99.46388 | 98.56337 | 97.66286
|  | 5.17321 | 99.45588 | 98.55767 | 97.65946
|  | 5.18093 | 99.44888 | 98.55447 | 97.66006
|  | 5.18865 | 99.45688 | 98.56027 | 97.66366
|  | 5.19638 | 99.46488 | 98.55212 | 97.63936
|  | 5.2041 | 99.46388 | 98.53502 | 97.60616
|  | 5.21182 | 99.45288 | 98.52342 | 97.59396
|  | 5.21954 | 99.43788 | 98.51367 | 97.58946
|  | 5.22726 | 99.44388 | 98.52252 | 97.60116
|  | 5.23498 | 99.44888 | 98.52257 | 97.59626
|  | 5.2427 | 99.44488 | 98.51647 | 97.58806
|  | 5.25042 | 99.44788 | 98.52092 | 97.59396
|  | 5.25814 | 99.45188 | 98.52287 | 97.59386
|  | 5.26587 | 99.45588 | 98.52392 | 97.59196
|  | 5.27359 | 99.45288 | 98.51792 | 97.58296
|  | 5.28131 | 99.44288 | 98.50332 | 97.56376
|  | 5.28903 | 99.44188 | 98.49122 | 97.54056
|  | 5.29675 | 99.43488 | 98.47932 | 97.52376
|  | 5.30447 | 99.43788 | 98.48572 | 97.53356
|  | 5.31219 | 99.44588 | 98.49047 | 97.53506
|  | 5.31991 | 99.44588 | 98.48842 | 97.53096
|  | 5.32764 | 99.44088 | 98.48527 | 97.52966
|  | 5.33536 | 99.43888 | 98.47877 | 97.51866
|  | 5.34308 | 99.44788 | 98.46422 | 97.48056
|  | 5.3508 | 99.43488 | 98.42302 | 97.41116
|  | 5.35852 | 99.40838 | 98.40367 | 97.39896
|  | 5.36624 | 99.41258 | 98.43147 | 97.45036
|  | 5.37396 | 99.42288 | 98.45117 | 97.47946
|  | 5.38168 | 99.42888 | 98.45377 | 97.47866
|  | 5.38941 | 99.43288 | 98.45467 | 97.47646
|  | 5.39713 | 99.42988 | 98.45512 | 97.48036
|  | 5.40485 | 99.43088 | 98.45587 | 97.48086
|  | 5.41257 | 99.44488 | 98.45497 | 97.46506
|  | 5.42029 | 99.43788 | 98.42982 | 97.42176
|  | 5.42801 | 99.40808 | 98.40432 | 97.40056
|  | 5.43573 | 99.41248 | 98.42477 | 97.43706
|  | 5.44345 | 99.42888 | 98.45037 | 97.47186
|  | 5.45118 | 99.44088 | 98.46307 | 97.48526
|  | 5.4589 | 99.45288 | 98.46032 | 97.46776
|  | 5.46662 | 99.43988 | 98.42977 | 97.41966
|  | 5.47434 | 99.42688 | 98.41552 | 97.40416
|  | 5.48206 | 99.42188 | 98.42217 | 97.42246
|  | 5.48978 | 99.42588 | 98.44422 | 97.46256
|  | 5.4975 | 99.44188 | 98.47062 | 97.49936
|  | 5.50522 | 99.45088 | 98.47967 | 97.50846
|  | 5.51294 | 99.45288 | 98.47537 | 97.49786
|  | 5.52067 | 99.44088 | 98.45747 | 97.47406
|  | 5.52839 | 99.42588 | 98.44432 | 97.46276
|  | 5.53611 | 99.44088 | 98.46452 | 97.48816
|  | 5.54383 | 99.45888 | 98.47912 | 97.49936
|  | 5.55155 | 99.45188 | 98.46242 | 97.47296
|  | 5.55927 | 99.43588 | 98.44672 | 97.45756
|  | 5.56699 | 99.44888 | 98.46192 | 97.47496
|  | 5.57471 | 99.46388 | 98.46732 | 97.47076
|  | 5.58244 | 99.44388 | 98.44292 | 97.44196
|  | 5.59016 | 99.43788 | 98.45552 | 97.47316
|  | 5.59788 | 99.45688 | 98.48972 | 97.52256
|  | 5.6056 | 99.46788 | 98.50407 | 97.54026
|  | 5.61332 | 99.47588 | 98.51017 | 97.54446
|  | 5.62104 | 99.48888 | 98.52137 | 97.55386
|  | 5.62876 | 99.51088 | 98.53717 | 97.56346
|  | 5.63648 | 99.51688 | 98.52862 | 97.54036
|  | 5.64421 | 99.46788 | 98.47512 | 97.48236
|  | 5.65193 | 99.43688 | 98.45927 | 97.48166
|  | 5.65965 | 99.45588 | 98.49757 | 97.53926
|  | 5.66737 | 99.49288 | 98.54082 | 97.58876
|  | 5.67509 | 99.50388 | 98.54292 | 97.58196
|  | 5.68281 | 99.49388 | 98.52912 | 97.56436
|  | 5.69053 | 99.49688 | 98.53367 | 97.57046
|  | 5.69825 | 99.51788 | 98.55037 | 97.58286
|  | 5.70598 | 99.53888 | 98.54757 | 97.55626
|  | 5.7137 | 99.52088 | 98.50237 | 97.48386
|  | 5.72142 | 99.48488 | 98.46917 | 97.45346
|  | 5.72914 | 99.48388 | 98.49237 | 97.50086
|  | 5.73686 | 99.50288 | 98.53032 | 97.55776
|  | 5.74458 | 99.50588 | 98.54132 | 97.57676
|  | 5.7523 | 99.51388 | 98.54552 | 97.57716
|  | 5.76002 | 99.52888 | 98.54387 | 97.55886
|  | 5.76774 | 99.49588 | 98.49077 | 97.48566
|  | 5.77547 | 99.44788 | 98.45492 | 97.46196
|  | 5.78319 | 99.45588 | 98.49507 | 97.53426
|  | 5.79091 | 99.47788 | 98.54247 | 97.60706
|  | 5.79863 | 99.49088 | 98.56942 | 97.64796
|  | 5.80635 | 99.50888 | 98.58822 | 97.66756
|  | 5.81407 | 99.52688 | 98.58447 | 97.64206
|  | 5.82179 | 99.48988 | 98.51242 | 97.53496
|  | 5.82951 | 99.42688 | 98.44102 | 97.45516
|  | 5.83724 | 99.42388 | 98.45917 | 97.49446
|  | 5.84496 | 99.46088 | 98.51642 | 97.57196
|  | 5.85268 | 99.48888 | 98.54887 | 97.60886
|  | 5.8604 | 99.48988 | 98.53587 | 97.58186
|  | 5.86812 | 99.49688 | 98.52087 | 97.54486
|  | 5.87584 | 99.50388 | 98.50657 | 97.50926
|  | 5.88356 | 99.46388 | 98.45432 | 97.44476
|  | 5.89128 | 99.40988 | 98.40687 | 97.40386
|  | 5.89901 | 99.39598 | 98.41492 | 97.43386
|  | 5.90673 | 99.42288 | 98.46227 | 97.50166
|  | 5.91445 | 99.46488 | 98.50557 | 97.54626
|  | 5.92217 | 99.49688 | 98.52167 | 97.54646
|  | 5.92989 | 99.49788 | 98.49652 | 97.49516
|  | 5.93761 | 99.43788 | 98.41217 | 97.38646
|  | 5.94533 | 99.38058 | 98.36132 | 97.34206
|  | 5.95305 | 99.40518 | 98.41262 | 97.42006
|  | 5.96078 | 99.44988 | 98.47332 | 97.49676
|  | 5.9685 | 99.45088 | 98.47482 | 97.49876
|  | 5.97622 | 99.43288 | 98.44997 | 97.46706
|  | 5.98394 | 99.42388 | 98.42927 | 97.43466
|  | 5.99166 | 99.40518 | 98.40937 | 97.41356
|  | 5.99938 | 99.40188 | 98.42292 | 97.44396
|  | 6.0071 | 99.42488 | 98.46037 | 97.49586
|  | 6.01482 | 99.43488 | 98.46907 | 97.50326
|  | 6.02254 | 99.43488 | 98.46442 | 97.49396
|  | 6.03027 | 99.47188 | 98.49442 | 97.51696
|  | 6.03799 | 99.51988 | 98.51962 | 97.51936
|  | 6.04571 | 99.49688 | 98.46367 | 97.43046
|  | 6.05343 | 99.41118 | 98.36562 | 97.32006
|  | 6.06115 | 99.39178 | 98.35312 | 97.31446
|  | 6.06887 | 99.41188 | 98.37307 | 97.33426
|  | 6.07659 | 99.40358 | 98.37377 | 97.34396
|  | 6.08431 | 99.41118 | 98.40762 | 97.40406
|  | 6.09204 | 99.45688 | 98.47162 | 97.48636
|  | 6.09976 | 99.50788 | 98.51577 | 97.52366
|  | 6.10748 | 99.52088 | 98.50327 | 97.48566
|  | 6.1152 | 99.46388 | 98.44002 | 97.41616
|  | 6.12292 | 99.42888 | 98.43272 | 97.43656
|  | 6.13064 | 99.45788 | 98.48382 | 97.50976
|  | 6.13836 | 99.48988 | 98.51682 | 97.54376
|  | 6.14608 | 99.49488 | 98.51317 | 97.53146
|  | 6.15381 | 99.48188 | 98.49447 | 97.50706
|  | 6.16153 | 99.46388 | 98.47792 | 97.49196
|  | 6.16925 | 99.46088 | 98.48137 | 97.50186
|  | 6.17697 | 99.46988 | 98.49417 | 97.51846
|  | 6.18469 | 99.45988 | 98.48567 | 97.51146
|  | 6.19241 | 99.44288 | 98.47902 | 97.51516
|  | 6.20013 | 99.44988 | 98.50207 | 97.55426
|  | 6.20785 | 99.46188 | 98.52292 | 97.58396
|  | 6.21558 | 99.46188 | 98.52047 | 97.57906
|  | 6.2233 | 99.46188 | 98.51547 | 97.56906
|  | 6.23102 | 99.46988 | 98.52407 | 97.57826
|  | 6.23874 | 99.47788 | 98.53807 | 97.59826
|  | 6.24646 | 99.48188 | 98.54802 | 97.61416
|  | 6.25418 | 99.48588 | 98.55202 | 97.61816
|  | 6.2619 | 99.48588 | 98.54772 | 97.60956
|  | 6.26962 | 99.48088 | 98.54082 | 97.60076
|  | 6.27734 | 99.47588 | 98.54207 | 97.60826
|  | 6.28507 | 99.47688 | 98.55337 | 97.62986
|  | 6.29279 | 99.47988 | 98.56487 | 97.64986
|  | 6.30051 | 99.48688 | 98.57452 | 97.66216
|  | 6.30823 | 99.49588 | 98.58182 | 97.66776
|  | 6.31595 | 99.50588 | 98.58732 | 97.66876
|  | 6.32367 | 99.52188 | 98.59587 | 97.66986
|  | 6.33139 | 99.53688 | 98.59987 | 97.66286
|  | 6.33911 | 99.52388 | 98.57217 | 97.62046
|  | 6.34684 | 99.48188 | 98.52342 | 97.56496
|  | 6.35456 | 99.47188 | 98.52032 | 97.56876
|  | 6.36228 | 99.49688 | 98.54922 | 97.60156
|  | 6.37 | 99.49988 | 98.54912 | 97.59836
|  | 6.37772 | 99.47488 | 98.52852 | 97.58216
|  | 6.38544 | 99.47088 | 98.53477 | 97.59866
|  | 6.39316 | 99.50088 | 98.56657 | 97.63226
|  | 6.40088 | 99.54388 | 98.59247 | 97.64106
|  | 6.40861 | 99.53788 | 98.54797 | 97.55806
|  | 6.41633 | 99.43688 | 98.41497 | 97.39306
|  | 6.42405 | 99.36508 | 98.35412 | 97.34316
|  | 6.43177 | 99.37998 | 98.39777 | 97.41556
|  | 6.43949 | 99.42288 | 98.46057 | 97.49826
|  | 6.44721 | 99.45488 | 98.50157 | 97.54826
|  | 6.45493 | 99.47888 | 98.52792 | 97.57696
|  | 6.46265 | 99.50188 | 98.54647 | 97.59106
|  | 6.47038 | 99.52188 | 98.54977 | 97.57766
|  | 6.4781 | 99.52788 | 98.52437 | 97.52086
|  | 6.48582 | 99.50088 | 98.46317 | 97.42546
|  | 6.49354 | 99.44788 | 98.40022 | 97.35256
|  | 6.50126 | 99.41788 | 98.39317 | 97.36846
|  | 6.50898 | 99.43688 | 98.44242 | 97.44796
|  | 6.5167 | 99.46688 | 98.48807 | 97.50926
|  | 6.52442 | 99.47688 | 98.50392 | 97.53096
|  | 6.53214 | 99.48288 | 98.51492 | 97.54696
|  | 6.53987 | 99.50588 | 98.53667 | 97.56746
|  | 6.54759 | 99.53088 | 98.54732 | 97.56376
|  | 6.55531 | 99.54388 | 98.53767 | 97.53146
|  | 6.56303 | 99.53388 | 98.50907 | 97.48426
|  | 6.57075 | 99.49188 | 98.45807 | 97.42426
|  | 6.57847 | 99.43888 | 98.40947 | 97.38006
|  | 6.58619 | 99.41038 | 98.39282 | 97.37526
|  | 6.59391 | 99.41248 | 98.40792 | 97.40336
|  | 6.60164 | 99.44088 | 98.44452 | 97.44816
|  | 6.60936 | 99.48588 | 98.48727 | 97.48866
|  | 6.61708 | 99.53188 | 98.51602 | 97.50016
|  | 6.6248 | 99.55088 | 98.50597 | 97.46106
|  | 6.63252 | 99.51088 | 98.44467 | 97.37846
|  | 6.64024 | 99.42188 | 98.37227 | 97.32266
|  | 6.64796 | 99.38738 | 98.38607 | 97.38476
|  | 6.65568 | 99.42988 | 98.45952 | 97.48916
|  | 6.66341 | 99.47488 | 98.51302 | 97.55116
|  | 6.67113 | 99.48688 | 98.52147 | 97.55606
|  | 6.67885 | 99.46988 | 98.50122 | 97.53256
|  | 6.68657 | 99.45788 | 98.49042 | 97.52296
|  | 6.69429 | 99.47088 | 98.50262 | 97.53436
|  | 6.70201 | 99.49088 | 98.51382 | 97.53676
|  | 6.70973 | 99.48888 | 98.49662 | 97.50436
|  | 6.71745 | 99.45688 | 98.45882 | 97.46076
|  | 6.72518 | 99.44288 | 98.45767 | 97.47246
|  | 6.7329 | 99.46388 | 98.49602 | 97.52816
|  | 6.74062 | 99.49288 | 98.53547 | 97.57806
|  | 6.74834 | 99.51388 | 98.56052 | 97.60716
|  | 6.75606 | 99.52588 | 98.57137 | 97.61686
|  | 6.76378 | 99.53188 | 98.57082 | 97.60976
|  | 6.7715 | 99.53288 | 98.55837 | 97.58386
|  | 6.77922 | 99.52288 | 98.52997 | 97.53706
|  | 6.78694 | 99.49788 | 98.49127 | 97.48466
|  | 6.79467 | 99.47788 | 98.47992 | 97.48196
|  | 6.80239 | 99.48788 | 98.50682 | 97.52576
|  | 6.81011 | 99.51488 | 98.54397 | 97.57306
|  | 6.81783 | 99.53688 | 98.56507 | 97.59326
|  | 6.82555 | 99.54188 | 98.56387 | 97.58586
|  | 6.83327 | 99.53688 | 98.55612 | 97.57536
|  | 6.84099 | 99.54788 | 98.56822 | 97.58856
|  | 6.84871 | 99.57088 | 98.58107 | 97.59126
|  | 6.85644 | 99.56088 | 98.54892 | 97.53696
|  | 6.86416 | 99.51788 | 98.48992 | 97.46196
|  | 6.87188 | 99.48088 | 98.45412 | 97.42736
|  | 6.8796 | 99.47888 | 98.46612 | 97.45336
|  | 6.88732 | 99.50488 | 98.50437 | 97.50386
|  | 6.89504 | 99.52788 | 98.52772 | 97.52756
|  | 6.90276 | 99.52788 | 98.52447 | 97.52106
|  | 6.91048 | 99.51588 | 98.51552 | 97.51516
|  | 6.91821 | 99.50488 | 98.51217 | 97.51946
|  | 6.92593 | 99.50388 | 98.51752 | 97.53116
|  | 6.93365 | 99.51688 | 98.52887 | 97.54086
|  | 6.94137 | 99.53988 | 98.54032 | 97.54076
|  | 6.94909 | 99.55488 | 98.53807 | 97.52126
|  | 6.95681 | 99.54688 | 98.51437 | 97.48186
|  | 6.96453 | 99.52888 | 98.48467 | 97.44046
|  | 6.97225 | 99.51888 | 98.46532 | 97.41176
|  | 6.97998 | 99.52688 | 98.46437 | 97.40186
|  | 6.9877 | 99.53388 | 98.46457 | 97.39526
|  | 6.99542 | 99.52088 | 98.45622 | 97.39156
|  | 7.00314 | 99.50588 | 98.45247 | 97.39906
|  | 7.01086 | 99.49888 | 98.45552 | 97.41216
|  | 7.01858 | 99.50488 | 98.46377 | 97.42266
|  | 7.0263 | 99.51888 | 98.47097 | 97.42306
|  | 7.03402 | 99.52188 | 98.46402 | 97.40616
|  | 7.04174 | 99.50088 | 98.43487 | 97.36886
|  | 7.04947 | 99.46888 | 98.39862 | 97.32836
|  | 7.05719 | 99.44488 | 98.37487 | 97.30486
|  | 7.06491 | 99.44888 | 98.38342 | 97.31796
|  | 7.07263 | 99.47088 | 98.41242 | 97.35396
|  | 7.08035 | 99.48288 | 98.43292 | 97.38296
|  | 7.08807 | 99.48688 | 98.44482 | 97.40276
|  | 7.09579 | 99.48688 | 98.44937 | 97.41186
|  | 7.10351 | 99.48788 | 98.44842 | 97.40896
|  | 7.11124 | 99.48688 | 98.43822 | 97.38956
|  | 7.11896 | 99.48388 | 98.42752 | 97.37116
|  | 7.12668 | 99.48288 | 98.42007 | 97.35726
|  | 7.1344 | 99.48588 | 98.41587 | 97.34586
|  | 7.14212 | 99.49288 | 98.41027 | 97.32766
|  | 7.14984 | 99.49788 | 98.39887 | 97.29986
|  | 7.15756 | 99.49988 | 98.39012 | 97.28036
|  | 7.16528 | 99.49988 | 98.38707 | 97.27426
|  | 7.17301 | 99.49488 | 98.38917 | 97.28346
|  | 7.18073 | 99.49388 | 98.39817 | 97.30246
|  | 7.18845 | 99.50488 | 98.40847 | 97.31206
|  | 7.19617 | 99.52088 | 98.41382 | 97.30676
|  | 7.20389 | 99.53488 | 98.41172 | 97.28856
|  | 7.21161 | 99.53588 | 98.40067 | 97.26546
|  | 7.21933 | 99.52788 | 98.39462 | 97.26136
|  | 7.22705 | 99.52388 | 98.39497 | 97.26606
|  | 7.23478 | 99.52288 | 98.39727 | 97.27166
|  | 7.2425 | 99.52588 | 98.39812 | 97.27036
|  | 7.25022 | 99.52888 | 98.39112 | 97.25336
|  | 7.25794 | 99.52688 | 98.37557 | 97.22426
|  | 7.26566 | 99.52088 | 98.35342 | 97.18596
|  | 7.27338 | 99.50988 | 98.32587 | 97.14186
|  | 7.2811 | 99.49888 | 98.30337 | 97.10786
|  | 7.28882 | 99.49188 | 98.29072 | 97.08956
|  | 7.29654 | 99.48688 | 98.28167 | 97.07646
|  | 7.30427 | 99.48188 | 98.27207 | 97.06226
|  | 7.31199 | 99.47788 | 98.25752 | 97.03716
|  | 7.31971 | 99.47488 | 98.23932 | 97.00376
|  | 7.32743 | 99.46988 | 98.21722 | 96.96456
|  | 7.33515 | 99.45888 | 98.19032 | 96.92176
|  | 7.34287 | 99.43788 | 98.16267 | 96.88746
|  | 7.35059 | 99.41988 | 98.14442 | 96.86896
|  | 7.35831 | 99.40688 | 98.13152 | 96.85616
|  | 7.36604 | 99.40018 | 98.12167 | 96.84316
|  | 7.37376 | 99.39568 | 98.10502 | 96.81436
|  | 7.38148 | 99.38838 | 98.08412 | 96.77986
|  | 7.3892 | 99.37818 | 98.06102 | 96.74386
|  | 7.39692 | 99.36458 | 98.03732 | 96.71006
|  | 7.40464 | 99.34878 | 98.01387 | 96.67896
|  | 7.41236 | 99.33498 | 97.99152 | 96.64806
|  | 7.42008 | 99.32398 | 97.97047 | 96.61696
|  | 7.42781 | 99.31868 | 97.95192 | 96.58516
|  | 7.43553 | 99.31698 | 97.93187 | 96.54676
|  | 7.44325 | 99.31348 | 97.90597 | 96.49846
|  | 7.45097 | 99.30638 | 97.87257 | 96.43876
|  | 7.45869 | 99.28928 | 97.82647 | 96.36366
|  | 7.46641 | 99.26968 | 97.78162 | 96.29356
|  | 7.47413 | 99.25088 | 97.74202 | 96.23316
|  | 7.48185 | 99.23678 | 97.71332 | 96.18986
|  | 7.48958 | 99.22658 | 97.69042 | 96.15426
|  | 7.4973 | 99.21588 | 97.66462 | 96.11336
|  | 7.50502 | 99.20388 | 97.63432 | 96.06476
|  | 7.51274 | 99.18958 | 97.59532 | 96.00106
|  | 7.52046 | 99.17458 | 97.55142 | 95.92826
|  | 7.52818 | 99.15928 | 97.50407 | 95.84886
|  | 7.5359 | 99.14398 | 97.45322 | 95.76246
|  | 7.54362 | 99.13068 | 97.40192 | 95.67316
|  | 7.55134 | 99.11908 | 97.35087 | 95.58266
|  | 7.55907 | 99.10918 | 97.30032 | 95.49146
|  | 7.56679 | 99.09378 | 97.24207 | 95.39036
|  | 7.57451 | 99.06938 | 97.17397 | 95.27856
|  | 7.58223 | 99.03698 | 97.09712 | 95.15726
|  | 7.58995 | 98.99598 | 97.01082 | 95.02566
|  | 7.59767 | 98.95758 | 96.92552 | 94.89346
|  | 7.60539 | 98.92168 | 96.84112 | 94.76056
|  | 7.61311 | 98.88988 | 96.75807 | 94.62626
|  | 7.62084 | 98.85638 | 96.66912 | 94.48186
|  | 7.62856 | 98.81968 | 96.57317 | 94.32666
|  | 7.63628 | 98.77838 | 96.46767 | 94.15696
|  | 7.644 | 98.73048 | 96.34562 | 93.96076
|  | 7.65172 | 98.68068 | 96.21552 | 93.75036
|  | 7.65944 | 98.62918 | 96.07762 | 93.52606
|  | 7.66716 | 98.57648 | 95.92847 | 93.28046
|  | 7.67488 | 98.52218 | 95.77247 | 93.02276
|  | 7.68261 | 98.46598 | 95.60932 | 92.75266
|  | 7.69033 | 98.40368 | 95.42717 | 92.45066
|  | 7.69805 | 98.33488 | 95.22812 | 92.12136
|  | 7.70577 | 98.26018 | 95.01372 | 91.76726
|  | 7.71349 | 98.17248 | 94.76932 | 91.36616
|  | 7.72121 | 98.07568 | 94.50542 | 90.93516
|  | 7.72893 | 97.97148 | 94.22517 | 90.47886
|  | 7.73665 | 97.85498 | 93.91517 | 89.97536
|  | 7.74438 | 97.73148 | 93.58002 | 89.42856
|  | 7.7521 | 97.60258 | 93.22437 | 88.84616
|  | 7.75982 | 97.46368 | 92.82882 | 88.19396
|  | 7.76754 | 97.31318 | 92.39867 | 87.48416
|  | 7.77526 | 97.15318 | 91.94007 | 86.72696
|  | 7.78298 | 96.97128 | 91.42057 | 85.86986
|  | 7.7907 | 96.77118 | 90.85082 | 84.93046
|  | 7.79842 | 96.55618 | 90.24092 | 83.92566
|  | 7.80614 | 96.30808 | 89.54992 | 82.79176
|  | 7.81387 | 96.03868 | 88.80727 | 81.57586
|  | 7.82159 | 95.75198 | 88.02217 | 80.29236
|  | 7.82931 | 95.43528 | 87.14952 | 78.86376
|  | 7.83703 | 95.10518 | 86.22887 | 77.35256
|  | 7.84475 | 94.76268 | 85.26387 | 75.76506
|  | 7.85247 | 94.39218 | 84.20412 | 74.01606
|  | 7.86019 | 94.00668 | 83.10257 | 72.19846
|  | 7.86791 | 93.60268 | 81.95017 | 70.29766
|  | 7.87564 | 93.16968 | 80.72817 | 68.28666
|  | 7.88336 | 92.72748 | 79.48102 | 66.23456
|  | 7.89108 | 92.27368 | 78.20037 | 64.12706
|  | 7.8988 | 91.82118 | 76.90172 | 61.98226
|  | 7.90652 | 91.37248 | 75.60192 | 59.83136
|  | 7.91424 | 90.93318 | 74.30922 | 57.68526
|  | 7.92196 | 90.50418 | 73.04382 | 55.58346
|  | 7.92968 | 90.08308 | 71.80087 | 53.51866
|  | 7.93741 | 89.68428 | 70.62747 | 51.57066
|  | 7.94513 | 89.30878 | 69.52037 | 49.73196
|  | 7.95285 | 88.95358 | 68.47087 | 47.98816
|  | 7.96057 | 88.65008 | 67.56257 | 46.47506
|  | 7.96829 | 88.36968 | 66.71882 | 45.06796
|  | 7.97601 | 88.12358 | 65.97082 | 43.81806
|  | 7.98373 | 87.91948 | 65.34492 | 42.77036
|  | 7.99145 | 87.73708 | 64.78272 | 41.82836
|  | 7.99918 | 87.59668 | 64.34502 | 41.09336
|  | 8.0069 | 87.48608 | 63.99672 | 40.50736
|  | 8.01462 | 87.39528 | 63.70792 | 40.02056
|  | 8.02234 | 87.34718 | 63.55302 | 39.75886
|  | 8.03006 | 87.31258 | 63.44452 | 39.57646
|  | 8.03778 | 87.29888 | 63.40752 | 39.51616
|  | 8.0455 | 87.30768 | 63.45057 | 39.59346
|  | 8.05322 | 87.32758 | 63.53062 | 39.73366
|  | 8.06094 | 87.37118 | 63.68492 | 39.99866
|  | 8.06867 | 87.43038 | 63.87942 | 40.32846
|  | 8.07639 | 87.50288 | 64.10782 | 40.71276
|  | 8.08411 | 87.59658 | 64.39007 | 41.18356
|  | 8.09183 | 87.69628 | 64.68962 | 41.68296
|  | 8.09955 | 87.80648 | 65.02107 | 42.23566
|  | 8.10727 | 87.92338 | 65.37432 | 42.82526
|  | 8.11499 | 88.04388 | 65.73922 | 43.43456
|  | 8.12271 | 88.17218 | 66.12877 | 44.08536
|  | 8.13044 | 88.30138 | 66.52312 | 44.74486
|  | 8.13816 | 88.43258 | 66.92687 | 45.42116
|  | 8.14588 | 88.56548 | 67.33647 | 46.10746
|  | 8.1536 | 88.69928 | 67.74852 | 46.79776
|  | 8.16132 | 88.84038 | 68.16802 | 47.49566
|  | 8.16904 | 88.98358 | 68.58817 | 48.19276
|  | 8.17676 | 89.13068 | 69.01007 | 48.88946
|  | 8.18448 | 89.27508 | 69.42667 | 49.57826
|  | 8.19221 | 89.41788 | 69.84017 | 50.26246
|  | 8.19993 | 89.55248 | 70.24207 | 50.93166
|  | 8.20765 | 89.68498 | 70.63992 | 51.59486
|  | 8.21537 | 89.81378 | 71.03112 | 52.24846
|  | 8.22309 | 89.93818 | 71.41467 | 52.89116
|  | 8.23081 | 90.06038 | 71.79427 | 53.52816
|  | 8.23853 | 90.17368 | 72.16067 | 54.14766
|  | 8.24625 | 90.28518 | 72.52287 | 54.76056
|  | 8.25398 | 90.39308 | 72.87647 | 55.35986
|  | 8.2617 | 90.50138 | 73.22342 | 55.94546
|  | 8.26942 | 90.60988 | 73.56562 | 56.52136
|  | 8.27714 | 90.71948 | 73.89802 | 57.07656
|  | 8.28486 | 90.82848 | 74.22657 | 57.62466
|  | 8.29258 | 90.93488 | 74.54532 | 58.15576
|  | 8.3003 | 91.03808 | 74.85767 | 58.67726
|  | 8.30802 | 91.13778 | 75.16292 | 59.18806
|  | 8.31574 | 91.23478 | 75.45982 | 59.68486
|  | 8.32347 | 91.33078 | 75.75342 | 60.17606
|  | 8.33119 | 91.42778 | 76.03922 | 60.65066
|  | 8.33891 | 91.52478 | 76.32242 | 61.12006
|  | 8.34663 | 91.62198 | 76.59972 | 61.57746
|  | 8.35435 | 91.71728 | 76.87152 | 62.02576
|  | 8.36207 | 91.81078 | 77.13842 | 62.46606
|  | 8.36979 | 91.90188 | 77.39712 | 62.89236
|  | 8.37751 | 91.99208 | 77.65287 | 63.31366
|  | 8.38524 | 92.08178 | 77.89952 | 63.71726
|  | 8.39296 | 92.17088 | 78.14347 | 64.11606
|  | 8.40068 | 92.25858 | 78.38132 | 64.50406
|  | 8.4084 | 92.34358 | 78.61497 | 64.88636
|  | 8.41612 | 92.42628 | 78.84497 | 65.26366
|  | 8.42384 | 92.50608 | 79.07007 | 65.63406
|  | 8.43156 | 92.58498 | 79.29342 | 66.00186
|  | 8.43928 | 92.66338 | 79.51172 | 66.36006
|  | 8.44701 | 92.74168 | 79.72862 | 66.71556
|  | 8.45473 | 92.81988 | 79.94137 | 67.06286
|  | 8.46245 | 92.89708 | 80.15162 | 67.40616
|  | 8.47017 | 92.97288 | 80.35857 | 67.74426
|  | 8.47789 | 93.04628 | 80.56242 | 68.07856
|  | 8.48561 | 93.11828 | 80.76432 | 68.41036
|  | 8.49333 | 93.18998 | 80.96287 | 68.73576
|  | 8.50105 | 93.26158 | 81.16027 | 69.05896
|  | 8.50878 | 93.33438 | 81.35257 | 69.37076
|  | 8.5165 | 93.40648 | 81.54327 | 69.68006
|  | 8.52422 | 93.47678 | 81.72947 | 69.98216
|  | 8.53194 | 93.54618 | 81.91482 | 70.28346
|  | 8.53966 | 93.61428 | 82.09897 | 70.58366
|  | 8.54738 | 93.68408 | 82.28437 | 70.88466
|  | 8.5551 | 93.75498 | 82.47047 | 71.18596
|  | 8.56282 | 93.82718 | 82.65627 | 71.48536
|  | 8.57054 | 93.89968 | 82.84177 | 71.78386
|  | 8.57827 | 93.96998 | 83.02267 | 72.07536
|  | 8.58599 | 94.04008 | 83.20262 | 72.36516
|  | 8.59371 | 94.10978 | 83.37867 | 72.64756
|  | 8.60143 | 94.17978 | 83.55437 | 72.92896
|  | 8.60915 | 94.25088 | 83.72967 | 73.20846
|  | 8.61687 | 94.32078 | 83.90482 | 73.48886
|  | 8.62459 | 94.38908 | 84.07992 | 73.77076
|  | 8.63231 | 94.45358 | 84.25357 | 74.05356
|  | 8.64004 | 94.51508 | 84.42602 | 74.33696
|  | 8.64776 | 94.57358 | 84.59627 | 74.61896
|  | 8.65548 | 94.63078 | 84.76532 | 74.89986
|  | 8.6632 | 94.68688 | 84.93177 | 75.17666
|  | 8.67092 | 94.74258 | 85.09737 | 75.45216
|  | 8.67864 | 94.79778 | 85.25992 | 75.72206
|  | 8.68636 | 94.85298 | 85.42207 | 75.99116
|  | 8.69408 | 94.90978 | 85.58392 | 76.25806
|  | 8.70181 | 94.96718 | 85.74632 | 76.52546
|  | 8.70953 | 95.02788 | 85.91232 | 76.79676
|  | 8.71725 | 95.08968 | 86.07977 | 77.06986
|  | 8.72497 | 95.15408 | 86.25107 | 77.34806
|  | 8.73269 | 95.21918 | 86.42297 | 77.62676
|  | 8.74041 | 95.28558 | 86.59602 | 77.90646
|  | 8.74813 | 95.35198 | 86.76872 | 78.18546
|  | 8.75585 | 95.41848 | 86.94107 | 78.46366
|  | 8.76357 | 95.48378 | 87.11367 | 78.74356
|  | 8.7713 | 95.54818 | 87.28642 | 79.02466
|  | 8.77902 | 95.60908 | 87.45902 | 79.30896
|  | 8.78674 | 95.66798 | 87.63147 | 79.59496
|  | 8.79446 | 95.72188 | 87.80217 | 79.88246
|  | 8.80218 | 95.77388 | 87.97202 | 80.17016
|  | 8.8099 | 95.82448 | 88.14222 | 80.45996
|  | 8.81762 | 95.87458 | 88.31222 | 80.74986
|  | 8.82534 | 95.92848 | 88.48687 | 81.04526
|  | 8.83307 | 95.98298 | 88.66207 | 81.34116
|  | 8.84079 | 96.04218 | 88.84277 | 81.64336
|  | 8.84851 | 96.10178 | 89.02377 | 81.94576
|  | 8.85623 | 96.16648 | 89.21002 | 82.25356
|  | 8.86395 | 96.23138 | 89.39632 | 82.56126
|  | 8.87167 | 96.30238 | 89.58827 | 82.87416
|  | 8.87939 | 96.37338 | 89.77997 | 83.18656
|  | 8.88711 | 96.44738 | 89.97442 | 83.50146
|  | 8.89484 | 96.52118 | 90.16852 | 83.81586
|  | 8.90256 | 96.59488 | 90.36257 | 84.13026
|  | 8.91028 | 96.66838 | 90.55637 | 84.44436
|  | 8.918 | 96.74148 | 90.75092 | 84.76036
|  | 8.92572 | 96.81438 | 90.94527 | 85.07616
|  | 8.93344 | 96.88608 | 91.14047 | 85.39486
|  | 8.94116 | 96.95718 | 91.33492 | 85.71266
|  | 8.94888 | 97.02458 | 91.52597 | 86.02736
|  | 8.95661 | 97.09138 | 91.71597 | 86.34056
|  | 8.96433 | 97.15338 | 91.89862 | 86.64386
|  | 8.97205 | 97.21468 | 92.08012 | 86.94556
|  | 8.97977 | 97.27088 | 92.25247 | 87.23406
|  | 8.98749 | 97.32638 | 92.42357 | 87.52076
|  | 8.99521 | 97.37518 | 92.58212 | 87.78906
|  | 9.00293 | 97.42338 | 92.73947 | 88.05556
|  | 9.01065 | 97.46358 | 92.88032 | 88.29706
|  | 9.01837 | 97.50348 | 93.02042 | 88.53736
|  | 9.0261 | 97.53588 | 93.14267 | 88.74946
|  | 9.03382 | 97.56818 | 93.26472 | 88.96126
|  | 9.04154 | 97.59288 | 93.36737 | 89.14186
|  | 9.04926 | 97.61738 | 93.46957 | 89.32176
|  | 9.05698 | 97.63268 | 93.55042 | 89.46816
|  | 9.0647 | 97.64728 | 93.62982 | 89.61236
|  | 9.07242 | 97.65218 | 93.68927 | 89.72636
|  | 9.08014 | 97.65598 | 93.74632 | 89.83666
|  | 9.08787 | 97.65078 | 93.78652 | 89.92226
|  | 9.09559 | 97.64388 | 93.82347 | 90.00306
|  | 9.10331 | 97.62838 | 93.84532 | 90.06226
|  | 9.11103 | 97.61048 | 93.86282 | 90.11516
|  | 9.11875 | 97.58748 | 93.86997 | 90.15246
|  | 9.12647 | 97.56238 | 93.87287 | 90.18336
|  | 9.13419 | 97.53738 | 93.87112 | 90.20486
|  | 9.14191 | 97.51258 | 93.86662 | 90.22066
|  | 9.14964 | 97.48728 | 93.85727 | 90.22726
|  | 9.15736 | 97.46158 | 93.84377 | 90.22596
|  | 9.16508 | 97.43208 | 93.82412 | 90.21616
|  | 9.1728 | 97.39778 | 93.79687 | 90.19596
|  | 9.18052 | 97.36138 | 93.76652 | 90.17166
|  | 9.18824 | 97.32088 | 93.73032 | 90.13976
|  | 9.19596 | 97.28168 | 93.69442 | 90.10716
|  | 9.20368 | 97.24638 | 93.65927 | 90.07216
|  | 9.21141 | 97.21178 | 93.62452 | 90.03726
|  | 9.21913 | 97.18258 | 93.59247 | 90.00236
|  | 9.22685 | 97.15348 | 93.56052 | 89.96756
|  | 9.23457 | 97.11788 | 93.52502 | 89.93216
|  | 9.24229 | 97.08228 | 93.48957 | 89.89686
|  | 9.25001 | 97.03598 | 93.44892 | 89.86186
|  | 9.25773 | 96.98828 | 93.40757 | 89.82686
|  | 9.26545 | 96.93808 | 93.36617 | 89.79426
|  | 9.27317 | 96.88708 | 93.32482 | 89.76256
|  | 9.2809 | 96.83918 | 93.28612 | 89.73306
|  | 9.28862 | 96.79348 | 93.24922 | 89.70496
|  | 9.29634 | 96.75098 | 93.21427 | 89.67756
|  | 9.30406 | 96.71258 | 93.18182 | 89.65106
|  | 9.31178 | 96.67528 | 93.14962 | 89.62396
|  | 9.3195 | 96.64108 | 93.11827 | 89.59546
|  | 9.32722 | 96.60638 | 93.08647 | 89.56656
|  | 9.33494 | 96.56768 | 93.05057 | 89.53346
|  | 9.34267 | 96.52908 | 93.01472 | 89.50036
|  | 9.35039 | 96.48528 | 92.97502 | 89.46476
|  | 9.35811 | 96.44118 | 92.93512 | 89.42906
|  | 9.36583 | 96.40178 | 92.89827 | 89.39476
|  | 9.37355 | 96.36408 | 92.86257 | 89.36106
|  | 9.38127 | 96.33208 | 92.83132 | 89.33056
|  | 9.38899 | 96.30478 | 92.80367 | 89.30256
|  | 9.39671 | 96.27868 | 92.77847 | 89.27826
|  | 9.40444 | 96.25508 | 92.75772 | 89.26036
|  | 9.41216 | 96.23188 | 92.73797 | 89.24406
|  | 9.41988 | 96.21028 | 92.72342 | 89.23656
|  | 9.4276 | 96.18888 | 92.70902 | 89.22916
|  | 9.43532 | 96.16848 | 92.69557 | 89.22266
|  | 9.44304 | 96.14818 | 92.68222 | 89.21626
|  | 9.45076 | 96.12468 | 92.66447 | 89.20426
|  | 9.45848 | 96.09978 | 92.64487 | 89.18996
|  | 9.46621 | 96.07408 | 92.62392 | 89.17376
|  | 9.47393 | 96.04758 | 92.60152 | 89.15546
|  | 9.48165 | 96.02368 | 92.58137 | 89.13906
|  | 9.48937 | 96.00818 | 92.56852 | 89.12886
|  | 9.49709 | 95.99258 | 92.55557 | 89.11856
|  | 9.50481 | 95.98678 | 92.55432 | 89.12186
|  | 9.51253 | 95.98108 | 92.55317 | 89.12526
|  | 9.52025 | 95.97048 | 92.55262 | 89.13476
|  | 9.52797 | 95.95798 | 92.55222 | 89.14646
|  | 9.5357 | 95.94098 | 92.54962 | 89.15826
|  | 9.54342 | 95.91868 | 92.54442 | 89.17016
|  | 9.55114 | 95.89758 | 92.53977 | 89.18196
|  | 9.55886 | 95.88098 | 92.53727 | 89.19356
|  | 9.56658 | 95.86438 | 92.53472 | 89.20506
|  | 9.5743 | 95.86288 | 92.54132 | 89.21976
|  | 9.58202 | 95.86278 | 92.54877 | 89.23476
|  | 9.58974 | 95.87168 | 92.56227 | 89.25286
|  | 9.59747 | 95.88588 | 92.57942 | 89.27296
|  | 9.60519 | 95.90148 | 92.59807 | 89.29466
|  | 9.61291 | 95.91988 | 92.61987 | 89.31986
|  | 9.62063 | 95.93808 | 92.64162 | 89.34516
|  | 9.62835 | 95.95048 | 92.66252 | 89.37456
|  | 9.63607 | 95.96278 | 92.68332 | 89.40386
|  | 9.64379 | 95.97018 | 92.70182 | 89.43346
|  | 9.65151 | 95.97538 | 92.71932 | 89.46326
|  | 9.65924 | 95.98098 | 92.73727 | 89.49356
|  | 9.66696 | 95.98718 | 92.75602 | 89.52486
|  | 9.67468 | 95.99368 | 92.77507 | 89.55646
|  | 9.6824 | 96.00868 | 92.80237 | 89.59606
|  | 9.69012 | 96.02368 | 92.82967 | 89.63566
|  | 9.69784 | 96.04438 | 92.86367 | 89.68296
|  | 9.70556 | 96.06748 | 92.90062 | 89.73376
|  | 9.71328 | 96.09148 | 92.93917 | 89.78686
|  | 9.72101 | 96.11718 | 92.98092 | 89.84466
|  | 9.72873 | 96.14278 | 93.02257 | 89.90236
|  | 9.73645 | 96.17218 | 93.06727 | 89.96236
|  | 9.74417 | 96.20168 | 93.11197 | 90.02226
|  | 9.75189 | 96.23568 | 93.15907 | 90.08246
|  | 9.75961 | 96.27248 | 93.20757 | 90.14266
|  | 9.76733 | 96.30998 | 93.25637 | 90.20276
|  | 9.77505 | 96.34978 | 93.30607 | 90.26236
|  | 9.78277 | 96.38938 | 93.35562 | 90.32186
|  | 9.7905 | 96.42868 | 93.40402 | 90.37936
|  | 9.79822 | 96.46778 | 93.45212 | 90.43646
|  | 9.80594 | 96.50828 | 93.50057 | 90.49286
|  | 9.81366 | 96.55048 | 93.54947 | 90.54846
|  | 9.82138 | 96.59288 | 93.59847 | 90.60406
|  | 9.8291 | 96.63948 | 93.65082 | 90.66216
|  | 9.83682 | 96.68608 | 93.70317 | 90.72026
|  | 9.84454 | 96.73388 | 93.75692 | 90.77996
|  | 9.85227 | 96.78248 | 93.81152 | 90.84056
|  | 9.85999 | 96.83088 | 93.86572 | 90.90056
|  | 9.86771 | 96.87898 | 93.91882 | 90.95866
|  | 9.87543 | 96.92698 | 93.97182 | 91.01666
|  | 9.88315 | 96.97108 | 94.02077 | 91.07046
|  | 9.89087 | 97.01398 | 94.06847 | 91.12296
|  | 9.89859 | 97.05438 | 94.11382 | 91.17326
|  | 9.90631 | 97.08998 | 94.15462 | 91.21926
|  | 9.91404 | 97.12548 | 94.19532 | 91.26516
|  | 9.92176 | 97.15808 | 94.23187 | 91.30566
|  | 9.92948 | 97.19028 | 94.26782 | 91.34536
|  | 9.9372 | 97.22218 | 94.30297 | 91.38376
|  | 9.94492 | 97.25358 | 94.33692 | 91.42026
|  | 9.95264 | 97.28498 | 94.37087 | 91.45676
|  | 9.96036 | 97.31428 | 94.40212 | 91.48996
|  | 9.96808 | 97.34348 | 94.43327 | 91.52306
|  | 9.97581 | 97.37168 | 94.46172 | 91.55176
|  | 9.98353 | 97.39898 | 94.48747 | 91.57596
|  | 9.99125 | 97.42608 | 94.51307 | 91.60006
|  | 9.99897 | 97.45518 | 94.53427 | 91.61336
|  | 10.0067 | 97.48418 | 94.55537 | 91.62656
|  | 10.0144 | 97.51588 | 94.57587 | 91.63586
|  | 10.0221 | 97.55018 | 94.59567 | 91.64116
|  | 10.0299 | 97.58438 | 94.61547 | 91.64656
|  | 10.0376 | 97.62068 | 94.63217 | 91.64366
|  | 10.0453 | 97.65688 | 94.64877 | 91.64066
|  | 10.053 | 97.68978 | 94.66082 | 91.63186
|  | 10.0607 | 97.71888 | 94.66767 | 91.61646
|  | 10.0685 | 97.74788 | 94.67452 | 91.60116
|  | 10.0762 | 97.76438 | 94.66957 | 91.57476
|  | 10.0839 | 97.78008 | 94.66392 | 91.54776
|  | 10.0916 | 97.79148 | 94.65407 | 91.51666
|  | 10.0993 | 97.79678 | 94.63827 | 91.47976
|  | 10.1071 | 97.80198 | 94.62237 | 91.44276
|  | 10.1148 | 97.80498 | 94.59972 | 91.39446
|  | 10.1225 | 97.80758 | 94.57597 | 91.34436
|  | 10.1302 | 97.81078 | 94.55047 | 91.29016
|  | 10.138 | 97.81538 | 94.52097 | 91.22656
|  | 10.1457 | 97.81988 | 94.49147 | 91.16306
|  | 10.1534 | 97.82548 | 94.45962 | 91.09376
|  | 10.1611 | 97.83128 | 94.42687 | 91.02246
|  | 10.1688 | 97.83728 | 94.39387 | 90.95046
|  | 10.1766 | 97.84368 | 94.35937 | 90.87506
|  | 10.1843 | 97.85008 | 94.32487 | 90.79966
|  | 10.192 | 97.85668 | 94.28952 | 90.72236
|  | 10.1997 | 97.86338 | 94.25352 | 90.64366
|  | 10.2074 | 97.86998 | 94.21752 | 90.56506
|  | 10.2152 | 97.87428 | 94.17912 | 90.48396
|  | 10.2229 | 97.87848 | 94.14067 | 90.40286
|  | 10.2306 | 97.88058 | 94.10072 | 90.32086
|  | 10.2383 | 97.87928 | 94.05822 | 90.23716
|  | 10.246 | 97.87788 | 94.01577 | 90.15366
|  | 10.2538 | 97.87228 | 93.97027 | 90.06826
|  | 10.2615 | 97.86538 | 93.92382 | 89.98226
|  | 10.2692 | 97.85808 | 93.87732 | 89.89656
|  | 10.2769 | 97.84808 | 93.82977 | 89.81146
|  | 10.2847 | 97.83798 | 93.78227 | 89.72656
|  | 10.2924 | 97.82778 | 93.73572 | 89.64366
|  | 10.3001 | 97.81738 | 93.69007 | 89.56276
|  | 10.3078 | 97.80708 | 93.64457 | 89.48206
|  | 10.3155 | 97.79738 | 93.60142 | 89.40546
|  | 10.3233 | 97.78778 | 93.55877 | 89.32976
|  | 10.331 | 97.77828 | 93.51672 | 89.25516
|  | 10.3387 | 97.76938 | 93.47712 | 89.18486
|  | 10.3464 | 97.76038 | 93.43757 | 89.11476
|  | 10.3541 | 97.75218 | 93.39957 | 89.04696
|  | 10.3619 | 97.74458 | 93.36302 | 88.98146
|  | 10.3696 | 97.73698 | 93.32647 | 88.91596
|  | 10.3773 | 97.73028 | 93.29127 | 88.85226
|  | 10.385 | 97.72388 | 93.25637 | 88.78886
|  | 10.3928 | 97.71738 | 93.22142 | 88.72546
|  | 10.4005 | 97.71088 | 93.18627 | 88.66166
|  | 10.4082 | 97.70438 | 93.15117 | 88.59796
|  | 10.4159 | 97.69798 | 93.11642 | 88.53486
|  | 10.4236 | 97.69178 | 93.08212 | 88.47246
|  | 10.4314 | 97.68558 | 93.04787 | 88.41016
|  | 10.4391 | 97.67928 | 93.01617 | 88.35306
|  | 10.4468 | 97.67298 | 92.98547 | 88.29796
|  | 10.4545 | 97.66658 | 92.95472 | 88.24286
|  | 10.4622 | 97.65748 | 92.92757 | 88.19766
|  | 10.47 | 97.64838 | 92.90047 | 88.15256
|  | 10.4777 | 97.63868 | 92.87397 | 88.10926
|  | 10.4854 | 97.62698 | 92.84902 | 88.07106
|  | 10.4931 | 97.61538 | 92.82417 | 88.03296
|  | 10.5008 | 97.60488 | 92.80042 | 87.99596
|  | 10.5086 | 97.59538 | 92.77777 | 87.96016
|  | 10.5163 | 97.58588 | 92.75507 | 87.92426
|  | 10.524 | 97.58078 | 92.73507 | 87.88936
|  | 10.5317 | 97.57708 | 92.71592 | 87.85476
|  | 10.5395 | 97.57338 | 92.69677 | 87.82016
|  | 10.5472 | 97.57448 | 92.68282 | 87.79116
|  | 10.5549 | 97.57578 | 92.66907 | 87.76236
|  | 10.5626 | 97.57718 | 92.65642 | 87.73566
|  | 10.5703 | 97.57948 | 92.64837 | 87.71726
|  | 10.5781 | 97.58188 | 92.64037 | 87.69886
|  | 10.5858 | 97.58338 | 92.63362 | 87.68386
|  | 10.5935 | 97.58358 | 92.62852 | 87.67346
|  | 10.6012 | 97.58388 | 92.62352 | 87.66316
|  | 10.6089 | 97.58298 | 92.61877 | 87.65456
|  | 10.6167 | 97.58138 | 92.61417 | 87.64696
|  | 10.6244 | 97.57988 | 92.60962 | 87.63936
|  | 10.6321 | 97.57818 | 92.60632 | 87.63446
|  | 10.6398 | 97.57648 | 92.60337 | 87.63026
|  | 10.6476 | 97.57488 | 92.60047 | 87.62606
|  | 10.6553 | 97.57278 | 92.60042 | 87.62806
|  | 10.663 | 97.57068 | 92.60047 | 87.63026
|  | 10.6707 | 97.56858 | 92.60077 | 87.63296
|  | 10.6784 | 97.56628 | 92.60297 | 87.63966
|  | 10.6862 | 97.56398 | 92.60517 | 87.64636
|  | 10.6939 | 97.56218 | 92.60777 | 87.65336
|  | 10.7016 | 97.56168 | 92.61147 | 87.66126
|  | 10.7093 | 97.56118 | 92.61512 | 87.66906
|  | 10.717 | 97.56088 | 92.61907 | 87.67726
|  | 10.7248 | 97.56098 | 92.62347 | 87.68596
|  | 10.7325 | 97.56098 | 92.62782 | 87.69466
|  | 10.7402 | 97.56028 | 92.63292 | 87.70556
|  | 10.7479 | 97.55888 | 92.63862 | 87.71836
|  | 10.7556 | 97.55748 | 92.64432 | 87.73116
|  | 10.7634 | 97.55718 | 92.65297 | 87.74876
|  | 10.7711 | 97.55748 | 92.66317 | 87.76886
|  | 10.7788 | 97.55768 | 92.67332 | 87.78896
|  | 10.7865 | 97.56058 | 92.68652 | 87.81246
|  | 10.7943 | 97.56438 | 92.70067 | 87.83696
|  | 10.802 | 97.56808 | 92.71482 | 87.86156
|  | 10.8097 | 97.57058 | 92.72727 | 87.88396
|  | 10.8174 | 97.57288 | 92.73942 | 87.90596
|  | 10.8251 | 97.57528 | 92.75162 | 87.92796
|  | 10.8329 | 97.57568 | 92.76107 | 87.94646
|  | 10.8406 | 97.57598 | 92.77037 | 87.96476
|  | 10.8483 | 97.57638 | 92.77967 | 87.98296
|  | 10.856 | 97.58078 | 92.79197 | 88.00316
|  | 10.8637 | 97.58518 | 92.80427 | 88.02336
|  | 10.8715 | 97.58978 | 92.81682 | 88.04386
|  | 10.8792 | 97.59828 | 92.83442 | 88.07056
|  | 10.8869 | 97.60668 | 92.85197 | 88.09726
|  | 10.8946 | 97.61508 | 92.86972 | 88.12436
|  | 10.9024 | 97.62248 | 92.88877 | 88.15506
|  | 10.9101 | 97.62998 | 92.90782 | 88.18566
|  | 10.9178 | 97.63708 | 92.92642 | 88.21576
|  | 10.9255 | 97.64208 | 92.94227 | 88.24246
|  | 10.9332 | 97.64708 | 92.95812 | 88.26916
|  | 10.941 | 97.65178 | 92.97327 | 88.29476
|  | 10.9487 | 97.65478 | 92.98462 | 88.31446
|  | 10.9564 | 97.65788 | 92.99597 | 88.33406
|  | 10.9641 | 97.66078 | 93.00722 | 88.35366
|  | 10.9718 | 97.66318 | 93.01797 | 88.37276
|  | 10.9796 | 97.66548 | 93.02867 | 88.39186
|  | 10.9873 | 97.66798 | 93.03967 | 88.41136
|  | 10.995 | 97.67148 | 93.05257 | 88.43366
|  | 11.0027 | 97.67498 | 93.06542 | 88.45586
|  | 11.0104 | 97.67848 | 93.07812 | 88.47776
|  | 11.0182 | 97.68248 | 93.09007 | 88.49766
|  | 11.0259 | 97.68648 | 93.10202 | 88.51756
|  | 11.0336 | 97.69038 | 93.11372 | 88.53706
|  | 11.0413 | 97.69278 | 93.12312 | 88.55346
|  | 11.0491 | 97.69528 | 93.13257 | 88.56986
|  | 11.0568 | 97.69758 | 93.14197 | 88.58636
|  | 11.0645 | 97.69698 | 93.15137 | 88.60576
|  | 11.0722 | 97.69638 | 93.16072 | 88.62506
|  | 11.0799 | 97.69578 | 93.17007 | 88.64436
|  | 11.0877 | 97.69168 | 93.17997 | 88.66826
|  | 11.0954 | 97.68758 | 93.18987 | 88.69216
|  | 11.1031 | 97.68348 | 93.19977 | 88.71606
|  | 11.1108 | 97.67998 | 93.20987 | 88.73976
|  | 11.1185 | 97.67658 | 93.21997 | 88.76336
|  | 11.1263 | 97.67318 | 93.23007 | 88.78696
|  | 11.134 | 97.67588 | 93.24182 | 88.80776
|  | 11.1417 | 97.67998 | 93.25392 | 88.82786
|  | 11.1494 | 97.68398 | 93.26597 | 88.84796
|  | 11.1572 | 97.69178 | 93.27922 | 88.86666
|  | 11.1649 | 97.70108 | 93.29292 | 88.88476
|  | 11.1726 | 97.71038 | 93.30662 | 88.90286
|  | 11.1803 | 97.71678 | 93.31892 | 88.92106
|  | 11.188 | 97.72138 | 93.33037 | 88.93936
|  | 11.1958 | 97.72598 | 93.34177 | 88.95756
|  | 11.2035 | 97.72658 | 93.35062 | 88.97466
|  | 11.2112 | 97.72288 | 93.35667 | 88.99046
|  | 11.2189 | 97.71928 | 93.36277 | 89.00626
|  | 11.2266 | 97.71558 | 93.36767 | 89.01976
|  | 11.2344 | 97.71178 | 93.37032 | 89.02886
|  | 11.2421 | 97.70788 | 93.37287 | 89.03786
|  | 11.2498 | 97.70568 | 93.37567 | 89.04566
|  | 11.2575 | 97.70968 | 93.37892 | 89.04816
|  | 11.2652 | 97.71358 | 93.38207 | 89.05056
|  | 11.273 | 97.71778 | 93.38537 | 89.05296
|  | 11.2807 | 97.72678 | 93.38887 | 89.05096
|  | 11.2884 | 97.73578 | 93.39237 | 89.04896
|  | 11.2961 | 97.74478 | 93.39587 | 89.04696
|  | 11.3039 | 97.75198 | 93.39747 | 89.04296
|  | 11.3116 | 97.75878 | 93.39867 | 89.03856
|  | 11.3193 | 97.76558 | 93.39987 | 89.03416
|  | 11.327 | 97.76848 | 93.39887 | 89.02926
|  | 11.3347 | 97.76928 | 93.39677 | 89.02426
|  | 11.3425 | 97.77008 | 93.39462 | 89.01916
|  | 11.3502 | 97.76748 | 93.39022 | 89.01296
|  | 11.3579 | 97.76048 | 93.38287 | 89.00526
|  | 11.3656 | 97.75358 | 93.37562 | 88.99766
|  | 11.3733 | 97.74498 | 93.36682 | 88.98866
|  | 11.3811 | 97.73098 | 93.35307 | 88.97516
|  | 11.3888 | 97.71698 | 93.33927 | 88.96156
|  | 11.3965 | 97.70298 | 93.32552 | 88.94806
|  | 11.4042 | 97.68728 | 93.30852 | 88.92976
|  | 11.412 | 97.67158 | 93.29147 | 88.91136
|  | 11.4197 | 97.65588 | 93.27447 | 88.89306
|  | 11.4274 | 97.64328 | 93.25812 | 88.87296
|  | 11.4351 | 97.63188 | 93.24212 | 88.85236
|  | 11.4428 | 97.62058 | 93.22617 | 88.83176
|  | 11.4506 | 97.61208 | 93.21107 | 88.81006
|  | 11.4583 | 97.60698 | 93.19702 | 88.78706
|  | 11.466 | 97.60188 | 93.18302 | 88.76416
|  | 11.4737 | 97.59728 | 93.16902 | 88.74076
|  | 11.4814 | 97.59548 | 93.15562 | 88.71576
|  | 11.4892 | 97.59368 | 93.14227 | 88.69086
|  | 11.4969 | 97.59178 | 93.12887 | 88.66596
|  | 11.5046 | 97.58888 | 93.11462 | 88.64036
|  | 11.5123 | 97.58588 | 93.10032 | 88.61476
|  | 11.52 | 97.58288 | 93.08602 | 88.58916
|  | 11.5278 | 97.57758 | 93.07052 | 88.56346
|  | 11.5355 | 97.57058 | 93.05407 | 88.53756
|  | 11.5432 | 97.56358 | 93.03767 | 88.51176
|  | 11.5509 | 97.55548 | 93.02082 | 88.48616
|  | 11.5587 | 97.54398 | 93.00257 | 88.46116
|  | 11.5664 | 97.53258 | 92.98437 | 88.43616
|  | 11.5741 | 97.52118 | 92.96617 | 88.41116
|  | 11.5818 | 97.50798 | 92.94797 | 88.38796
|  | 11.5895 | 97.49458 | 92.92977 | 88.36496
|  | 11.5973 | 97.48128 | 92.91162 | 88.34196
|  | 11.605 | 97.46948 | 92.89442 | 88.31936
|  | 11.6127 | 97.45898 | 92.87802 | 88.29706
|  | 11.6204 | 97.44848 | 92.86167 | 88.27486
|  | 11.6281 | 97.43878 | 92.84562 | 88.25246
|  | 11.6359 | 97.43218 | 92.83082 | 88.22946
|  | 11.6436 | 97.42558 | 92.81602 | 88.20646
|  | 11.6513 | 97.41898 | 92.80122 | 88.18346
|  | 11.659 | 97.41248 | 92.78692 | 88.16136
|  | 11.6668 | 97.40618 | 92.77282 | 88.13946
|  | 11.6745 | 97.39978 | 92.75872 | 88.11766
|  | 11.6822 | 97.39308 | 92.74557 | 88.09806
|  | 11.6899 | 97.38578 | 92.73367 | 88.08156
|  | 11.6976 | 97.37848 | 92.72182 | 88.06516
|  | 11.7054 | 97.37118 | 92.70997 | 88.04876
|  | 11.7131 | 97.36278 | 92.70082 | 88.03886
|  | 11.7208 | 97.35438 | 92.69167 | 88.02896
|  | 11.7285 | 97.34608 | 92.68257 | 88.01906
|  | 11.7362 | 97.33608 | 92.67357 | 88.01106
|  | 11.744 | 97.32488 | 92.66467 | 88.00446
|  | 11.7517 | 97.31368 | 92.65582 | 87.99796
|  | 11.7594 | 97.30278 | 92.64717 | 87.99156
|  | 11.7671 | 97.29338 | 92.63967 | 87.98596
|  | 11.7748 | 97.28408 | 92.63227 | 87.98046
|  | 11.7826 | 97.27478 | 92.62487 | 87.97496
|  | 11.7903 | 97.27168 | 92.62072 | 87.96976
|  | 11.798 | 97.27158 | 92.61817 | 87.96476
|  | 11.8057 | 97.27158 | 92.61562 | 87.95966
|  | 11.8135 | 97.27268 | 92.61357 | 87.95446
|  | 11.8212 | 97.27828 | 92.61322 | 87.94816
|  | 11.8289 | 97.28398 | 92.61292 | 87.94186
|  | 11.8366 | 97.28958 | 92.61257 | 87.93556
|  | 11.8443 | 97.29148 | 92.60982 | 87.92816
|  | 11.8521 | 97.29168 | 92.60592 | 87.92016
|  | 11.8598 | 97.29198 | 92.60212 | 87.91226
|  | 11.8675 | 97.29068 | 92.59787 | 87.90506
|  | 11.8752 | 97.28268 | 92.59162 | 87.90056
|  | 11.8829 | 97.27468 | 92.58542 | 87.89616
|  | 11.8907 | 97.26668 | 92.57922 | 87.89176
|  | 11.8984 | 97.25888 | 92.57622 | 87.89356
|  | 11.9061 | 97.25108 | 92.57482 | 87.89856
|  | 11.9138 | 97.24328 | 92.57342 | 87.90356
|  | 11.9216 | 97.23638 | 92.57302 | 87.90966
|  | 11.9293 | 97.23598 | 92.57942 | 87.92286
|  | 11.937 | 97.23548 | 92.58577 | 87.93606
|  | 11.9447 | 97.23508 | 92.59217 | 87.94926
|  | 11.9524 | 97.23708 | 92.60037 | 87.96366
|  | 11.9602 | 97.24108 | 92.61007 | 87.97906
|  | 11.9679 | 97.24498 | 92.61962 | 87.99426
|  | 11.9756 | 97.24898 | 92.62927 | 88.00956
|  | 11.9833 | 97.25178 | 92.63922 | 88.02666
|  | 11.991 | 97.25458 | 92.64917 | 88.04376
|  | 11.9988 | 97.25748 | 92.65917 | 88.06086
|  | 12.0065 | 97.25968 | 92.67007 | 88.08046
|  | 12.0142 | 97.26128 | 92.68262 | 88.10396
|  | 12.0219 | 97.26278 | 92.69507 | 88.12736
|  | 12.0296 | 97.26428 | 92.70757 | 88.15086
|  | 12.0374 | 97.26708 | 92.72267 | 88.17826
|  | 12.0451 | 97.27018 | 92.73842 | 88.20666
|  | 12.0528 | 97.27318 | 92.75412 | 88.23506
|  | 12.0605 | 97.27688 | 92.77012 | 88.26336
|  | 12.0683 | 97.28378 | 92.78747 | 88.29116
|  | 12.076 | 97.29068 | 92.80477 | 88.31886
|  | 12.0837 | 97.29758 | 92.82207 | 88.34656
|  | 12.0914 | 97.30598 | 92.83942 | 88.37286
|  | 12.0991 | 97.31588 | 92.85697 | 88.39806
|  | 12.1069 | 97.32568 | 92.87437 | 88.42306
|  | 12.1146 | 97.33548 | 92.89182 | 88.44816
|  | 12.1223 | 97.34338 | 92.90827 | 88.47316
|  | 12.13 | 97.35108 | 92.92462 | 88.49816
|  | 12.1377 | 97.35878 | 92.94097 | 88.52316
|  | 12.1455 | 97.36538 | 92.95732 | 88.54926
|  | 12.1532 | 97.36768 | 92.97377 | 88.57986
|  | 12.1609 | 97.37008 | 92.99032 | 88.61056
|  | 12.1686 | 97.37248 | 93.00677 | 88.64106
|  | 12.1764 | 97.37408 | 93.02512 | 88.67616
|  | 12.1841 | 97.37498 | 93.04522 | 88.71546
|  | 12.1918 | 97.37598 | 93.06537 | 88.75476
|  | 12.1995 | 97.37688 | 93.08542 | 88.79396
|  | 12.2072 | 97.38158 | 93.10882 | 88.83606
|  | 12.215 | 97.38728 | 93.13302 | 88.87876
|  | 12.2227 | 97.39288 | 93.15712 | 88.92136
|  | 12.2304 | 97.39908 | 93.18147 | 88.96386
|  | 12.2381 | 97.41218 | 93.20812 | 89.00406
|  | 12.2458 | 97.42518 | 93.23467 | 89.04416
|  | 12.2536 | 97.43828 | 93.26132 | 89.08436
|  | 12.2613 | 97.45308 | 93.28857 | 89.12406
|  | 12.269 | 97.47138 | 93.31732 | 89.16326
|  | 12.2767 | 97.48968 | 93.34602 | 89.20236
|  | 12.2844 | 97.50808 | 93.37472 | 89.24136
|  | 12.2922 | 97.52588 | 93.40402 | 89.28216
|  | 12.2999 | 97.54338 | 93.43377 | 89.32416
|  | 12.3076 | 97.56088 | 93.46357 | 89.36626
|  | 12.3153 | 97.57838 | 93.49327 | 89.40816
|  | 12.3231 | 97.59028 | 93.52122 | 89.45216
|  | 12.3308 | 97.60058 | 93.54862 | 89.49666
|  | 12.3385 | 97.61088 | 93.57602 | 89.54116
|  | 12.3462 | 97.62118 | 93.60337 | 89.58556
|  | 12.3539 | 97.62238 | 93.62567 | 89.62896
|  | 12.3617 | 97.62338 | 93.64782 | 89.67226
|  | 12.3694 | 97.62448 | 93.67002 | 89.71556
|  | 12.3771 | 97.62478 | 93.69162 | 89.75846
|  | 12.3848 | 97.62148 | 93.71062 | 89.79976
|  | 12.3925 | 97.61818 | 93.72962 | 89.84106
|  | 12.4003 | 97.61488 | 93.74862 | 89.88236
|  | 12.408 | 97.61348 | 93.76847 | 89.92346
|  | 12.4157 | 97.61618 | 93.79037 | 89.96456
|  | 12.4234 | 97.61878 | 93.81222 | 90.00566
|  | 12.4312 | 97.62138 | 93.83402 | 90.04666
|  | 12.4389 | 97.63008 | 93.85877 | 90.08746
|  | 12.4466 | 97.64538 | 93.88677 | 90.12816
|  | 12.4543 | 97.66078 | 93.91477 | 90.16876
|  | 12.462 | 97.67598 | 93.94267 | 90.20936
|  | 12.4698 | 97.69708 | 93.97357 | 90.25006
|  | 12.4775 | 97.72168 | 94.00627 | 90.29086
|  | 12.4852 | 97.74638 | 94.03902 | 90.33166
|  | 12.4929 | 97.77098 | 94.07167 | 90.37236
|  | 12.5006 | 97.79588 | 94.10567 | 90.41546
|  | 12.5084 | 97.82088 | 94.14022 | 90.45956
|  | 12.5161 | 97.84578 | 94.17472 | 90.50366
|  | 12.5238 | 97.87068 | 94.20917 | 90.54766
|  | 12.5315 | 97.88998 | 94.24177 | 90.59356
|  | 12.5392 | 97.90788 | 94.27392 | 90.63996
|  | 12.547 | 97.92588 | 94.30612 | 90.68636
|  | 12.5547 | 97.94378 | 94.33817 | 90.73256
|  | 12.5624 | 97.95408 | 94.36577 | 90.77746
|  | 12.5701 | 97.96338 | 94.39277 | 90.82216
|  | 12.5779 | 97.97268 | 94.41972 | 90.86676
|  | 12.5856 | 97.98198 | 94.44667 | 90.91136
|  | 12.5933 | 97.98708 | 94.47172 | 90.95636
|  | 12.601 | 97.99188 | 94.49657 | 91.00126
|  | 12.6087 | 97.99668 | 94.52147 | 91.04626
|  | 12.6165 | 98.00148 | 94.54627 | 91.09106
|  | 12.6242 | 98.00668 | 94.57452 | 91.14236
|  | 12.6319 | 98.01198 | 94.60287 | 91.19376
|  | 12.6396 | 98.01718 | 94.63112 | 91.24506
|  | 12.6473 | 98.02248 | 94.65942 | 91.29636
|  | 12.6551 | 98.03018 | 94.69252 | 91.35486
|  | 12.6628 | 98.03798 | 94.72567 | 91.41336
|  | 12.6705 | 98.04568 | 94.75877 | 91.47186
|  | 12.6782 | 98.05348 | 94.79187 | 91.53026
|  | 12.686 | 98.06458 | 94.82672 | 91.58886
|  | 12.6937 | 98.07568 | 94.86152 | 91.64736
|  | 12.7014 | 98.08678 | 94.89632 | 91.70586
|  | 12.7091 | 98.09798 | 94.93107 | 91.76416
|  | 12.7168 | 98.11198 | 94.96352 | 91.81506
|  | 12.7246 | 98.12618 | 94.99587 | 91.86556
|  | 12.7323 | 98.14028 | 95.02812 | 91.91596
|  | 12.74 | 98.15448 | 95.06042 | 91.96636
|  | 12.7477 | 98.16938 | 95.08972 | 92.01006
|  | 12.7554 | 98.18428 | 95.11862 | 92.05296
|  | 12.7632 | 98.19928 | 95.14762 | 92.09596
|  | 12.7709 | 98.21418 | 95.17647 | 92.13876
|  | 12.7786 | 98.22868 | 95.20532 | 92.18196
|  | 12.7863 | 98.24318 | 95.23417 | 92.22516
|  | 12.794 | 98.25758 | 95.26292 | 92.26826
|  | 12.8018 | 98.27198 | 95.29167 | 92.31136
|  | 12.8095 | 98.28518 | 95.32137 | 92.35756
|  | 12.8172 | 98.29778 | 95.35127 | 92.40476
|  | 12.8249 | 98.31048 | 95.38117 | 92.45186
|  | 12.8327 | 98.32318 | 95.41102 | 92.49886
|  | 12.8404 | 98.33248 | 95.43947 | 92.54646
|  | 12.8481 | 98.33998 | 95.46712 | 92.59426
|  | 12.8558 | 98.34758 | 95.49482 | 92.64206
|  | 12.8635 | 98.35518 | 95.52247 | 92.68976
|  | 12.8713 | 98.35998 | 95.54827 | 92.73656
|  | 12.879 | 98.36238 | 95.57242 | 92.78246
|  | 12.8867 | 98.36478 | 95.59657 | 92.82836
|  | 12.8944 | 98.36718 | 95.62067 | 92.87416
|  | 12.9021 | 98.37018 | 95.64497 | 92.91976
|  | 12.9099 | 98.37408 | 95.66952 | 92.96496
|  | 12.9176 | 98.37798 | 95.69407 | 93.01016
|  | 12.9253 | 98.38178 | 95.71852 | 93.05526
|  | 12.933 | 98.38728 | 95.74387 | 93.10046
|  | 12.9408 | 98.39858 | 95.77227 | 93.14596
|  | 12.9485 | 98.40988 | 95.80062 | 93.19136
|  | 12.9562 | 98.42118 | 95.82902 | 93.23686
|  | 12.9639 | 98.43268 | 95.85742 | 93.28216
|  | 12.9716 | 98.44938 | 95.88892 | 93.32846
|  | 12.9794 | 98.46618 | 95.92042 | 93.37466
|  | 12.9871 | 98.48298 | 95.95187 | 93.42076
|  | 12.9948 | 98.49968 | 95.98327 | 93.46686
|  | 13.0025 | 98.51558 | 96.01467 | 93.51376
|  | 13.0102 | 98.53128 | 96.04607 | 93.56086
|  | 13.018 | 98.54698 | 96.07742 | 93.60786
|  | 13.0257 | 98.56268 | 96.10872 | 93.65476
|  | 13.0334 | 98.57618 | 96.13792 | 93.69966
|  | 13.0411 | 98.58818 | 96.16567 | 93.74316
|  | 13.0488 | 98.60018 | 96.19337 | 93.78656
|  | 13.0566 | 98.61218 | 96.22107 | 93.82996
|  | 13.0643 | 98.62358 | 96.24692 | 93.87026
|  | 13.072 | 98.63408 | 96.26952 | 93.90496
|  | 13.0797 | 98.64448 | 96.29197 | 93.93946
|  | 13.0875 | 98.65488 | 96.31447 | 93.97406
|  | 13.0952 | 98.66528 | 96.33677 | 94.00826
|  | 13.1029 | 98.67478 | 96.35677 | 94.03876
|  | 13.1106 | 98.68428 | 96.37677 | 94.06926
|  | 13.1183 | 98.69378 | 96.39672 | 94.09966
|  | 13.1261 | 98.70328 | 96.41667 | 94.13006
|  | 13.1338 | 98.70878 | 96.43622 | 94.16366
|  | 13.1415 | 98.71318 | 96.45567 | 94.19816
|  | 13.1492 | 98.71758 | 96.47512 | 94.23266
|  | 13.1569 | 98.72188 | 96.49447 | 94.26706
|  | 13.1647 | 98.72298 | 96.51247 | 94.30196
|  | 13.1724 | 98.72038 | 96.52897 | 94.33756
|  | 13.1801 | 98.71778 | 96.54542 | 94.37306
|  | 13.1878 | 98.71518 | 96.56187 | 94.40856
|  | 13.1956 | 98.71248 | 96.57787 | 94.44326
|  | 13.2033 | 98.70938 | 96.59132 | 94.47326
|  | 13.211 | 98.70638 | 96.60482 | 94.50326
|  | 13.2187 | 98.70328 | 96.61822 | 94.53316
|  | 13.2264 | 98.70018 | 96.63162 | 94.56306
|  | 13.2342 | 98.70198 | 96.64592 | 94.58986
|  | 13.2419 | 98.70518 | 96.66042 | 94.61566
|  | 13.2496 | 98.70838 | 96.67497 | 94.64156
|  | 13.2573 | 98.71168 | 96.68952 | 94.66736
|  | 13.265 | 98.71648 | 96.70477 | 94.69306
|  | 13.2728 | 98.72388 | 96.72132 | 94.71876
|  | 13.2805 | 98.73128 | 96.73787 | 94.74446
|  | 13.2882 | 98.73858 | 96.75432 | 94.77006
|  | 13.2959 | 98.74598 | 96.77082 | 94.79566
|  | 13.3036 | 98.75168 | 96.78682 | 94.82196
|  | 13.3114 | 98.75728 | 96.80277 | 94.84826
|  | 13.3191 | 98.76298 | 96.81877 | 94.87456
|  | 13.3268 | 98.76858 | 96.83472 | 94.90086
|  | 13.3345 | 98.77308 | 96.84977 | 94.92646
|  | 13.3423 | 98.77668 | 96.86417 | 94.95166
|  | 13.35 | 98.78028 | 96.87852 | 94.97676
|  | 13.3577 | 98.78388 | 96.89287 | 95.00186
|  | 13.3654 | 98.78778 | 96.90707 | 95.02636
|  | 13.3731 | 98.79448 | 96.92057 | 95.04666
|  | 13.3809 | 98.80128 | 96.93412 | 95.06696
|  | 13.3886 | 98.80798 | 96.94762 | 95.08726
|  | 13.3963 | 98.81478 | 96.96112 | 95.10746
|  | 13.404 | 98.82378 | 96.97442 | 95.12506
|  | 13.4117 | 98.83408 | 96.98757 | 95.14106
|  | 13.4195 | 98.84438 | 97.00072 | 95.15706
|  | 13.4272 | 98.85478 | 97.01392 | 95.17306
|  | 13.4349 | 98.86458 | 97.02682 | 95.18906
|  | 13.4426 | 98.87128 | 97.03867 | 95.20606
|  | 13.4504 | 98.87788 | 97.05042 | 95.22296
|  | 13.4581 | 98.88458 | 97.06217 | 95.23976
|  | 13.4658 | 98.89128 | 97.07397 | 95.25666
|  | 13.4735 | 98.89478 | 97.08502 | 95.27526
|  | 13.4812 | 98.89638 | 97.09567 | 95.29496
|  | 13.489 | 98.89798 | 97.10632 | 95.31466
|  | 13.4967 | 98.89958 | 97.11697 | 95.33436
|  | 13.5044 | 98.90138 | 97.12767 | 95.35396
|  | 13.5121 | 98.90558 | 97.13917 | 95.37276
|  | 13.5198 | 98.90978 | 97.15062 | 95.39146
|  | 13.5276 | 98.91398 | 97.16207 | 95.41016
|  | 13.5353 | 98.91828 | 97.17357 | 95.42886
|  | 13.543 | 98.92498 | 97.18452 | 95.44406
|  | 13.5507 | 98.93418 | 97.19502 | 95.45586
|  | 13.5584 | 98.94338 | 97.20557 | 95.46776
|  | 13.5662 | 98.95258 | 97.21602 | 95.47946
|  | 13.5739 | 98.96168 | 97.22647 | 95.49126
|  | 13.5816 | 98.96988 | 97.23247 | 95.49506
|  | 13.5893 | 98.97798 | 97.23812 | 95.49826
|  | 13.5971 | 98.98608 | 97.24372 | 95.50136
|  | 13.6048 | 98.99408 | 97.24927 | 95.50446
|  | 13.6125 | 99.00158 | 97.25397 | 95.50636
|  | 13.6202 | 99.00778 | 97.25667 | 95.50556
|  | 13.6279 | 99.01388 | 97.25932 | 95.50476
|  | 13.6357 | 99.01998 | 97.26197 | 95.50396
|  | 13.6434 | 99.02618 | 97.26467 | 95.50316
|  | 13.6511 | 99.03458 | 97.26842 | 95.50226
|  | 13.6588 | 99.04428 | 97.27272 | 95.50116
|  | 13.6665 | 99.05388 | 97.27702 | 95.50016
|  | 13.6743 | 99.06348 | 97.28132 | 95.49916
|  | 13.682 | 99.07308 | 97.28562 | 95.49816
|  | 13.6897 | 99.08298 | 97.29067 | 95.49836
|  | 13.6974 | 99.09278 | 97.29567 | 95.49856
|  | 13.7052 | 99.10258 | 97.30067 | 95.49876
|  | 13.7129 | 99.11238 | 97.30567 | 95.49896
|  | 13.7206 | 99.11868 | 97.30972 | 95.50076
|  | 13.7283 | 99.11728 | 97.31177 | 95.50626
|  | 13.736 | 99.11598 | 97.31387 | 95.51176
|  | 13.7438 | 99.11458 | 97.31587 | 95.51716
|  | 13.7515 | 99.11328 | 97.31797 | 95.52266
|  | 13.7592 | 99.10528 | 97.31892 | 95.53256
|  | 13.7669 | 99.09278 | 97.31912 | 95.54546
|  | 13.7746 | 99.08028 | 97.31932 | 95.55836
|  | 13.7824 | 99.06788 | 97.31957 | 95.57126
|  | 13.7901 | 99.05538 | 97.31977 | 95.58416
|  | 13.7978 | 99.04408 | 97.32237 | 95.60066
|  | 13.8055 | 99.03298 | 97.32537 | 95.61776
|  | 13.8132 | 99.02178 | 97.32832 | 95.63486
|  | 13.821 | 99.01068 | 97.33127 | 95.65186
|  | 13.8287 | 99.00028 | 97.33447 | 95.66866
|  | 13.8364 | 98.99648 | 97.33992 | 95.68336
|  | 13.8441 | 98.99258 | 97.34532 | 95.69806
|  | 13.8519 | 98.98878 | 97.35077 | 95.71276
|  | 13.8596 | 98.98488 | 97.35617 | 95.72746
|  | 13.8673 | 98.98188 | 97.36057 | 95.73926
|  | 13.875 | 98.98048 | 97.36262 | 95.74476
|  | 13.8827 | 98.97908 | 97.36472 | 95.75036
|  | 13.8905 | 98.97778 | 97.36682 | 95.75586
|  | 13.8982 | 98.97638 | 97.36892 | 95.76146
|  | 13.9059 | 98.97448 | 97.36877 | 95.76306
|  | 13.9136 | 98.97218 | 97.36642 | 95.76066
|  | 13.9213 | 98.96978 | 97.36407 | 95.75836
|  | 13.9291 | 98.96748 | 97.36172 | 95.75596
|  | 13.9368 | 98.96508 | 97.35937 | 95.75366
|  | 13.9445 | 98.96278 | 97.35712 | 95.75146
|  | 13.9522 | 98.96058 | 97.35497 | 95.74936
|  | 13.96 | 98.95838 | 97.35282 | 95.74726
|  | 13.9677 | 98.95618 | 97.35072 | 95.74526
|  | 13.9754 | 98.95388 | 97.34852 | 95.74316
|  | 13.9831 | 98.95158 | 97.34777 | 95.74396
|  | 13.9908 | 98.94908 | 97.34737 | 95.74566
|  | 13.9986 | 98.94668 | 97.34697 | 95.74726
|  | 14.0063 | 98.94428 | 97.34662 | 95.74896
|  | 14.014 | 98.94188 | 97.34622 | 95.75056
|  | 14.0217 | 98.93968 | 97.34677 | 95.75386
|  | 14.0294 | 98.93748 | 97.34742 | 95.75736
|  | 14.0372 | 98.93528 | 97.34802 | 95.76076
|  | 14.0449 | 98.93308 | 97.34867 | 95.76426
|  | 14.0526 | 98.93098 | 97.34937 | 95.76776
|  | 14.0603 | 98.93348 | 97.35212 | 95.77076
|  | 14.068 | 98.93598 | 97.35487 | 95.77376
|  | 14.0758 | 98.93858 | 97.35767 | 95.77676
|  | 14.0835 | 98.94118 | 97.36047 | 95.77976
|  | 14.0912 | 98.94398 | 97.36337 | 95.78276
|  | 14.0989 | 98.95238 | 97.36777 | 95.78316
|  | 14.1067 | 98.96078 | 97.37217 | 95.78356
|  | 14.1144 | 98.96928 | 97.37662 | 95.78396
|  | 14.1221 | 98.97768 | 97.38102 | 95.78436
|  | 14.1298 | 98.98598 | 97.38532 | 95.78466
|  | 14.1375 | 98.99298 | 97.38822 | 95.78346
|  | 14.1453 | 98.99998 | 97.39112 | 95.78226
|  | 14.153 | 99.00698 | 97.39397 | 95.78096
|  | 14.1607 | 99.01398 | 97.39687 | 95.77976
|  | 14.1684 | 99.02028 | 97.39957 | 95.77886
|  | 14.1761 | 99.01738 | 97.39927 | 95.78116
|  | 14.1839 | 99.01438 | 97.39897 | 95.78356
|  | 14.1916 | 99.01148 | 97.39872 | 95.78596
|  | 14.1993 | 99.00858 | 97.39842 | 95.78826
|  | 14.207 | 99.00538 | 97.39812 | 95.79086
|  | 14.2148 | 98.99348 | 97.39627 | 95.79906
|  | 14.2225 | 98.98158 | 97.39442 | 95.80726
|  | 14.2302 | 98.96978 | 97.39257 | 95.81536
|  | 14.2379 | 98.95788 | 97.39072 | 95.82356
|  | 14.2456 | 98.94608 | 97.38887 | 95.83166
|  | 14.2534 | 98.93678 | 97.39002 | 95.84326
|  | 14.2611 | 98.92748 | 97.39117 | 95.85486
|  | 14.2688 | 98.91818 | 97.39232 | 95.86646
|  | 14.2765 | 98.90898 | 97.39352 | 95.87806
|  | 14.2842 | 98.89978 | 97.39472 | 95.88966
|  | 14.292 | 98.89988 | 97.40112 | 95.90236
|  | 14.2997 | 98.90108 | 97.40817 | 95.91526
|  | 14.3074 | 98.90228 | 97.41517 | 95.92806
|  | 14.3151 | 98.90338 | 97.42212 | 95.94086
|  | 14.3228 | 98.90458 | 97.42912 | 95.95366
|  | 14.3306 | 98.90918 | 97.43692 | 95.96466
|  | 14.3383 | 98.91468 | 97.44487 | 95.97506
|  | 14.346 | 98.92018 | 97.45282 | 95.98546
|  | 14.3537 | 98.92558 | 97.46072 | 95.99586
|  | 14.3615 | 98.93108 | 97.46867 | 96.00626
|  | 14.3692 | 98.93298 | 97.47322 | 96.01346
|  | 14.3769 | 98.93308 | 97.47592 | 96.01876
|  | 14.3846 | 98.93308 | 97.47862 | 96.02416
|  | 14.3923 | 98.93318 | 97.48137 | 96.02956
|  | 14.4001 | 98.93318 | 97.48402 | 96.03486
|  | 14.4078 | 98.93028 | 97.48547 | 96.04066
|  | 14.4155 | 98.92408 | 97.48547 | 96.04686
|  | 14.4232 | 98.91798 | 97.48547 | 96.05296
|  | 14.4309 | 98.91178 | 97.48547 | 96.05916
|  | 14.4387 | 98.90568 | 97.48547 | 96.06526
|  | 14.4464 | 98.89958 | 97.48642 | 96.07326
|  | 14.4541 | 98.89368 | 97.48977 | 96.08586
|  | 14.4618 | 98.88778 | 97.49312 | 96.09846
|  | 14.4696 | 98.88188 | 97.49647 | 96.11106
|  | 14.4773 | 98.87598 | 97.49982 | 96.12366
|  | 14.485 | 98.87038 | 97.50332 | 96.13626
|  | 14.4927 | 98.87038 | 97.50982 | 96.14926
|  | 14.5004 | 98.87038 | 97.51637 | 96.16236
|  | 14.5082 | 98.87028 | 97.52282 | 96.17536
|  | 14.5159 | 98.87028 | 97.52932 | 96.18836
|  | 14.5236 | 98.87028 | 97.53582 | 96.20136
|  | 14.5313 | 98.87338 | 97.54147 | 96.20956
|  | 14.539 | 98.87718 | 97.54682 | 96.21646
|  | 14.5468 | 98.88108 | 97.55222 | 96.22336
|  | 14.5545 | 98.88498 | 97.55767 | 96.23036
|  | 14.5622 | 98.88878 | 97.56302 | 96.23726
|  | 14.5699 | 98.89018 | 97.56657 | 96.24296
|  | 14.5776 | 98.88938 | 97.56847 | 96.24756
|  | 14.5854 | 98.88858 | 97.57037 | 96.25216
|  | 14.5931 | 98.88778 | 97.57232 | 96.25686
|  | 14.6008 | 98.88698 | 97.57422 | 96.26146
|  | 14.6085 | 98.88468 | 97.57547 | 96.26626
|  | 14.6163 | 98.87648 | 97.57432 | 96.27216
|  | 14.624 | 98.86838 | 97.57317 | 96.27796
|  | 14.6317 | 98.86028 | 97.57207 | 96.28386
|  | 14.6394 | 98.85218 | 97.57092 | 96.28966
|  | 14.6471 | 98.84418 | 97.56982 | 96.29546
|  | 14.6549 | 98.83588 | 97.56782 | 96.29976
|  | 14.6626 | 98.82768 | 97.56572 | 96.30376
|  | 14.6703 | 98.81938 | 97.56362 | 96.30786
|  | 14.678 | 98.81118 | 97.56152 | 96.31186
|  | 14.6857 | 98.80288 | 97.55937 | 96.31586
|  | 14.6935 | 98.79658 | 97.55692 | 96.31726
|  | 14.7012 | 98.79228 | 97.55407 | 96.31586
|  | 14.7089 | 98.78788 | 97.55117 | 96.31446
|  | 14.7166 | 98.78358 | 97.54827 | 96.31296
|  | 14.7244 | 98.77918 | 97.54537 | 96.31156
|  | 14.7321 | 98.77508 | 97.54242 | 96.30976
|  | 14.7398 | 98.77308 | 97.53792 | 96.30276
|  | 14.7475 | 98.77118 | 97.53352 | 96.29586
|  | 14.7552 | 98.76918 | 97.52902 | 96.28886
|  | 14.763 | 98.76728 | 97.52462 | 96.28196
|  | 14.7707 | 98.76528 | 97.52017 | 96.27506
|  | 14.7784 | 98.76618 | 97.51752 | 96.26886
|  | 14.7861 | 98.76868 | 97.51587 | 96.26306
|  | 14.7938 | 98.77108 | 97.51422 | 96.25736
|  | 14.8016 | 98.77348 | 97.51252 | 96.25156
|  | 14.8093 | 98.77588 | 97.51087 | 96.24586
|  | 14.817 | 98.77928 | 97.51117 | 96.24306
|  | 14.8247 | 98.78718 | 97.52057 | 96.25396
|  | 14.8324 | 98.79498 | 97.52987 | 96.26476
|  | 14.8402 | 98.80268 | 97.53917 | 96.27566
|  | 14.8479 | 98.81048 | 97.54847 | 96.28646
|  | 14.8556 | 98.81828 | 97.55777 | 96.29726
|  | 14.8633 | 98.82498 | 97.57597 | 96.32696
|  | 14.8711 | 98.83128 | 97.59827 | 96.36526
|  | 14.8788 | 98.83748 | 97.62057 | 96.40366
|  | 14.8865 | 98.84368 | 97.64277 | 96.44186
|  | 14.8942 | 98.84998 | 97.66507 | 96.48016
|  | 14.9019 | 98.85468 | 97.68652 | 96.51836
|  | 14.9097 | 98.85098 | 97.70382 | 96.55666
|  | 14.9174 | 98.84738 | 97.72112 | 96.59486
|  | 14.9251 | 98.84368 | 97.73837 | 96.63306
|  | 14.9328 | 98.84008 | 97.75567 | 96.67126
|  | 14.9405 | 98.83638 | 97.77287 | 96.70936
|  | 14.9483 | 98.82918 | 97.76867 | 96.70816
|  | 14.956 | 98.81958 | 97.74972 | 96.67986
|  | 14.9637 | 98.80998 | 97.73077 | 96.65156
|  | 14.9714 | 98.80028 | 97.71182 | 96.62336
|  | 14.9792 | 98.79068 | 97.69287 | 96.59506
|  | 14.9869 | 98.78108 | 97.67397 | 96.56686
|  | 14.9946 | 98.77718 | 97.64162 | 96.50606
|  | 15.0023 | 98.77338 | 97.60927 | 96.44516
|  | 15.01 | 98.76948 | 97.57687 | 96.38426
|  | 15.0178 | 98.76568 | 97.54457 | 96.32346
|  | 15.0255 | 98.76178 | 97.51227 | 96.26276
|  | 15.0332 | 98.75888 | 97.48662 | 96.21436
|  | 15.0409 | 98.75778 | 97.47232 | 96.18686
|  | 15.0486 | 98.75658 | 97.45797 | 96.15936
|  | 15.0564 | 98.75538 | 97.44362 | 96.13186
|  | 15.0641 | 98.75418 | 97.42932 | 96.10446
|  | 15.0718 | 98.75298 | 97.41502 | 96.07706
|  | 15.0795 | 98.75158 | 97.41062 | 96.06966
|  | 15.0872 | 98.75008 | 97.41027 | 96.07046
|  | 15.095 | 98.74848 | 97.40987 | 96.07126
|  | 15.1027 | 98.74698 | 97.40952 | 96.07206
|  | 15.1104 | 98.74538 | 97.40912 | 96.07286
|  | 15.1181 | 98.74388 | 97.40887 | 96.07386
|  | 15.1259 | 98.74408 | 97.41377 | 96.08346
|  | 15.1336 | 98.74428 | 97.41867 | 96.09306
|  | 15.1413 | 98.74448 | 97.42357 | 96.10266
|  | 15.149 | 98.74468 | 97.42847 | 96.11226
|  | 15.1567 | 98.74488 | 97.43337 | 96.12186
|  | 15.1645 | 98.74488 | 97.43792 | 96.13096
|  | 15.1722 | 98.74458 | 97.44172 | 96.13886
|  | 15.1799 | 98.74428 | 97.44552 | 96.14676
|  | 15.1876 | 98.74408 | 97.44937 | 96.15466
|  | 15.1953 | 98.74378 | 97.45317 | 96.16256
|  | 15.2031 | 98.74348 | 97.45697 | 96.17046
|  | 15.2108 | 98.74058 | 97.45797 | 96.17536
|  | 15.2185 | 98.73548 | 97.45647 | 96.17746
|  | 15.2262 | 98.73028 | 97.45497 | 96.17966
|  | 15.234 | 98.72518 | 97.45352 | 96.18186
|  | 15.2417 | 98.72008 | 97.45207 | 96.18406
|  | 15.2494 | 98.71498 | 97.45057 | 96.18616
|  | 15.2571 | 98.70818 | 97.44707 | 96.18596
|  | 15.2648 | 98.70078 | 97.44282 | 96.18486
|  | 15.2726 | 98.69348 | 97.43862 | 96.18376
|  | 15.2803 | 98.68608 | 97.43437 | 96.18266
|  | 15.288 | 98.67878 | 97.43017 | 96.18156
|  | 15.2957 | 98.67148 | 97.42597 | 96.18046
|  | 15.3034 | 98.66768 | 97.42387 | 96.18006
|  | 15.3112 | 98.66418 | 97.42192 | 96.17966
|  | 15.3189 | 98.66078 | 97.42002 | 96.17926
|  | 15.3266 | 98.65728 | 97.41812 | 96.17896
|  | 15.3343 | 98.65378 | 97.41617 | 96.17856
|  | 15.342 | 98.65078 | 97.41437 | 96.17796
|  | 15.3498 | 98.65398 | 97.41417 | 96.17436
|  | 15.3575 | 98.65718 | 97.41397 | 96.17076
|  | 15.3652 | 98.66028 | 97.41367 | 96.16706
|  | 15.3729 | 98.66348 | 97.41347 | 96.16346
|  | 15.3807 | 98.66668 | 97.41327 | 96.15986
|  | 15.3884 | 98.67078 | 97.41287 | 96.15496
|  | 15.3961 | 98.67958 | 97.41142 | 96.14326
|  | 15.4038 | 98.68848 | 97.41007 | 96.13166
|  | 15.4115 | 98.69728 | 97.40867 | 96.12006
|  | 15.4193 | 98.70608 | 97.40727 | 96.10846
|  | 15.427 | 98.71488 | 97.40587 | 96.09686
|  | 15.4347 | 98.72378 | 97.40417 | 96.08456
|  | 15.4424 | 98.73328 | 97.40147 | 96.06966
|  | 15.4501 | 98.74278 | 97.39882 | 96.05486
|  | 15.4579 | 98.75218 | 97.39607 | 96.03996
|  | 15.4656 | 98.76168 | 97.39342 | 96.02516
|  | 15.4733 | 98.77108 | 97.39072 | 96.01036
|  | 15.481 | 98.77898 | 97.38772 | 95.99646
|  | 15.4888 | 98.78268 | 97.38397 | 95.98526
|  | 15.4965 | 98.78638 | 97.38022 | 95.97406
|  | 15.5042 | 98.78998 | 97.37637 | 95.96276
|  | 15.5119 | 98.79368 | 97.37262 | 95.95156
|  | 15.5196 | 98.79738 | 97.36887 | 95.94036
|  | 15.5274 | 98.79918 | 97.36447 | 95.92976
|  | 15.5351 | 98.79588 | 97.35842 | 95.92096
|  | 15.5428 | 98.79248 | 97.35227 | 95.91206
|  | 15.5505 | 98.78918 | 97.34617 | 95.90316
|  | 15.5582 | 98.78588 | 97.34012 | 95.89436
|  | 15.566 | 98.78248 | 97.33397 | 95.88546
|  | 15.5737 | 98.77898 | 97.32762 | 95.87626
|  | 15.5814 | 98.77458 | 97.32002 | 95.86546
|  | 15.5891 | 98.77018 | 97.31247 | 95.85476
|  | 15.5968 | 98.76578 | 97.30492 | 95.84406
|  | 15.6046 | 98.76138 | 97.29737 | 95.83336
|  | 15.6123 | 98.75698 | 97.28982 | 95.82266
|  | 15.62 | 98.75308 | 97.28252 | 95.81196
|  | 15.6277 | 98.75228 | 97.27677 | 95.80126
|  | 15.6355 | 98.75148 | 97.27102 | 95.79056
|  | 15.6432 | 98.75058 | 97.26527 | 95.77996
|  | 15.6509 | 98.74978 | 97.25957 | 95.76936
|  | 15.6586 | 98.74898 | 97.25382 | 95.75866
|  | 15.6663 | 98.74808 | 97.24812 | 95.74816
|  | 15.6741 | 98.74738 | 97.24427 | 95.74116
|  | 15.6818 | 98.74678 | 97.24042 | 95.73406
|  | 15.6895 | 98.74608 | 97.23652 | 95.72696
|  | 15.6972 | 98.74538 | 97.23262 | 95.71986
|  | 15.7049 | 98.74468 | 97.22877 | 95.71286
|  | 15.7127 | 98.74398 | 97.22487 | 95.70576
|  | 15.7204 | 98.73998 | 97.21982 | 95.69966
|  | 15.7281 | 98.73558 | 97.21462 | 95.69366
|  | 15.7358 | 98.73108 | 97.20937 | 95.68766
|  | 15.7436 | 98.72668 | 97.20417 | 95.68166
|  | 15.7513 | 98.72228 | 97.19897 | 95.67566
|  | 15.759 | 98.71788 | 97.19377 | 95.66966
|  | 15.7667 | 98.71278 | 97.18767 | 95.66256
|  | 15.7744 | 98.70728 | 97.18112 | 95.65496
|  | 15.7822 | 98.70188 | 97.17457 | 95.64726
|  | 15.7899 | 98.69648 | 97.16807 | 95.63966
|  | 15.7976 | 98.69108 | 97.16157 | 95.63206
|  | 15.8053 | 98.68568 | 97.15507 | 95.62446
|  | 15.813 | 98.68128 | 97.14947 | 95.61766
|  | 15.8208 | 98.67798 | 97.14477 | 95.61156
|  | 15.8285 | 98.67458 | 97.14007 | 95.60556
|  | 15.8362 | 98.67128 | 97.13542 | 95.59956
|  | 15.8439 | 98.66798 | 97.13072 | 95.59346
|  | 15.8516 | 98.66468 | 97.12607 | 95.58746
|  | 15.8594 | 98.66138 | 97.12202 | 95.58266
|  | 15.8671 | 98.65808 | 97.12012 | 95.58216
|  | 15.8748 | 98.65468 | 97.11822 | 95.58176
|  | 15.8825 | 98.65138 | 97.11632 | 95.58126
|  | 15.8903 | 98.64808 | 97.11442 | 95.58076
|  | 15.898 | 98.64478 | 97.11257 | 95.58036
|  | 15.9057 | 98.64148 | 97.11067 | 95.57986
|  | 15.9134 | 98.63598 | 97.10957 | 95.58316
|  | 15.9211 | 98.63028 | 97.10857 | 95.58686
|  | 15.9289 | 98.62448 | 97.10752 | 95.59056
|  | 15.9366 | 98.61878 | 97.10647 | 95.59416
|  | 15.9443 | 98.61308 | 97.10547 | 95.59786
|  | 15.952 | 98.60738 | 97.10447 | 95.60156
|  | 15.9597 | 98.60148 | 97.10292 | 95.60436
|  | 15.9675 | 98.59548 | 97.10102 | 95.60656
|  | 15.9752 | 98.58948 | 97.09912 | 95.60876
|  | 15.9829 | 98.58348 | 97.09722 | 95.61096
|  | 15.9906 | 98.57748 | 97.09532 | 95.61316
|  | 15.9984 | 98.57158 | 97.09347 | 95.61536
|  | 16.0061 | 98.56638 | 97.09187 | 95.61736
|  | 16.0138 | 98.56428 | 97.09142 | 95.61856
|  | 16.0215 | 98.56218 | 97.09097 | 95.61976
|  | 16.0292 | 98.56018 | 97.09052 | 95.62086
|  | 16.037 | 98.55808 | 97.09007 | 95.62206
|  | 16.0447 | 98.55598 | 97.08962 | 95.62326
|  | 16.0524 | 98.55398 | 97.08922 | 95.62446
|  | 16.0601 | 98.55538 | 97.09362 | 95.63186
|  | 16.0678 | 98.55788 | 97.09942 | 95.64096
|  | 16.0756 | 98.56028 | 97.10512 | 95.64996
|  | 16.0833 | 98.56278 | 97.11092 | 95.65906
|  | 16.091 | 98.56518 | 97.11667 | 95.66816
|  | 16.0987 | 98.56758 | 97.12237 | 95.67716
|  | 16.1064 | 98.57068 | 97.12977 | 95.68886
|  | 16.1142 | 98.57488 | 97.14047 | 95.70606
|  | 16.1219 | 98.57918 | 97.15117 | 95.72316
|  | 16.1296 | 98.58348 | 97.16192 | 95.74036
|  | 16.1373 | 98.58768 | 97.17257 | 95.75746
|  | 16.1451 | 98.59198 | 97.18327 | 95.77456
|  | 16.1528 | 98.59618 | 97.19392 | 95.79166
|  | 16.1605 | 98.60098 | 97.20167 | 95.80236
|  | 16.1682 | 98.60588 | 97.20882 | 95.81176
|  | 16.1759 | 98.61078 | 97.21597 | 95.82116
|  | 16.1837 | 98.61568 | 97.22312 | 95.83056
|  | 16.1914 | 98.62048 | 97.23017 | 95.83986
|  | 16.1991 | 98.62538 | 97.23732 | 95.84926
|  | 16.2068 | 98.63028 | 97.24182 | 95.85336
|  | 16.2145 | 98.63528 | 97.24012 | 95.84496
|  | 16.2223 | 98.64018 | 97.23832 | 95.83646
|  | 16.23 | 98.64518 | 97.23662 | 95.82806
|  | 16.2377 | 98.65008 | 97.23482 | 95.81956
|  | 16.2454 | 98.65508 | 97.23312 | 95.81116
|  | 16.2532 | 98.65998 | 97.23132 | 95.80266
|  | 16.2609 | 98.66368 | 97.22597 | 95.78826
|  | 16.2686 | 98.66678 | 97.21907 | 95.77136
|  | 16.2763 | 98.66988 | 97.21217 | 95.75446
|  | 16.284 | 98.67308 | 97.20532 | 95.73756
|  | 16.2918 | 98.67618 | 97.19847 | 95.72076
|  | 16.2995 | 98.67938 | 97.19162 | 95.70386
|  | 16.3072 | 98.68238 | 97.18492 | 95.68746
|  | 16.3149 | 98.68438 | 97.17967 | 95.67496
|  | 16.3226 | 98.68648 | 97.17447 | 95.66246
|  | 16.3304 | 98.68858 | 97.16927 | 95.64996
|  | 16.3381 | 98.69058 | 97.16402 | 95.63746
|  | 16.3458 | 98.69268 | 97.15882 | 95.62496
|  | 16.3535 | 98.69468 | 97.15362 | 95.61256
|  | 16.3612 | 98.69738 | 97.15052 | 95.60366
|  | 16.369 | 98.70078 | 97.15012 | 95.59946
|  | 16.3767 | 98.70418 | 97.14967 | 95.59516
|  | 16.3844 | 98.70768 | 97.14932 | 95.59096
|  | 16.3921 | 98.71108 | 97.14892 | 95.58676
|  | 16.3999 | 98.71448 | 97.14852 | 95.58256
|  | 16.4076 | 98.71788 | 97.14812 | 95.57836
|  | 16.4153 | 98.72108 | 97.15017 | 95.57926
|  | 16.423 | 98.72408 | 97.15307 | 95.58206
|  | 16.4307 | 98.72718 | 97.15597 | 95.58476
|  | 16.4385 | 98.73028 | 97.15892 | 95.58756
|  | 16.4462 | 98.73328 | 97.16177 | 95.59026
|  | 16.4539 | 98.73638 | 97.16472 | 95.59306
|  | 16.4616 | 98.73938 | 97.16757 | 95.59576
|  | 16.4693 | 98.73998 | 97.17172 | 95.60346
|  | 16.4771 | 98.74058 | 97.17592 | 95.61126
|  | 16.4848 | 98.74108 | 97.18002 | 95.61896
|  | 16.4925 | 98.74168 | 97.18422 | 95.62676
|  | 16.5002 | 98.74228 | 97.18842 | 95.63456
|  | 16.508 | 98.74278 | 97.19252 | 95.64226
|  | 16.5157 | 98.74368 | 97.19702 | 95.65036
|  | 16.5234 | 98.74568 | 97.20277 | 95.65986
|  | 16.5311 | 98.74778 | 97.20862 | 95.66946
|  | 16.5388 | 98.74978 | 97.21437 | 95.67896
|  | 16.5466 | 98.75188 | 97.22017 | 95.68846
|  | 16.5543 | 98.75388 | 97.22592 | 95.69796
|  | 16.562 | 98.75598 | 97.23172 | 95.70746
|  | 16.5697 | 98.75938 | 97.23757 | 95.71576
|  | 16.5774 | 98.76538 | 97.24367 | 95.72196
|  | 16.5852 | 98.77138 | 97.24972 | 95.72806
|  | 16.5929 | 98.77738 | 97.25582 | 95.73426
|  | 16.6006 | 98.78338 | 97.26192 | 95.74046
|  | 16.6083 | 98.78938 | 97.26797 | 95.74656
|  | 16.616 | 98.79538 | 97.27402 | 95.75266
|  | 16.6238 | 98.80068 | 97.27827 | 95.75586
|  | 16.6315 | 98.80538 | 97.28057 | 95.75576
|  | 16.6392 | 98.81008 | 97.28287 | 95.75566
|  | 16.6469 | 98.81468 | 97.28512 | 95.75556
|  | 16.6547 | 98.81938 | 97.28742 | 95.75546
|  | 16.6624 | 98.82398 | 97.28967 | 95.75536
|  | 16.6701 | 98.82868 | 97.29197 | 95.75526
|  | 16.6778 | 98.83018 | 97.29147 | 95.75276
|  | 16.6855 | 98.82918 | 97.28872 | 95.74826
|  | 16.6933 | 98.82818 | 97.28602 | 95.74386
|  | 16.701 | 98.82718 | 97.28332 | 95.73946
|  | 16.7087 | 98.82628 | 97.28067 | 95.73506
|  | 16.7164 | 98.82528 | 97.27797 | 95.73066
|  | 16.7241 | 98.82428 | 97.27527 | 95.72626
|  | 16.7319 | 98.82138 | 97.27137 | 95.72136
|  | 16.7396 | 98.81708 | 97.26662 | 95.71616
|  | 16.7473 | 98.81278 | 97.26192 | 95.71106
|  | 16.755 | 98.80848 | 97.25722 | 95.70596
|  | 16.7628 | 98.80418 | 97.25247 | 95.70076
|  | 16.7705 | 98.79998 | 97.24782 | 95.69566
|  | 16.7782 | 98.79568 | 97.24307 | 95.69046
|  | 16.7859 | 98.79168 | 97.23897 | 95.68626
|  | 16.7936 | 98.78798 | 97.23532 | 95.68266
|  | 16.8014 | 98.78428 | 97.23172 | 95.67916
|  | 16.8091 | 98.78058 | 97.22807 | 95.67556
|  | 16.8168 | 98.77688 | 97.22447 | 95.67206
|  | 16.8245 | 98.77318 | 97.22082 | 95.66846
|  | 16.8322 | 98.76948 | 97.21722 | 95.66496
|  | 16.84 | 98.76648 | 97.21452 | 95.66256
|  | 16.8477 | 98.76418 | 97.21272 | 95.66126
|  | 16.8554 | 98.76178 | 97.21082 | 95.65986
|  | 16.8631 | 98.75948 | 97.20902 | 95.65856
|  | 16.8708 | 98.75708 | 97.20717 | 95.65726
|  | 16.8786 | 98.75478 | 97.20537 | 95.65596
|  | 16.8863 | 98.75248 | 97.20357 | 95.65466
|  | 16.894 | 98.75028 | 97.20222 | 95.65416
|  | 16.9017 | 98.74818 | 97.20147 | 95.65476
|  | 16.9095 | 98.74618 | 97.20077 | 95.65536
|  | 16.9172 | 98.74408 | 97.20007 | 95.65606
|  | 16.9249 | 98.74208 | 97.19937 | 95.65666
|  | 16.9326 | 98.73998 | 97.19862 | 95.65726
|  | 16.9403 | 98.73798 | 97.19792 | 95.65786
|  | 16.9481 | 98.73628 | 97.19762 | 95.65896
|  | 16.9558 | 98.73528 | 97.19827 | 95.66126
|  | 16.9635 | 98.73438 | 97.19892 | 95.66346
|  | 16.9712 | 98.73338 | 97.19957 | 95.66576
|  | 16.9789 | 98.73248 | 97.20027 | 95.66806
|  | 16.9867 | 98.73148 | 97.20087 | 95.67026
|  | 16.9944 | 98.73058 | 97.20157 | 95.67256
|  | 17.0021 | 98.72978 | 97.20232 | 95.67486
|  | 17.0098 | 98.73138 | 97.20497 | 95.67856
|  | 17.0176 | 98.73298 | 97.20757 | 95.68216
|  | 17.0253 | 98.73458 | 97.21017 | 95.68576
|  | 17.033 | 98.73618 | 97.21277 | 95.68936
|  | 17.0407 | 98.73778 | 97.21537 | 95.69296
|  | 17.0484 | 98.73938 | 97.21802 | 95.69666
|  | 17.0562 | 98.74098 | 97.22062 | 95.70026
|  | 17.0639 | 98.74238 | 97.22312 | 95.70386
|  | 17.0716 | 98.74388 | 97.22567 | 95.70746
|  | 17.0793 | 98.74528 | 97.22812 | 95.71096
|  | 17.087 | 98.74678 | 97.23067 | 95.71456
|  | 17.0948 | 98.74818 | 97.23317 | 95.71816
|  | 17.1025 | 98.74958 | 97.23567 | 95.72176
|  | 17.1102 | 98.75108 | 97.23822 | 95.72536
|  | 17.1179 | 98.74968 | 97.23822 | 95.72676
|  | 17.1256 | 98.74588 | 97.23612 | 95.72636
|  | 17.1334 | 98.74208 | 97.23397 | 95.72586
|  | 17.1411 | 98.73828 | 97.23187 | 95.72546
|  | 17.1488 | 98.73448 | 97.22977 | 95.72506
|  | 17.1565 | 98.73068 | 97.22767 | 95.72466
|  | 17.1643 | 98.72698 | 97.22562 | 95.72426
|  | 17.172 | 98.72198 | 97.22232 | 95.72266
|  | 17.1797 | 98.71258 | 97.21462 | 95.71666
|  | 17.1874 | 98.70308 | 97.20687 | 95.71066
|  | 17.1951 | 98.69368 | 97.19912 | 95.70456
|  | 17.2029 | 98.68428 | 97.19142 | 95.69856
|  | 17.2106 | 98.67478 | 97.18367 | 95.69256
|  | 17.2183 | 98.66538 | 97.17597 | 95.68656
|  | 17.226 | 98.65598 | 97.16822 | 95.68046
|  | 17.2337 | 98.64578 | 97.16117 | 95.67656
|  | 17.2415 | 98.63548 | 97.15432 | 95.67316
|  | 17.2492 | 98.62518 | 97.14747 | 95.66976
|  | 17.2569 | 98.61488 | 97.14057 | 95.66626
|  | 17.2646 | 98.60458 | 97.13372 | 95.66286
|  | 17.2724 | 98.59428 | 97.12687 | 95.65946
|  | 17.2801 | 98.58398 | 97.12002 | 95.65606
|  | 17.2878 | 98.57508 | 97.11577 | 95.65646
|  | 17.2955 | 98.56828 | 97.11572 | 95.66316
|  | 17.3032 | 98.56148 | 97.11567 | 95.66986
|  | 17.311 | 98.55478 | 97.11572 | 95.67666
|  | 17.3187 | 98.54798 | 97.11567 | 95.68336
|  | 17.3264 | 98.54128 | 97.11567 | 95.69006
|  | 17.3341 | 98.53448 | 97.11562 | 95.69676
|  | 17.3418 | 98.52778 | 97.11562 | 95.70346
|  | 17.3496 | 98.52578 | 97.11877 | 95.71176
|  | 17.3573 | 98.52428 | 97.12222 | 95.72016
|  | 17.365 | 98.52288 | 97.12572 | 95.72856
|  | 17.3727 | 98.52148 | 97.12922 | 95.73696
|  | 17.3804 | 98.52008 | 97.13272 | 95.74536
|  | 17.3882 | 98.51868 | 97.13622 | 95.75376
|  | 17.3959 | 98.51718 | 97.13967 | 95.76216
|  | 17.4036 | 98.51778 | 97.14232 | 95.76686
|  | 17.4113 | 98.52188 | 97.14337 | 95.76486
|  | 17.4191 | 98.52598 | 97.14437 | 95.76276
|  | 17.4268 | 98.53008 | 97.14542 | 95.76076
|  | 17.4345 | 98.53428 | 97.14652 | 95.75876
|  | 17.4422 | 98.53838 | 97.14757 | 95.75676
|  | 17.4499 | 98.54248 | 97.14857 | 95.75466
|  | 17.4577 | 98.54658 | 97.14962 | 95.75266
|  | 17.4654 | 98.55428 | 97.14952 | 95.74476
|  | 17.4731 | 98.56308 | 97.14902 | 95.73496
|  | 17.4808 | 98.57188 | 97.14852 | 95.72516
|  | 17.4885 | 98.58058 | 97.14802 | 95.71546
|  | 17.4963 | 98.58938 | 97.14752 | 95.70566
|  | 17.504 | 98.59818 | 97.14707 | 95.69596
|  | 17.5117 | 98.60688 | 97.14652 | 95.68616
|  | 17.5194 | 98.61608 | 97.14632 | 95.67656
|  | 17.5271 | 98.62838 | 97.14812 | 95.66786
|  | 17.5349 | 98.64068 | 97.14987 | 95.65906
|  | 17.5426 | 98.65288 | 97.15162 | 95.65036
|  | 17.5503 | 98.66518 | 97.15337 | 95.64156
|  | 17.558 | 98.67738 | 97.15512 | 95.63286
|  | 17.5658 | 98.68968 | 97.15692 | 95.62416
|  | 17.5735 | 98.70188 | 97.15867 | 95.61546
|  | 17.5812 | 98.71398 | 97.16092 | 95.60786
|  | 17.5889 | 98.72608 | 97.16387 | 95.60166
|  | 17.5966 | 98.73808 | 97.16682 | 95.59556
|  | 17.6044 | 98.75008 | 97.16972 | 95.58936
|  | 17.6121 | 98.76208 | 97.17267 | 95.58326
|  | 17.6198 | 98.77408 | 97.17557 | 95.57706
|  | 17.6275 | 98.78598 | 97.17847 | 95.57096
|  | 17.6352 | 98.79798 | 97.18142 | 95.56486
|  | 17.643 | 98.80438 | 97.18167 | 95.55896
|  | 17.6507 | 98.80838 | 97.18082 | 95.55326
|  | 17.6584 | 98.81238 | 97.17997 | 95.54756
|  | 17.6661 | 98.81638 | 97.17912 | 95.54186
|  | 17.6739 | 98.82038 | 97.17827 | 95.53616
|  | 17.6816 | 98.82428 | 97.17742 | 95.53056
|  | 17.6893 | 98.82828 | 97.17657 | 95.52486
|  | 17.697 | 98.83228 | 97.17572 | 95.51916
|  | 17.7047 | 98.82528 | 97.16967 | 95.51406
|  | 17.7125 | 98.81698 | 97.16297 | 95.50896
|  | 17.7202 | 98.80878 | 97.15632 | 95.50386
|  | 17.7279 | 98.80058 | 97.14972 | 95.49886
|  | 17.7356 | 98.79228 | 97.14302 | 95.49376
|  | 17.7433 | 98.78408 | 97.13642 | 95.48876
|  | 17.7511 | 98.77588 | 97.12977 | 95.48366
|  | 17.7588 | 98.76748 | 97.12312 | 95.47876
|  | 17.7665 | 98.75368 | 97.11547 | 95.47726
|  | 17.7742 | 98.73988 | 97.10777 | 95.47566
|  | 17.7819 | 98.72608 | 97.10007 | 95.47406
|  | 17.7897 | 98.71228 | 97.09242 | 95.47256
|  | 17.7974 | 98.69858 | 97.08477 | 95.47096
|  | 17.8051 | 98.68488 | 97.07712 | 95.46936
|  | 17.8128 | 98.67108 | 97.06947 | 95.46786
|  | 17.8206 | 98.65808 | 97.06262 | 95.46716
|  | 17.8283 | 98.64938 | 97.06062 | 95.47186
|  | 17.836 | 98.64058 | 97.05857 | 95.47656
|  | 17.8437 | 98.63188 | 97.05657 | 95.48126
|  | 17.8514 | 98.62318 | 97.05457 | 95.48596
|  | 17.8592 | 98.61448 | 97.05257 | 95.49066
|  | 17.8669 | 98.60568 | 97.05052 | 95.49536
|  | 17.8746 | 98.59698 | 97.04847 | 95.49996
|  | 17.8823 | 98.58938 | 97.04752 | 95.50566
|  | 17.89 | 98.58668 | 97.05107 | 95.51546
|  | 17.8978 | 98.58398 | 97.05467 | 95.52536
|  | 17.9055 | 98.58128 | 97.05822 | 95.53516
|  | 17.9132 | 98.57858 | 97.06182 | 95.54506
|  | 17.9209 | 98.57588 | 97.06537 | 95.55486
|  | 17.9287 | 98.57328 | 97.06897 | 95.56466
|  | 17.9364 | 98.57058 | 97.07252 | 95.57446
|  | 17.9441 | 98.56738 | 97.07567 | 95.58396
|  | 17.9518 | 98.56188 | 97.07687 | 95.59186
|  | 17.9595 | 98.55638 | 97.07807 | 95.59976
|  | 17.9673 | 98.55088 | 97.07927 | 95.60766
|  | 17.975 | 98.54548 | 97.08052 | 95.61556
|  | 17.9827 | 98.53998 | 97.08167 | 95.62336
|  | 17.9904 | 98.53448 | 97.08287 | 95.63126
|  | 17.9981 | 98.52908 | 97.08412 | 95.63916
|  | 18.0059 | 98.52318 | 97.08462 | 95.64606
|  | 18.0136 | 98.51368 | 97.07907 | 95.64446
|  | 18.0213 | 98.50418 | 97.07352 | 95.64286
|  | 18.029 | 98.49468 | 97.06797 | 95.64126
|  | 18.0367 | 98.48518 | 97.06247 | 95.63976
|  | 18.0445 | 98.47578 | 97.05697 | 95.63816
|  | 18.0522 | 98.46628 | 97.05147 | 95.63666
|  | 18.0599 | 98.45688 | 97.04597 | 95.63506
|  | 18.0676 | 98.44738 | 97.04042 | 95.63346
|  | 18.0754 | 98.44628 | 97.03592 | 95.62556
|  | 18.0831 | 98.44538 | 97.03147 | 95.61756
|  | 18.0908 | 98.44448 | 97.02702 | 95.60956
|  | 18.0985 | 98.44348 | 97.02247 | 95.60146
|  | 18.1062 | 98.44258 | 97.01802 | 95.59346
|  | 18.114 | 98.44168 | 97.01357 | 95.58546
|  | 18.1217 | 98.44078 | 97.00912 | 95.57746
|  | 18.1294 | 98.43988 | 97.00467 | 95.56946
|  | 18.1371 | 98.44968 | 97.00682 | 95.56396
|  | 18.1448 | 98.46238 | 97.01077 | 95.55916
|  | 18.1526 | 98.47498 | 97.01467 | 95.55436
|  | 18.1603 | 98.48768 | 97.01862 | 95.54956
|  | 18.168 | 98.50028 | 97.02252 | 95.54476
|  | 18.1757 | 98.51288 | 97.02642 | 95.53996
|  | 18.1835 | 98.52548 | 97.03037 | 95.53526
|  | 18.1912 | 98.53808 | 97.03427 | 95.53046
|  | 18.1989 | 98.55068 | 97.03942 | 95.52816
|  | 18.2066 | 98.56328 | 97.04567 | 95.52806
|  | 18.2143 | 98.57588 | 97.05187 | 95.52786
|  | 18.2221 | 98.58858 | 97.05812 | 95.52766
|  | 18.2298 | 98.60118 | 97.06437 | 95.52756
|  | 18.2375 | 98.61378 | 97.07057 | 95.52736
|  | 18.2452 | 98.62628 | 97.07672 | 95.52716
|  | 18.2529 | 98.63888 | 97.08292 | 95.52696
|  | 18.2607 | 98.64888 | 97.08747 | 95.52606
|  | 18.2684 | 98.65128 | 97.08717 | 95.52306
|  | 18.2761 | 98.65378 | 97.08692 | 95.52006
|  | 18.2838 | 98.65618 | 97.08662 | 95.51706
|  | 18.2915 | 98.65868 | 97.08637 | 95.51406
|  | 18.2993 | 98.66108 | 97.08607 | 95.51106
|  | 18.307 | 98.66358 | 97.08582 | 95.50806
|  | 18.3147 | 98.66598 | 97.08557 | 95.50516
|  | 18.3224 | 98.66838 | 97.08527 | 95.50216
|  | 18.3302 | 98.66748 | 97.07932 | 95.49116
|  | 18.3379 | 98.66628 | 97.07282 | 95.47936
|  | 18.3456 | 98.66508 | 97.06632 | 95.46756
|  | 18.3533 | 98.66378 | 97.05977 | 95.45576
|  | 18.361 | 98.66258 | 97.05327 | 95.44396
|  | 18.3688 | 98.66128 | 97.04677 | 95.43226
|  | 18.3765 | 98.66008 | 97.04027 | 95.42046
|  | 18.3842 | 98.65878 | 97.03377 | 95.40876
|  | 18.3919 | 98.65758 | 97.02557 | 95.39356
|  | 18.3996 | 98.65618 | 97.01552 | 95.37486
|  | 18.4074 | 98.65488 | 97.00552 | 95.35616
|  | 18.4151 | 98.65358 | 96.99552 | 95.33746
|  | 18.4228 | 98.65218 | 96.98552 | 95.31886
|  | 18.4305 | 98.65088 | 96.97552 | 95.30016
|  | 18.4383 | 98.64958 | 96.96557 | 95.28156
|  | 18.446 | 98.64828 | 96.95562 | 95.26296
|  | 18.4537 | 98.64688 | 96.94562 | 95.24436
|  | 18.4614 | 98.63848 | 96.93297 | 95.22746
|  | 18.4691 | 98.63008 | 96.92032 | 95.21056
|  | 18.4769 | 98.62178 | 96.90777 | 95.19376
|  | 18.4846 | 98.61338 | 96.89512 | 95.17686
|  | 18.4923 | 98.60508 | 96.88257 | 95.16006
|  | 18.5 | 98.59668 | 96.86997 | 95.14326
|  | 18.5077 | 98.58838 | 96.85742 | 95.12646
|  | 18.5155 | 98.58008 | 96.84487 | 95.10966
|  | 18.5232 | 98.57008 | 96.83312 | 95.09616
|  | 18.5309 | 98.55818 | 96.82222 | 95.08626
|  | 18.5386 | 98.54638 | 96.81142 | 95.07646
|  | 18.5463 | 98.53458 | 96.80062 | 95.06666
|  | 18.5541 | 98.52268 | 96.78977 | 95.05686
|  | 18.5618 | 98.51088 | 96.77897 | 95.04706
|  | 18.5695 | 98.49908 | 96.76817 | 95.03726
|  | 18.5772 | 98.48728 | 96.75737 | 95.02746
|  | 18.585 | 98.47558 | 96.74662 | 95.01766
|  | 18.5927 | 98.47218 | 96.74017 | 95.00816
|  | 18.6004 | 98.46998 | 96.73437 | 94.99876
|  | 18.6081 | 98.46778 | 96.72852 | 94.98926
|  | 18.6158 | 98.46558 | 96.72272 | 94.97986
|  | 18.6236 | 98.46338 | 96.71692 | 94.97046
|  | 18.6313 | 98.46128 | 96.71117 | 94.96106
|  | 18.639 | 98.45908 | 96.70537 | 94.95166
|  | 18.6467 | 98.45688 | 96.69957 | 94.94226
|  | 18.6544 | 98.45638 | 96.69352 | 94.93066
|  | 18.6622 | 98.46208 | 96.68662 | 94.91116
|  | 18.6699 | 98.46778 | 96.67977 | 94.89176
|  | 18.6776 | 98.47348 | 96.67287 | 94.87226
|  | 18.6853 | 98.47918 | 96.66602 | 94.85286
|  | 18.6931 | 98.48488 | 96.65917 | 94.83346
|  | 18.7008 | 98.49058 | 96.65232 | 94.81406
|  | 18.7085 | 98.49618 | 96.64542 | 94.79466
|  | 18.7162 | 98.50188 | 96.63862 | 94.77536
|  | 18.7239 | 98.50488 | 96.62802 | 94.75116
|  | 18.7317 | 98.50508 | 96.61357 | 94.72206
|  | 18.7394 | 98.50528 | 96.59912 | 94.69296
|  | 18.7471 | 98.50548 | 96.58467 | 94.66386
|  | 18.7548 | 98.50568 | 96.57027 | 94.63486
|  | 18.7625 | 98.50588 | 96.55587 | 94.60586
|  | 18.7703 | 98.50618 | 96.54152 | 94.57686
|  | 18.778 | 98.50638 | 96.52717 | 94.54796
|  | 18.7857 | 98.50658 | 96.51277 | 94.51896
|  | 18.7934 | 98.50018 | 96.49407 | 94.48796
|  | 18.8011 | 98.49118 | 96.47357 | 94.45596
|  | 18.8089 | 98.48218 | 96.45312 | 94.42406
|  | 18.8166 | 98.47328 | 96.43277 | 94.39226
|  | 18.8243 | 98.46428 | 96.41232 | 94.36036
|  | 18.832 | 98.45528 | 96.39192 | 94.32856
|  | 18.8398 | 98.44628 | 96.37152 | 94.29676
|  | 18.8475 | 98.43738 | 96.35117 | 94.26496
|  | 18.8552 | 98.42838 | 96.33082 | 94.23326
|  | 18.8629 | 98.41658 | 96.30707 | 94.19756
|  | 18.8706 | 98.40438 | 96.28277 | 94.16116
|  | 18.8784 | 98.39208 | 96.25847 | 94.12486
|  | 18.8861 | 98.37988 | 96.23422 | 94.08856
|  | 18.8938 | 98.36768 | 96.21002 | 94.05236
|  | 18.9015 | 98.35548 | 96.18582 | 94.01616
|  | 18.9092 | 98.34328 | 96.16162 | 93.97996
|  | 18.917 | 98.33108 | 96.13742 | 93.94376
|  | 18.9247 | 98.31888 | 96.11327 | 93.90766
|  | 18.9324 | 98.30568 | 96.08427 | 93.86286
|  | 18.9401 | 98.29248 | 96.05507 | 93.81766
|  | 18.9479 | 98.27928 | 96.02587 | 93.77246
|  | 18.9556 | 98.26608 | 95.99672 | 93.72736
|  | 18.9633 | 98.25288 | 95.96757 | 93.68226
|  | 18.971 | 98.23968 | 95.93847 | 93.63726
|  | 18.9787 | 98.22648 | 95.90932 | 93.59216
|  | 18.9865 | 98.21338 | 95.88027 | 93.54716
|  | 18.9942 | 98.20018 | 95.85122 | 93.50226
|  | 19.0019 | 98.18548 | 95.81927 | 93.45306
|  | 19.0096 | 98.17068 | 95.78722 | 93.40376
|  | 19.0173 | 98.15588 | 95.75517 | 93.35446
|  | 19.0251 | 98.14118 | 95.72322 | 93.30526
|  | 19.0328 | 98.12638 | 95.69122 | 93.25606
|  | 19.0405 | 98.11168 | 95.65932 | 93.20696
|  | 19.0482 | 98.09698 | 95.62742 | 93.15786
|  | 19.0559 | 98.08228 | 95.59552 | 93.10876
|  | 19.0637 | 98.06758 | 95.56367 | 93.05976
|  | 19.0714 | 98.05728 | 95.53377 | 93.01026
|  | 19.0791 | 98.04748 | 95.50412 | 92.96076
|  | 19.0868 | 98.03758 | 95.47442 | 92.91126
|  | 19.0946 | 98.02778 | 95.44477 | 92.86176
|  | 19.1023 | 98.01788 | 95.41512 | 92.81236
|  | 19.11 | 98.00808 | 95.38552 | 92.76296
|  | 19.1177 | 97.99818 | 95.35592 | 92.71366
|  | 19.1254 | 97.98838 | 95.32637 | 92.66436
|  | 19.1332 | 97.97858 | 95.29687 | 92.61516
|  | 19.1409 | 97.97618 | 95.26902 | 92.56186
|  | 19.1486 | 97.97548 | 95.24162 | 92.50776
|  | 19.1563 | 97.97478 | 95.21422 | 92.45366
|  | 19.164 | 97.97408 | 95.18687 | 92.39966
|  | 19.1718 | 97.97338 | 95.15952 | 92.34566
|  | 19.1795 | 97.97268 | 95.13222 | 92.29176
|  | 19.1872 | 97.97198 | 95.10492 | 92.23786
|  | 19.1949 | 97.97128 | 95.07767 | 92.18406
|  | 19.2027 | 97.97058 | 95.05042 | 92.13026
|  | 19.2104 | 97.97018 | 95.02072 | 92.07126
|  | 19.2181 | 97.96998 | 94.98967 | 92.00936
|  | 19.2258 | 97.96978 | 94.95862 | 91.94746
|  | 19.2335 | 97.96958 | 94.92767 | 91.88576
|  | 19.2413 | 97.96938 | 94.89667 | 91.82396
|  | 19.249 | 97.96918 | 94.86572 | 91.76226
|  | 19.2567 | 97.96898 | 94.83482 | 91.70066
|  | 19.2644 | 97.96878 | 94.80392 | 91.63906
|  | 19.2721 | 97.96858 | 94.77307 | 91.57756
|  | 19.2799 | 97.96558 | 94.73962 | 91.51366
|  | 19.2876 | 97.95828 | 94.70232 | 91.44636
|  | 19.2953 | 97.95098 | 94.66507 | 91.37916
|  | 19.303 | 97.94358 | 94.62772 | 91.31186
|  | 19.3107 | 97.93628 | 94.59052 | 91.24476
|  | 19.3185 | 97.92898 | 94.55332 | 91.17766
|  | 19.3262 | 97.92168 | 94.51612 | 91.11056
|  | 19.3339 | 97.91438 | 94.47897 | 91.04356
|  | 19.3416 | 97.90708 | 94.44187 | 90.97666
|  | 19.3494 | 97.89958 | 94.40472 | 90.90986
|  | 19.3571 | 97.88898 | 94.36677 | 90.84456
|  | 19.3648 | 97.87838 | 94.32882 | 90.77926
|  | 19.3725 | 97.86788 | 94.29092 | 90.71396
|  | 19.3802 | 97.85728 | 94.25307 | 90.64886
|  | 19.388 | 97.84678 | 94.21522 | 90.58366
|  | 19.3957 | 97.83628 | 94.17742 | 90.51856
|  | 19.4034 | 97.82578 | 94.13967 | 90.45356
|  | 19.4111 | 97.81518 | 94.10187 | 90.38856
|  | 19.4188 | 97.80468 | 94.06417 | 90.32366
|  | 19.4266 | 97.79388 | 94.02937 | 90.26486
|  | 19.4343 | 97.78288 | 93.99582 | 90.20876
|  | 19.442 | 97.77198 | 93.96237 | 90.15276
|  | 19.4497 | 97.76098 | 93.92887 | 90.09676
|  | 19.4575 | 97.75008 | 93.89542 | 90.04076
|  | 19.4652 | 97.73908 | 93.86202 | 89.98496
|  | 19.4729 | 97.72818 | 93.82862 | 89.92906
|  | 19.4806 | 97.71728 | 93.79527 | 89.87326
|  | 19.4883 | 97.70638 | 93.76192 | 89.81746
|  | 19.4961 | 97.69508 | 93.72942 | 89.76376
|  | 19.5038 | 97.68258 | 93.69967 | 89.71676
|  | 19.5115 | 97.66998 | 93.66987 | 89.66976
|  | 19.5192 | 97.65748 | 93.64012 | 89.62276
|  | 19.5269 | 97.64498 | 93.61037 | 89.57576
|  | 19.5347 | 97.63248 | 93.58067 | 89.52886
|  | 19.5424 | 97.61998 | 93.55097 | 89.48196
|  | 19.5501 | 97.60758 | 93.52137 | 89.43516
|  | 19.5578 | 97.59508 | 93.49172 | 89.38836
|  | 19.5655 | 97.58258 | 93.46207 | 89.34156
|  | 19.5733 | 97.57328 | 93.43677 | 89.30026
|  | 19.581 | 97.56518 | 93.41322 | 89.26126
|  | 19.5887 | 97.55718 | 93.38972 | 89.22226
|  | 19.5964 | 97.54908 | 93.36622 | 89.18336
|  | 19.6042 | 97.54108 | 93.34272 | 89.14436
|  | 19.6119 | 97.53308 | 93.31932 | 89.10556
|  | 19.6196 | 97.52508 | 93.29587 | 89.06666
|  | 19.6273 | 97.51698 | 93.27242 | 89.02786
|  | 19.635 | 97.50898 | 93.24902 | 88.98906
|  | 19.6428 | 97.50208 | 93.22677 | 88.95146
|  | 19.6505 | 97.50438 | 93.21417 | 88.92396
|  | 19.6582 | 97.50658 | 93.20157 | 88.89656
|  | 19.6659 | 97.50878 | 93.18897 | 88.86916
|  | 19.6736 | 97.51098 | 93.17632 | 88.84166
|  | 19.6814 | 97.51318 | 93.16372 | 88.81426
|  | 19.6891 | 97.51538 | 93.15117 | 88.78696
|  | 19.6968 | 97.51758 | 93.13857 | 88.75956
|  | 19.7045 | 97.51978 | 93.12602 | 88.73226
|  | 19.7123 | 97.52198 | 93.11347 | 88.70496
|  | 19.72 | 97.52428 | 93.10307 | 88.68186
|  | 19.7277 | 97.52678 | 93.09557 | 88.66436
|  | 19.7354 | 97.52928 | 93.08802 | 88.64676
|  | 19.7431 | 97.53178 | 93.08047 | 88.62916
|  | 19.7509 | 97.53428 | 93.07297 | 88.61166
|  | 19.7586 | 97.53678 | 93.06547 | 88.59416
|  | 19.7663 | 97.53928 | 93.05792 | 88.57656
|  | 19.774 | 97.54178 | 93.05042 | 88.55906
|  | 19.7817 | 97.54428 | 93.04297 | 88.54166
|  | 19.7895 | 97.54678 | 93.03547 | 88.52416
|  | 19.7972 | 97.54108 | 93.02502 | 88.50896
|  | 19.8049 | 97.53178 | 93.01332 | 88.49486
|  | 19.8126 | 97.52248 | 93.00167 | 88.48086
|  | 19.8203 | 97.51318 | 92.98997 | 88.46676
|  | 19.8281 | 97.50398 | 92.97832 | 88.45266
|  | 19.8358 | 97.49468 | 92.96667 | 88.43866
|  | 19.8435 | 97.48538 | 92.95502 | 88.42466
|  | 19.8512 | 97.47618 | 92.94337 | 88.41056
|  | 19.859 | 97.46688 | 92.93172 | 88.39656
|  | 19.8667 | 97.45768 | 92.92012 | 88.38256
|  | 19.8744 | 97.44428 | 92.90912 | 88.37396
|  | 19.8821 | 97.43018 | 92.89817 | 88.36616
|  | 19.8898 | 97.41618 | 92.88727 | 88.35836
|  | 19.8976 | 97.40218 | 92.87642 | 88.35066
|  | 19.9053 | 97.38818 | 92.86552 | 88.34286
|  | 19.913 | 97.37418 | 92.85462 | 88.33506
|  | 19.9207 | 97.36018 | 92.84377 | 88.32736
|  | 19.9284 | 97.34618 | 92.83287 | 88.31956
|  | 19.9362 | 97.33228 | 92.82207 | 88.31186
|  | 19.9439 | 97.31828 | 92.81122 | 88.30416
|  | 19.9516 | 97.31578 | 92.81312 | 88.31046
|  | 19.9593 | 97.31368 | 92.81542 | 88.31716
|  | 19.9671 | 97.31158 | 92.81772 | 88.32386
|  | 19.9748 | 97.30938 | 92.81997 | 88.33056
|  | 19.9825 | 97.30728 | 92.82232 | 88.33736
|  | 19.9902 | 97.30518 | 92.82462 | 88.34406
|  | 19.9979 | 97.30308 | 92.82687 | 88.35066
|  | 20.0057 | 97.30088 | 92.82912 | 88.35736
|  | 20.0134 | 97.29878 | 92.83142 | 88.36406
|  | 20.0211 | 97.29668 | 92.83372 | 88.37076

## -M01
-M01 Protected Gold Coating Reflectance
|  | Reflectance (%) at 12° AOI |  |  |  | Reflectance (%) at 45° AOI
|  | Wavelength (µm) | P-Polarized | Unpolarized | S-Polarized | Wavelength (µm) | P-Polarized | Unpolarized | S-Polarized
|  | 0.3 | 29.64358 | 41.31895 | 52.99432 | 0.35 | 79.67451 | 80.61227 | 81.55003
|  | 0.31 | 31.84036 | 43.48254 | 55.12472 | 0.351 | 78.80568 | 79.9841 | 81.16253
|  | 0.32 | 32.71884 | 44.43058 | 56.14231 | 0.352 | 78.60754 | 79.54708 | 80.48663
|  | 0.33 | 33.05813 | 44.67451 | 56.2909 | 0.353 | 78.32002 | 79.19213 | 80.06424
Product Raw Data |  | 0.34 | 32.87174 | 44.39472 | 55.91771 | 0.354 | 77.61201 | 78.24027 | 78.86852
-M01 Reflectance |  | 0.35 | 32.59517 | 44.01818 | 55.4412 | 0.355 | 77.23619 | 77.54023 | 77.84428
|  | 0.36 | 32.99212 | 44.25625 | 55.52037 | 0.356 | 76.80396 | 76.99423 | 77.1845
Item # | Ending in -M01 | 0.37 | 33.6641 | 44.71605 | 55.76801 | 0.357 | 76.25409 | 76.25216 | 76.25023
DISCLAIMER: The data presented here are typical. Slight variations in performance data will occur from lot to lot. Please contact Technical Support with any questions regarding the use or reliability of this data. |  | 0.38 | 33.93622 | 44.7535 | 55.57078 | 0.358 | 76.0422 | 75.69828 | 75.35437
|  | 0.39 | 33.91466 | 44.43934 | 54.96402 | 0.359 | 74.94721 | 74.82304 | 74.69888
|  | 0.4 | 33.5786 | 43.80526 | 54.03192 | 0.36 | 74.74702 | 74.13693 | 73.52684
|  | 0.41 | 33.07911 | 43.00346 | 52.9278 | 0.361 | 73.79783 | 73.34127 | 72.8847
|  | 0.42 | 32.47943 | 42.08762 | 51.69581 | 0.362 | 73.32996 | 72.53665 | 71.74335
|  | 0.43 | 31.8585 | 41.13467 | 50.41085 | 0.363 | 72.87552 | 71.93933 | 71.00315
This data may be used in publications. However, please cite Thorlabs as the source. |  | 0.44 | 31.18582 | 40.14907 | 49.11232 | 0.364 | 72.40272 | 71.09459 | 69.78647
|  | 0.45 | 30.55335 | 39.19185 | 47.83034 | 0.365 | 71.72773 | 70.55373 | 69.37974
|  | 0.46 | 30.12058 | 38.48226 | 46.84394 | 0.366 | 71.49127 | 69.93099 | 68.37071
Additional Information: |  | 0.47 | 30.10998 | 38.27674 | 46.44351 | 0.367 | 70.82079 | 69.35061 | 67.88042
|  | 0.48 | 31.18375 | 39.23058 | 47.27741 | 0.368 | 70.26695 | 68.6534 | 67.03986
|  | 0.49 | 34.72061 | 42.6022 | 50.4838 | 0.369 | 69.77679 | 68.30309 | 66.82938
|  | 0.5 | 41.92531 | 49.26566 | 56.60601 | 0.37 | 69.2551 | 67.50695 | 65.7588
|  | 0.51 | 51.21078 | 57.45775 | 63.70471 | 0.371 | 68.80016 | 66.9581 | 65.11603
|  | 0.52 | 59.64102 | 64.66737 | 69.69372 | 0.372 | 68.43681 | 66.32257 | 64.20832
|  | 0.53 | 66.40904 | 70.35035 | 74.29166 | 0.373 | 67.93925 | 66.19414 | 64.44902
|  | 0.54 | 71.68772 | 74.73745 | 77.78718 | 0.374 | 67.47194 | 65.41483 | 63.35772
|  | 0.55 | 75.79099 | 78.13576 | 80.48053 | 0.375 | 67.18008 | 65.01068 | 62.84129
|  | 0.56 | 79.09367 | 80.87423 | 82.6548 | 0.376 | 66.77357 | 64.55804 | 62.34251
|  | 0.57 | 81.72023 | 83.05388 | 84.38754 | 0.377 | 66.40618 | 64.21209 | 62.01801
|  | 0.58 | 83.83992 | 84.82061 | 85.80129 | 0.378 | 66.18904 | 63.93448 | 61.67992
|  | 0.59 | 85.62645 | 86.33346 | 87.04047 | 0.379 | 65.95312 | 63.72555 | 61.49798
|  | 0.6 | 87.13534 | 87.62174 | 88.10815 | 0.38 | 65.72621 | 63.68826 | 61.65031
|  | 0.61 | 88.38109 | 88.71203 | 89.04296 | 0.381 | 65.81288 | 63.72772 | 61.64255
|  | 0.62 | 89.47894 | 89.69461 | 89.91029 | 0.382 | 66.02896 | 63.91934 | 61.80972
|  | 0.63 | 90.43995 | 90.57058 | 90.70122 | 0.383 | 66.2939 | 64.15902 | 62.02414
|  | 0.64 | 91.29788 | 91.36097 | 91.42407 | 0.384 | 66.61415 | 64.70352 | 62.79289
|  | 0.65 | 92.04438 | 92.07557 | 92.10676 | 0.385 | 67.23988 | 65.2607 | 63.28152
|  | 0.66 | 92.71077 | 92.7471 | 92.78342 | 0.386 | 67.9031 | 66.23271 | 64.56232
|  | 0.67 | 93.29365 | 93.31671 | 93.33977 | 0.387 | 68.54819 | 66.9655 | 65.3828
|  | 0.68 | 93.72677 | 93.773 | 93.81923 | 0.388 | 69.56366 | 68.13041 | 66.69716
|  | 0.69 | 94.09648 | 94.15757 | 94.21867 | 0.389 | 70.46759 | 69.36039 | 68.25318
|  | 0.7 | 94.34876 | 94.44238 | 94.53601 | 0.39 | 71.42645 | 70.38393 | 69.34141
|  | 0.71 | 94.55819 | 94.65299 | 94.7478 | 0.391 | 72.5416 | 71.54691 | 70.55222
|  | 0.72 | 94.68382 | 94.83572 | 94.98762 | 0.392 | 73.54539 | 72.90702 | 72.26864
|  | 0.73 | 94.83653 | 95.00967 | 95.18281 | 0.393 | 74.62308 | 74.04966 | 73.47623
|  | 0.74 | 94.95505 | 95.15168 | 95.34831 | 0.394 | 75.71564 | 75.3158 | 74.91597
|  | 0.75 | 95.07124 | 95.28119 | 95.49114 | 0.395 | 76.64941 | 76.56836 | 76.4873
|  | 0.76 | 95.15171 | 95.4276 | 95.70349 | 0.396 | 77.72533 | 77.6598 | 77.59428
|  | 0.77 | 95.30422 | 95.59626 | 95.8883 | 0.397 | 78.5967 | 78.71344 | 78.83017
|  | 0.78 | 95.39736 | 95.71388 | 96.03039 | 0.398 | 79.47983 | 79.76941 | 80.05899
|  | 0.79 | 95.46503 | 95.83166 | 96.19828 | 0.399 | 80.43344 | 80.76349 | 81.09354
|  | 0.8 | 95.5432 | 95.94123 | 96.33926 | 0.4 | 81.15434 | 81.61686 | 82.07938
|  | 0.81 | 95.6237 | 96.0547 | 96.4857 | 0.401 | 81.97204 | 82.51642 | 83.0608
|  | 0.82 | 95.73479 | 96.20743 | 96.68008 | 0.402 | 82.71912 | 83.30598 | 83.89284
|  | 0.83 | 95.786 | 96.2747 | 96.7634 | 0.403 | 83.37668 | 84.08397 | 84.79126
|  | 0.84 | 95.86704 | 96.3903 | 96.91357 | 0.404 | 84.05689 | 84.74537 | 85.43384
|  | 0.85 | 95.91042 | 96.47337 | 97.03632 | 0.405 | 84.61006 | 85.36652 | 86.12299
|  | 0.86 | 95.9628 | 96.55391 | 97.14502 | 0.406 | 85.21919 | 86.00307 | 86.78695
|  | 0.87 | 96.00262 | 96.6215 | 97.24038 | 0.407 | 85.77057 | 86.61858 | 87.4666
|  | 0.88 | 96.08322 | 96.71285 | 97.34247 | 0.408 | 86.26881 | 87.20235 | 88.13589
|  | 0.89 | 97.0316 | 97.06325 | 97.0949 | 0.409 | 86.76666 | 87.70558 | 88.64449
|  | 0.9 | 96.96683 | 97.11694 | 97.26704 | 0.41 | 87.09827 | 88.15895 | 89.21962
|  | 0.91 | 96.8538 | 97.06891 | 97.28402 | 0.411 | 87.68449 | 88.63898 | 89.59348
|  | 0.92 | 96.80781 | 97.06319 | 97.31857 | 0.412 | 88.03135 | 89.07739 | 90.12344
|  | 0.93 | 96.78169 | 97.06654 | 97.35139 | 0.413 | 88.35936 | 89.42748 | 90.49561
|  | 0.94 | 96.54659 | 96.96779 | 97.389 | 0.414 | 88.73243 | 89.78828 | 90.84412
|  | 0.95 | 96.45516 | 96.93517 | 97.41518 | 0.415 | 89.12611 | 90.17253 | 91.21894
|  | 0.96 | 96.33861 | 96.85711 | 97.3756 | 0.416 | 89.4118 | 90.55692 | 91.70204
|  | 0.97 | 96.22841 | 96.7826 | 97.33678 | 0.417 | 89.64321 | 90.76326 | 91.88332
|  | 0.98 | 96.12752 | 96.51507 | 96.90261 | 0.418 | 89.97559 | 91.08051 | 92.18543
|  | 0.99 | 96.00598 | 96.42416 | 96.84234 | 0.419 | 90.23325 | 91.35295 | 92.47266
|  | 1 | 95.69738 | 96.14047 | 96.58357 | 0.42 | 90.53338 | 91.63802 | 92.74267
|  | 1.01 | 95.77063 | 96.20949 | 96.64835 | 0.421 | 90.77148 | 91.91961 | 93.06773
|  | 1.02 | 95.84245 | 96.27715 | 96.71184 | 0.422 | 91.00762 | 92.14925 | 93.29088
|  | 1.03 | 95.91284 | 96.34346 | 96.77408 | 0.423 | 91.23342 | 92.39388 | 93.55434
|  | 1.04 | 95.98182 | 96.40844 | 96.83506 | 0.424 | 91.42878 | 92.55188 | 93.67497
|  | 1.05 | 96.04942 | 96.47212 | 96.89481 | 0.425 | 91.58889 | 92.75562 | 93.92234
|  | 1.06 | 96.11565 | 96.5345 | 96.95335 | 0.426 | 91.79527 | 92.92851 | 94.06174
|  | 1.07 | 96.18052 | 96.5956 | 97.01068 | 0.427 | 92.01563 | 93.15995 | 94.30426
|  | 1.08 | 96.24405 | 96.65544 | 97.06683 | 0.428 | 92.16728 | 93.32367 | 94.48005
|  | 1.09 | 96.30626 | 96.71403 | 97.12181 | 0.429 | 92.31149 | 93.52282 | 94.73415
|  | 1.1 | 96.36716 | 96.7714 | 97.17564 | 0.43 | 92.44705 | 93.63325 | 94.81944
|  | 1.11 | 96.42677 | 96.82755 | 97.22833 | 0.431 | 92.65991 | 93.80553 | 94.95115
|  | 1.12 | 96.4851 | 96.8825 | 97.2799 | 0.432 | 92.76754 | 93.92822 | 95.08889
|  | 1.13 | 96.54218 | 96.93627 | 97.33036 | 0.433 | 92.91344 | 94.03785 | 95.16227
|  | 1.14 | 96.59802 | 96.98887 | 97.37972 | 0.434 | 92.99747 | 94.14934 | 95.3012
|  | 1.15 | 96.65262 | 97.04032 | 97.42801 | 0.435 | 93.19924 | 94.24947 | 95.29971
|  | 1.16 | 96.70602 | 97.09063 | 97.47524 | 0.436 | 93.26288 | 94.37301 | 95.48314
|  | 1.17 | 96.75822 | 97.13981 | 97.52141 | 0.437 | 93.38094 | 94.47031 | 95.55968
|  | 1.18 | 96.80923 | 97.18789 | 97.56655 | 0.438 | 93.51182 | 94.60967 | 95.70753
|  | 1.19 | 96.85909 | 97.23488 | 97.61067 | 0.439 | 93.58453 | 94.72309 | 95.86166
|  | 1.2 | 96.90779 | 97.28079 | 97.65379 | 0.44 | 93.72381 | 94.82697 | 95.93014
|  | 1.21 | 96.95535 | 97.32563 | 97.69591 | 0.441 | 93.82748 | 94.85037 | 95.87325
|  | 1.22 | 97.00179 | 97.36942 | 97.73706 | 0.442 | 93.88288 | 94.98154 | 96.08019
|  | 1.23 | 97.04712 | 97.41218 | 97.77724 | 0.443 | 93.9858 | 95.02277 | 96.05973
|  | 1.24 | 97.09136 | 97.45392 | 97.81647 | 0.444 | 94.08922 | 95.17488 | 96.26054
|  | 1.25 | 97.13453 | 97.49464 | 97.85476 | 0.445 | 94.14639 | 95.25289 | 96.35938
|  | 1.26 | 97.17662 | 97.53438 | 97.89213 | 0.446 | 94.20835 | 95.31884 | 96.42932
|  | 1.27 | 97.21767 | 97.57313 | 97.92859 | 0.447 | 94.33167 | 95.37172 | 96.41176
|  | 1.28 | 97.25768 | 97.61092 | 97.96415 | 0.448 | 94.40736 | 95.44645 | 96.48553
|  | 1.29 | 97.29667 | 97.64775 | 97.99883 | 0.449 | 94.45917 | 95.54593 | 96.6327
|  | 1.3 | 97.33465 | 97.68364 | 98.03264 | 0.45 | 94.53611 | 95.60779 | 96.67947
|  | 1.31 | 97.37163 | 97.71861 | 98.06559 | 0.451 | 94.58373 | 95.64463 | 96.70554
|  | 1.32 | 97.40763 | 97.75266 | 98.09769 | 0.452 | 94.64251 | 95.71167 | 96.78082
|  | 1.33 | 97.44267 | 97.78581 | 98.12896 | 0.453 | 94.71911 | 95.74319 | 96.76727
|  | 1.34 | 97.47674 | 97.81808 | 98.15941 | 0.454 | 94.76992 | 95.8264 | 96.88289
|  | 1.35 | 97.50988 | 97.84946 | 98.18905 | 0.455 | 94.83268 | 95.87391 | 96.91515
|  | 1.36 | 97.54209 | 97.87999 | 98.21789 | 0.456 | 94.9087 | 95.95042 | 96.99215
|  | 1.37 | 97.57338 | 97.90967 | 98.24595 | 0.457 | 94.94753 | 95.99286 | 97.03819
|  | 1.38 | 97.60376 | 97.9385 | 98.27324 | 0.458 | 95.01762 | 96.03968 | 97.06175
|  | 1.39 | 97.63326 | 97.96652 | 98.29977 | 0.459 | 95.06366 | 96.09836 | 97.13306
|  | 1.4 | 97.66188 | 97.99371 | 98.32555 | 0.46 | 95.10302 | 96.11887 | 97.13473
|  | 1.41 | 97.68963 | 98.02011 | 98.3506 | 0.461 | 95.15802 | 96.16699 | 97.17596
|  | 1.42 | 97.71653 | 98.04572 | 98.37491 | 0.462 | 95.20149 | 96.20187 | 97.20224
|  | 1.43 | 97.74258 | 98.07055 | 98.39852 | 0.463 | 95.23977 | 96.28011 | 97.32044
|  | 1.44 | 97.76781 | 98.09462 | 98.42142 | 0.464 | 95.28974 | 96.28049 | 97.27124
|  | 1.45 | 97.79222 | 98.11793 | 98.44363 | 0.465 | 95.33821 | 96.32891 | 97.3196
|  | 1.46 | 97.81583 | 98.14049 | 98.46516 | 0.466 | 95.36583 | 96.36372 | 97.3616
|  | 1.47 | 97.83864 | 98.16233 | 98.48603 | 0.467 | 95.40409 | 96.41779 | 97.43148
|  | 1.48 | 97.86067 | 98.18345 | 98.50623 | 0.468 | 95.45078 | 96.43603 | 97.42129
|  | 1.49 | 97.88192 | 98.20386 | 98.52579 | 0.469 | 95.50208 | 96.48052 | 97.45897
|  | 1.5 | 97.90242 | 98.22357 | 98.54471 | 0.47 | 95.54517 | 96.52357 | 97.50198
|  | 1.51 | 97.92218 | 98.24259 | 98.563 | 0.471 | 95.572 | 96.5406 | 97.50921
|  | 1.52 | 97.94119 | 98.26093 | 98.58068 | 0.472 | 95.61382 | 96.57056 | 97.5273
|  | 1.53 | 97.95948 | 98.27862 | 98.59775 | 0.473 | 95.66077 | 96.61609 | 97.57141
|  | 1.54 | 97.97706 | 98.29564 | 98.61423 | 0.474 | 95.68027 | 96.64091 | 97.60155
|  | 1.55 | 97.99393 | 98.31202 | 98.63012 | 0.475 | 95.69552 | 96.65114 | 97.60677
|  | 1.56 | 98.01011 | 98.32777 | 98.64544 | 0.476 | 95.73845 | 96.68093 | 97.62341
|  | 1.57 | 98.02561 | 98.3429 | 98.66019 | 0.477 | 95.77679 | 96.70731 | 97.63783
|  | 1.58 | 98.04043 | 98.35741 | 98.67439 | 0.478 | 95.81525 | 96.76445 | 97.71365
|  | 1.59 | 98.0546 | 98.37132 | 98.68804 | 0.479 | 95.84595 | 96.78642 | 97.72689
|  | 1.6 | 98.06811 | 98.38463 | 98.70115 | 0.48 | 95.8713 | 96.79548 | 97.71965
|  | 1.61 | 98.08099 | 98.39737 | 98.71374 | 0.481 | 95.8792 | 96.84571 | 97.81223
|  | 1.62 | 98.09323 | 98.40952 | 98.72581 | 0.482 | 95.90182 | 96.85028 | 97.79874
|  | 1.63 | 98.10486 | 98.42112 | 98.73738 | 0.483 | 95.9621 | 96.87843 | 97.79475
|  | 1.64 | 98.11588 | 98.43216 | 98.74845 | 0.484 | 95.98997 | 96.88653 | 97.78308
|  | 1.65 | 98.12629 | 98.44266 | 98.75902 | 0.485 | 95.99504 | 96.90649 | 97.81795
|  | 1.66 | 98.13612 | 98.45262 | 98.76912 | 0.486 | 96.03464 | 96.94413 | 97.85362
|  | 1.67 | 98.14536 | 98.46205 | 98.77874 | 0.487 | 96.0252 | 96.9668 | 97.90839
|  | 1.68 | 98.15404 | 98.47097 | 98.78791 | 0.488 | 96.07441 | 96.99264 | 97.91087
|  | 1.69 | 98.16215 | 98.47938 | 98.79662 | 0.489 | 96.09831 | 96.99939 | 97.90046
|  | 1.7 | 98.16971 | 98.4873 | 98.80488 | 0.49 | 96.11916 | 97.01064 | 97.90211
|  | 1.71 | 98.17673 | 98.49472 | 98.81271 | 0.491 | 96.15005 | 97.05521 | 97.96037
|  | 1.72 | 98.18322 | 98.50166 | 98.82011 | 0.492 | 96.16294 | 97.06211 | 97.96128
|  | 1.73 | 98.18918 | 98.50813 | 98.82709 | 0.493 | 96.1937 | 97.0849 | 97.9761
|  | 1.74 | 98.19462 | 98.51414 | 98.83366 | 0.494 | 96.21304 | 97.09603 | 97.97903
|  | 1.75 | 98.19957 | 98.51969 | 98.83982 | 0.495 | 96.23084 | 97.12801 | 98.02518
|  | 1.76 | 98.20401 | 98.5248 | 98.84559 | 0.496 | 96.24059 | 97.14196 | 98.04332
|  | 1.77 | 98.20796 | 98.52947 | 98.85097 | 0.497 | 96.27924 | 97.13953 | 97.99982
|  | 1.78 | 98.21144 | 98.53371 | 98.85598 | 0.498 | 96.306 | 97.17555 | 98.0451
|  | 1.79 | 98.21444 | 98.53752 | 98.86061 | 0.499 | 96.29562 | 97.18494 | 98.07426
|  | 1.8 | 98.21698 | 98.54093 | 98.86488 | 0.5 | 96.33511 | 97.20817 | 98.08123
|  | 1.81 | 98.21907 | 98.54393 | 98.86879 | 0.501 | 96.36459 | 97.23022 | 98.09585
|  | 1.82 | 98.22071 | 98.54653 | 98.87235 | 0.502 | 96.37265 | 97.24711 | 98.12157
|  | 1.83 | 98.22191 | 98.54874 | 98.87557 | 0.503 | 96.39666 | 97.25058 | 98.10449
|  | 1.84 | 98.22268 | 98.55057 | 98.87846 | 0.504 | 96.41649 | 97.25301 | 98.08954
|  | 1.85 | 98.22303 | 98.55203 | 98.88103 | 0.505 | 96.43471 | 97.26691 | 98.09911
|  | 1.86 | 98.22297 | 98.55312 | 98.88327 | 0.506 | 96.4297 | 97.28751 | 98.14532
|  | 1.87 | 98.2225 | 98.55385 | 98.8852 | 0.507 | 96.46459 | 97.32673 | 98.18887
|  | 1.88 | 98.22163 | 98.55423 | 98.88683 | 0.508 | 96.46537 | 97.3334 | 98.20144
|  | 1.89 | 98.22037 | 98.55426 | 98.88815 | 0.509 | 96.47408 | 97.31615 | 98.15823
|  | 1.9 | 98.21873 | 98.55396 | 98.88919 | 0.51 | 96.5009 | 97.34624 | 98.19157
|  | 1.91 | 98.21672 | 98.55333 | 98.88994 | 0.511 | 96.52921 | 97.35391 | 98.1786
|  | 1.92 | 98.21434 | 98.55238 | 98.89042 | 0.512 | 96.51813 | 97.36337 | 98.2086
|  | 1.93 | 98.21159 | 98.55111 | 98.89062 | 0.513 | 96.52853 | 97.36517 | 98.20182
|  | 1.94 | 98.2085 | 98.54953 | 98.89056 | 0.514 | 96.57825 | 97.39863 | 98.219
|  | 1.95 | 98.20506 | 98.54765 | 98.89024 | 0.515 | 96.56631 | 97.41486 | 98.26342
|  | 1.96 | 98.20128 | 98.54547 | 98.88967 | 0.516 | 96.5892 | 97.39883 | 98.20845
|  | 1.97 | 98.19716 | 98.54301 | 98.88885 | 0.517 | 96.62284 | 97.44085 | 98.25887
|  | 1.98 | 98.19273 | 98.54026 | 98.88779 | 0.518 | 96.60469 | 97.42097 | 98.23724
|  | 1.99 | 98.18797 | 98.53724 | 98.8865 | 0.519 | 96.62161 | 97.43275 | 98.24389
|  | 2 | 98.18291 | 98.53395 | 98.88499 | 0.52 | 96.63696 | 97.45209 | 98.26721
|  | 2.01 | 98.17754 | 98.53039 | 98.88325 | 0.521 | 96.66074 | 97.45238 | 98.24402
|  | 2.02 | 98.17187 | 98.52658 | 98.8813 | 0.522 | 96.67498 | 97.47351 | 98.27204
|  | 2.03 | 98.16591 | 98.52252 | 98.87913 | 0.523 | 96.68941 | 97.4906 | 98.29179
|  | 2.04 | 98.15967 | 98.51822 | 98.87677 | 0.524 | 96.68016 | 97.48107 | 98.28198
|  | 2.05 | 98.15315 | 98.51367 | 98.8742 | 0.525 | 96.71809 | 97.50238 | 98.28667
|  | 2.06 | 98.14635 | 98.5089 | 98.87145 | 0.526 | 96.72025 | 97.50147 | 98.28268
|  | 2.07 | 98.13929 | 98.5039 | 98.8685 | 0.527 | 96.73139 | 97.53042 | 98.32944
|  | 2.08 | 98.13198 | 98.49868 | 98.86538 | 0.528 | 96.75095 | 97.53278 | 98.31462
|  | 2.09 | 98.12441 | 98.49324 | 98.86208 | 0.529 | 96.74686 | 97.53366 | 98.32047
|  | 2.1 | 98.11659 | 98.4876 | 98.85861 | 0.53 | 96.76002 | 97.51881 | 98.2776
|  | 2.11 | 98.10853 | 98.48175 | 98.85497 | 0.531 | 96.78364 | 97.55899 | 98.33435
|  | 2.12 | 98.10023 | 98.4757 | 98.85117 | 0.532 | 96.76588 | 97.54126 | 98.31664
|  | 2.13 | 98.09171 | 98.46947 | 98.84722 | 0.533 | 96.80348 | 97.56453 | 98.32558
|  | 2.14 | 98.08296 | 98.46304 | 98.84312 | 0.534 | 96.78648 | 97.55903 | 98.33158
|  | 2.15 | 98.074 | 98.45643 | 98.83887 | 0.535 | 96.80683 | 97.58391 | 98.36098
|  | 2.16 | 98.06482 | 98.44965 | 98.83448 | 0.536 | 96.82224 | 97.58116 | 98.34009
|  | 2.17 | 98.05544 | 98.4427 | 98.82996 | 0.537 | 96.83669 | 97.60398 | 98.37128
|  | 2.18 | 98.04585 | 98.43558 | 98.8253 | 0.538 | 96.83466 | 97.58294 | 98.33122
|  | 2.19 | 98.03607 | 98.4283 | 98.82052 | 0.539 | 96.8391 | 97.62147 | 98.40384
|  | 2.2 | 98.0261 | 98.42086 | 98.81562 | 0.54 | 96.8346 | 97.59385 | 98.35309
|  | 2.21 | 98.01594 | 98.41327 | 98.8106 | 0.541 | 96.87086 | 97.63071 | 98.39057
|  | 2.22 | 98.0056 | 98.40554 | 98.80547 | 0.542 | 96.86109 | 97.61877 | 98.37645
|  | 2.23 | 97.99509 | 98.39766 | 98.80023 | 0.543 | 96.87097 | 97.62017 | 98.36937
|  | 2.24 | 97.98441 | 98.38965 | 98.79489 | 0.544 | 96.87685 | 97.62035 | 98.36384
|  | 2.25 | 97.97356 | 98.3815 | 98.78944 | 0.545 | 96.89073 | 97.63357 | 98.3764
|  | 2.26 | 97.96255 | 98.37323 | 98.7839 | 0.546 | 96.91967 | 97.64945 | 98.37923
|  | 2.27 | 97.95139 | 98.36483 | 98.77827 | 0.547 | 96.9016 | 97.6396 | 98.3776
|  | 2.28 | 97.94008 | 98.35632 | 98.77256 | 0.548 | 96.9165 | 97.65172 | 98.38694
|  | 2.29 | 97.92862 | 98.34769 | 98.76676 | 0.549 | 96.92788 | 97.67072 | 98.41355
|  | 2.3 | 97.91702 | 98.33895 | 98.76088 | 0.55 | 96.93661 | 97.6525 | 98.36839
|  | 2.31 | 97.90528 | 98.3301 | 98.75493 | 0.551 | 96.94292 | 97.66548 | 98.38805
|  | 2.32 | 97.89342 | 98.32116 | 98.7489 | 0.552 | 96.95347 | 97.67595 | 98.39844
|  | 2.33 | 97.88142 | 98.31211 | 98.74281 | 0.553 | 96.94316 | 97.67395 | 98.40473
|  | 2.34 | 97.8693 | 98.30298 | 98.73665 | 0.554 | 96.93834 | 97.67271 | 98.40707
|  | 2.35 | 97.85707 | 98.29375 | 98.73044 | 0.555 | 96.98489 | 97.68479 | 98.38468
|  | 2.36 | 97.84472 | 98.28444 | 98.72416 | 0.556 | 96.99282 | 97.69822 | 98.40362
|  | 2.37 | 97.83226 | 98.27505 | 98.71784 | 0.557 | 96.98946 | 97.69312 | 98.39677
|  | 2.38 | 97.81969 | 98.26558 | 98.71146 | 0.558 | 96.98695 | 97.68306 | 98.37917
|  | 2.39 | 97.80703 | 98.25603 | 98.70504 | 0.559 | 97.00861 | 97.68969 | 98.37076
|  | 2.4 | 97.79426 | 98.24642 | 98.69857 | 0.56 | 96.98548 | 97.68447 | 98.38345
|  | 2.41 | 97.7814 | 98.23674 | 98.69207 | 0.561 | 97.01516 | 97.70149 | 98.38783
|  | 2.42 | 97.76846 | 98.22699 | 98.68553 | 0.562 | 97.01578 | 97.72163 | 98.42749
|  | 2.43 | 97.75542 | 98.21719 | 98.67895 | 0.563 | 97.03211 | 97.71837 | 98.40462
|  | 2.44 | 97.74231 | 98.20733 | 98.67235 | 0.564 | 97.04478 | 97.71827 | 98.39177
|  | 2.45 | 97.72911 | 98.19742 | 98.66572 | 0.565 | 97.03089 | 97.72833 | 98.42577
|  | 2.46 | 97.71584 | 98.18746 | 98.65907 | 0.566 | 97.03976 | 97.73612 | 98.43247
|  | 2.47 | 97.70251 | 98.17745 | 98.65239 | 0.567 | 97.00814 | 97.69741 | 98.38669
|  | 2.48 | 97.6891 | 98.1674 | 98.6457 | 0.568 | 97.03548 | 97.72409 | 98.41271
|  | 2.49 | 97.67563 | 98.15731 | 98.63899 | 0.569 | 97.06773 | 97.71402 | 98.36031
|  | 2.5 | 97.6621 | 98.14719 | 98.63227 | 0.57 | 97.06729 | 97.7286 | 98.38991
|  | 2.51 | 97.64852 | 98.13703 | 98.62554 | 0.571 | 97.0574 | 97.73325 | 98.4091
|  | 2.52 | 97.63488 | 98.12684 | 98.6188 | 0.572 | 97.06643 | 97.72943 | 98.39243
|  | 2.53 | 97.62119 | 98.11662 | 98.61206 | 0.573 | 97.07439 | 97.74382 | 98.41326
|  | 2.54 | 97.60745 | 98.10639 | 98.60532 | 0.574 | 97.09406 | 97.74298 | 98.39189
|  | 2.55 | 97.59367 | 98.09613 | 98.59858 | 0.575 | 97.09378 | 97.75241 | 98.41103
|  | 2.56 | 97.57985 | 98.08585 | 98.59184 | 0.576 | 97.09422 | 97.75564 | 98.41706
|  | 2.57 | 97.566 | 98.07555 | 98.58511 | 0.577 | 97.0965 | 97.75122 | 98.40594
|  | 2.58 | 97.55211 | 98.06525 | 98.57838 | 0.578 | 97.0849 | 97.74914 | 98.41338
|  | 2.59 | 97.53819 | 98.05493 | 98.57167 | 0.579 | 97.10295 | 97.73871 | 98.37447
|  | 2.6 | 97.52424 | 98.0446 | 98.56497 | 0.58 | 97.11566 | 97.74106 | 98.36646
|  | 2.60979 | 97.51055 | 98.03449 | 98.55843 | 0.581 | 97.13292 | 97.74209 | 98.35126
|  | 2.61973 | 97.49664 | 98.02422 | 98.5518 | 0.582 | 97.11227 | 97.73837 | 98.36447
|  | 2.62966 | 97.48272 | 98.01396 | 98.5452 | 0.583 | 97.13813 | 97.75707 | 98.37601
|  | 2.63959 | 97.46879 | 98.0037 | 98.53862 | 0.584 | 97.13731 | 97.73527 | 98.33324
|  | 2.64952 | 97.45485 | 97.99346 | 98.53206 | 0.585 | 97.15163 | 97.75461 | 98.3576
|  | 2.65971 | 97.44051 | 97.98293 | 98.52536 | 0.586 | 97.15192 | 97.75591 | 98.35989
|  | 2.66963 | 97.42656 | 97.97271 | 98.51886 | 0.587 | 97.14005 | 97.7451 | 98.35016
|  | 2.67954 | 97.41261 | 97.96251 | 98.5124 | 0.588 | 97.13251 | 97.73837 | 98.34422
|  | 2.68973 | 97.39828 | 97.95204 | 98.50579 | 0.589 | 97.15729 | 97.7399 | 98.32252
|  | 2.69963 | 97.38434 | 97.94187 | 98.4994 | 0.59 | 97.1487 | 97.7514 | 98.35411
|  | 2.70953 | 97.3704 | 97.93172 | 98.49305 | 0.591 | 97.16689 | 97.75401 | 98.34114
|  | 2.7197 | 97.35609 | 97.92132 | 98.48656 | 0.592 | 97.16668 | 97.74808 | 98.32948
|  | 2.72959 | 97.34218 | 97.91123 | 98.48028 | 0.593 | 97.1747 | 97.74284 | 98.31097
|  | 2.73948 | 97.32828 | 97.90116 | 98.47405 | 0.594 | 97.18061 | 97.76197 | 98.34333
|  | 2.74963 | 97.31401 | 97.89085 | 98.46769 | 0.595 | 97.1657 | 97.74514 | 98.32458
|  | 2.75951 | 97.30015 | 97.88085 | 98.46155 | 0.596 | 97.17215 | 97.75748 | 98.3428
|  | 2.76966 | 97.28592 | 97.8706 | 98.45528 | 0.597 | 97.17694 | 97.76693 | 98.35692
|  | 2.77953 | 97.27211 | 97.86067 | 98.44924 | 0.598 | 97.18091 | 97.75982 | 98.33873
|  | 2.78967 | 97.25793 | 97.8505 | 98.44308 | 0.599 | 97.17556 | 97.75169 | 98.32781
|  | 2.79953 | 97.24416 | 97.84065 | 98.43713 | 0.6 | 97.17847 | 97.77708 | 98.37569
|  | 2.80966 | 97.23005 | 97.83056 | 98.43108 | 0.601 | 97.17557 | 97.75248 | 98.3294
|  | 2.81951 | 97.21634 | 97.82079 | 98.42524 | 0.602 | 97.1728 | 97.76789 | 98.36299
|  | 2.82963 | 97.20229 | 97.81079 | 98.4193 | 0.603 | 97.17741 | 97.77399 | 98.37057
|  | 2.83947 | 97.18865 | 97.80111 | 98.41357 | 0.604 | 97.17329 | 97.76048 | 98.34768
|  | 2.84958 | 97.17467 | 97.79121 | 98.40775 | 0.605 | 97.17982 | 97.76951 | 98.35919
|  | 2.85941 | 97.16111 | 97.78163 | 98.40214 | 0.606 | 97.17852 | 97.78306 | 98.3876
|  | 2.86952 | 97.14722 | 97.77183 | 98.39644 | 0.607 | 97.18165 | 97.76772 | 98.3538
|  | 2.87961 | 97.13336 | 97.76208 | 98.3908 | 0.608 | 97.1683 | 97.79333 | 98.41837
|  | 2.88943 | 97.11993 | 97.75265 | 98.38537 | 0.609 | 97.18304 | 97.78529 | 98.38754
|  | 2.89952 | 97.10616 | 97.74301 | 98.37986 | 0.61 | 97.16438 | 97.7883 | 98.41221
|  | 2.9096 | 97.09245 | 97.73343 | 98.37442 | 0.611 | 97.1722 | 97.77698 | 98.38177
|  | 2.91941 | 97.07916 | 97.72417 | 98.36918 | 0.612 | 97.1567 | 97.77096 | 98.38522
|  | 2.92948 | 97.06554 | 97.71471 | 98.36387 | 0.613 | 97.18817 | 97.79652 | 98.40488
|  | 2.93955 | 97.05198 | 97.70531 | 98.35863 | 0.614 | 97.1805 | 97.78372 | 98.38694
|  | 2.94934 | 97.03884 | 97.69622 | 98.3536 | 0.615 | 97.1801 | 97.80699 | 98.43388
|  | 2.9594 | 97.02539 | 97.68694 | 98.34849 | 0.616 | 97.18562 | 97.78923 | 98.39285
|  | 2.96945 | 97.012 | 97.67773 | 98.34346 | 0.617 | 97.1819 | 97.79512 | 98.40833
|  | 2.9795 | 96.99866 | 97.66858 | 98.3385 | 0.618 | 97.21587 | 97.80222 | 98.38857
|  | 2.98954 | 96.98539 | 97.6595 | 98.33361 | 0.619 | 97.18486 | 97.78879 | 98.39272
|  | 2.99958 | 96.97218 | 97.65049 | 98.3288 | 0.62 | 97.17725 | 97.78949 | 98.40173
|  | 3.00934 | 96.95938 | 97.64178 | 98.32418 | 0.621 | 97.18316 | 97.79311 | 98.40305
|  | 3.01937 | 96.94629 | 97.6329 | 98.31952 | 0.622 | 97.19985 | 97.78836 | 98.37686
|  | 3.02939 | 96.93327 | 97.62409 | 98.31492 | 0.623 | 97.21117 | 97.79293 | 98.37469
|  | 3.03941 | 96.92031 | 97.61536 | 98.31041 | 0.624 | 97.20374 | 97.78839 | 98.37305
|  | 3.04942 | 96.90742 | 97.60669 | 98.30596 | 0.625 | 97.20729 | 97.79798 | 98.38866
|  | 3.05943 | 96.89459 | 97.5981 | 98.3016 | 0.626 | 97.19341 | 97.77684 | 98.36027
|  | 3.06943 | 96.88184 | 97.58957 | 98.29731 | 0.627 | 97.23106 | 97.78317 | 98.33527
|  | 3.07943 | 96.86916 | 97.58113 | 98.2931 | 0.628 | 97.22878 | 97.77856 | 98.32834
|  | 3.08943 | 96.85654 | 97.57275 | 98.28896 | 0.629 | 97.22901 | 97.80597 | 98.38293
|  | 3.09941 | 96.844 | 97.56445 | 98.28491 | 0.63 | 97.19962 | 97.77705 | 98.35448
|  | 3.1094 | 96.83153 | 97.55623 | 98.28093 | 0.631 | 97.23103 | 97.76549 | 98.29995
|  | 3.11937 | 96.81914 | 97.54808 | 98.27703 | 0.632 | 97.24046 | 97.76338 | 98.2863
|  | 3.12934 | 96.80682 | 97.54001 | 98.2732 | 0.633 | 97.23435 | 97.78442 | 98.33449
|  | 3.13931 | 96.79457 | 97.53201 | 98.26946 | 0.634 | 97.22787 | 97.7677 | 98.30754
|  | 3.14927 | 96.7824 | 97.5241 | 98.26579 | 0.635 | 97.23264 | 97.74602 | 98.25939
|  | 3.15923 | 96.77031 | 97.51626 | 98.26221 | 0.636 | 97.23275 | 97.77081 | 98.30888
|  | 3.16945 | 96.75796 | 97.50829 | 98.25861 | 0.637 | 97.24577 | 97.76778 | 98.28979
|  | 3.17939 | 96.74603 | 97.5006 | 98.25518 | 0.638 | 97.26728 | 97.77863 | 98.28998
|  | 3.18934 | 96.73417 | 97.493 | 98.25184 | 0.639 | 97.23948 | 97.75588 | 98.27229
|  | 3.19927 | 96.72239 | 97.48548 | 98.24857 | 0.64 | 97.23967 | 97.7604 | 98.28112
|  | 3.2092 | 96.71069 | 97.47803 | 98.24538 | 0.641 | 97.25353 | 97.76091 | 98.2683
|  | 3.21939 | 96.69876 | 97.47047 | 98.24219 | 0.642 | 97.26686 | 97.78677 | 98.30669
|  | 3.22931 | 96.68722 | 97.46319 | 98.23916 | 0.643 | 97.24825 | 97.76487 | 98.28148
|  | 3.23922 | 96.67576 | 97.45599 | 98.23621 | 0.644 | 97.25877 | 97.76231 | 98.26586
|  | 3.2494 | 96.66408 | 97.44867 | 98.23326 | 0.645 | 97.24763 | 97.74932 | 98.251
|  | 3.2593 | 96.65279 | 97.44163 | 98.23047 | 0.646 | 97.27409 | 97.73212 | 98.19016
|  | 3.2692 | 96.64158 | 97.43467 | 98.22776 | 0.647 | 97.24834 | 97.75634 | 98.26433
|  | 3.27936 | 96.63015 | 97.42761 | 98.22506 | 0.648 | 97.26389 | 97.77462 | 98.28535
|  | 3.28924 | 96.61911 | 97.42081 | 98.22251 | 0.649 | 97.26584 | 97.74783 | 98.22981
|  | 3.29939 | 96.60786 | 97.41391 | 98.21997 | 0.65 | 97.26196 | 97.74765 | 98.23333
|  | 3.30927 | 96.59699 | 97.40728 | 98.21757 | 0.651 | 97.26982 | 97.74479 | 98.21976
|  | 3.31914 | 96.5862 | 97.40073 | 98.21526 | 0.652 | 97.2741 | 97.76134 | 98.24859
|  | 3.32927 | 96.57521 | 97.39408 | 98.21296 | 0.653 | 97.2644 | 97.75343 | 98.24247
|  | 3.33912 | 96.56459 | 97.38769 | 98.2108 | 0.654 | 97.27007 | 97.74776 | 98.22545
|  | 3.34924 | 96.55377 | 97.38122 | 98.20866 | 0.655 | 97.24702 | 97.75243 | 98.25784
|  | 3.35936 | 96.54304 | 97.37482 | 98.2066 | 0.656 | 97.27438 | 97.75155 | 98.22871
|  | 3.3692 | 96.53268 | 97.36868 | 98.20468 | 0.657 | 97.27348 | 97.76121 | 98.24893
|  | 3.3793 | 96.52213 | 97.36245 | 98.20278 | 0.658 | 97.25604 | 97.73639 | 98.21673
|  | 3.38913 | 96.51194 | 97.35647 | 98.201 | 0.659 | 97.24964 | 97.74062 | 98.2316
|  | 3.39922 | 96.50157 | 97.35041 | 98.19926 | 0.66 | 97.27948 | 97.75911 | 98.23875
|  | 3.4093 | 96.49128 | 97.34444 | 98.19759 | 0.661 | 97.28444 | 97.75028 | 98.21613
|  | 3.41911 | 96.48136 | 97.3387 | 98.19605 | 0.662 | 97.28699 | 97.77467 | 98.26234
|  | 3.42918 | 96.47125 | 97.33289 | 98.19454 | 0.663 | 97.27376 | 97.75692 | 98.24008
|  | 3.43925 | 96.46123 | 97.32717 | 98.1931 | 0.664 | 97.27409 | 97.76405 | 98.25401
|  | 3.44931 | 96.4513 | 97.32152 | 98.19174 | 0.665 | 97.28922 | 97.7545 | 98.21979
|  | 3.4591 | 96.44172 | 97.31611 | 98.1905 | 0.666 | 97.29081 | 97.76969 | 98.24857
|  | 3.46915 | 96.43197 | 97.31063 | 98.18929 | 0.667 | 97.27307 | 97.75303 | 98.23298
|  | 3.47919 | 96.42231 | 97.30523 | 98.18816 | 0.668 | 97.26742 | 97.75298 | 98.23853
|  | 3.48922 | 96.41274 | 97.29992 | 98.1871 | 0.669 | 97.29616 | 97.76422 | 98.23228
|  | 3.49925 | 96.40325 | 97.29468 | 98.18611 | 0.67 | 97.28481 | 97.74055 | 98.19629
|  | 3.50927 | 96.39386 | 97.28953 | 98.1852 | 0.671 | 97.29172 | 97.76422 | 98.23672
|  | 3.51903 | 96.3848 | 97.28459 | 98.18438 | 0.672 | 97.28274 | 97.76337 | 98.24401
|  | 3.52904 | 96.37558 | 97.2796 | 98.18361 | 0.673 | 97.28686 | 97.74703 | 98.2072
|  | 3.53904 | 96.36645 | 97.27468 | 98.18292 | 0.674 | 97.28829 | 97.74624 | 98.20419
|  | 3.54904 | 96.35741 | 97.26985 | 98.18229 | 0.675 | 97.29807 | 97.77635 | 98.25462
|  | 3.55903 | 96.34846 | 97.26509 | 98.18173 | 0.676 | 97.29945 | 97.77216 | 98.24487
|  | 3.56902 | 96.33959 | 97.26042 | 98.18125 | 0.677 | 97.29191 | 97.76052 | 98.22913
|  | 3.579 | 96.33081 | 97.25582 | 98.18083 | 0.678 | 97.28621 | 97.77029 | 98.25437
|  | 3.58923 | 96.3219 | 97.25118 | 98.18047 | 0.679 | 97.30674 | 97.77293 | 98.23912
|  | 3.5992 | 96.31329 | 97.24674 | 98.18019 | 0.68 | 97.32224 | 97.7932 | 98.26417
|  | 3.60916 | 96.30478 | 97.24238 | 98.17997 | 0.681 | 97.30741 | 97.76372 | 98.22002
|  | 3.61911 | 96.29635 | 97.23809 | 98.17983 | 0.682 | 97.29378 | 97.74521 | 98.19664
|  | 3.62906 | 96.28801 | 97.23388 | 98.17974 | 0.683 | 97.31313 | 97.77171 | 98.23029
|  | 3.639 | 96.27976 | 97.22974 | 98.17972 | 0.684 | 97.32163 | 97.76793 | 98.21422
|  | 3.6492 | 96.27137 | 97.22557 | 98.17977 | 0.685 | 97.33163 | 97.79152 | 98.25141
|  | 3.65913 | 96.26329 | 97.22158 | 98.17988 | 0.686 | 97.32687 | 97.76549 | 98.20411
|  | 3.66905 | 96.25529 | 97.21767 | 98.18005 | 0.687 | 97.31135 | 97.76749 | 98.22363
|  | 3.67897 | 96.24738 | 97.21383 | 98.18028 | 0.688 | 97.31448 | 97.7587 | 98.20291
|  | 3.68913 | 96.23935 | 97.20996 | 98.18058 | 0.689 | 97.33837 | 97.76195 | 98.18553
|  | 3.69904 | 96.2316 | 97.20627 | 98.18093 | 0.69 | 97.32742 | 97.78077 | 98.23412
|  | 3.70893 | 96.22394 | 97.20264 | 98.18134 | 0.691 | 97.33958 | 97.78355 | 98.22752
|  | 3.71908 | 96.21616 | 97.199 | 98.18183 | 0.692 | 97.32136 | 97.74343 | 98.1655
|  | 3.72896 | 96.20867 | 97.19551 | 98.18236 | 0.693 | 97.33721 | 97.76916 | 98.2011
|  | 3.7391 | 96.20106 | 97.19201 | 98.18296 | 0.694 | 97.33665 | 97.77896 | 98.22128
|  | 3.74897 | 96.19374 | 97.18867 | 98.1836 | 0.695 | 97.33795 | 97.77452 | 98.2111
|  | 3.75909 | 96.1863 | 97.18531 | 98.18431 | 0.696 | 97.34245 | 97.76606 | 98.18968
|  | 3.76895 | 96.17913 | 97.1821 | 98.18507 | 0.697 | 97.34722 | 97.75365 | 98.16008
|  | 3.77906 | 96.17186 | 97.17888 | 98.18589 | 0.698 | 97.33961 | 97.75642 | 98.17323
|  | 3.7889 | 96.16486 | 97.1758 | 98.18675 | 0.699 | 97.35278 | 97.75391 | 98.15504
|  | 3.79899 | 96.15775 | 97.17272 | 98.18768 | 0.7 | 97.3605 | 97.76875 | 98.177
|  | 3.80908 | 96.15072 | 97.1697 | 98.18867 | 0.701 | 97.35834 | 97.77197 | 98.18561
|  | 3.8189 | 96.14396 | 97.16682 | 98.18968 | 0.702 | 97.34431 | 97.74866 | 98.153
|  | 3.82898 | 96.13709 | 97.16393 | 98.19077 | 0.703 | 97.3667 | 97.75859 | 98.15048
|  | 3.83904 | 96.13031 | 97.16111 | 98.19191 | 0.704 | 97.3479 | 97.78368 | 98.21945
|  | 3.8491 | 96.1236 | 97.15835 | 98.1931 | 0.705 | 97.36616 | 97.77413 | 98.1821
|  | 3.8589 | 96.11715 | 97.15572 | 98.1943 | 0.706 | 97.37194 | 97.75331 | 98.13468
|  | 3.86894 | 96.1106 | 97.15309 | 98.19558 | 0.707 | 97.36526 | 97.74553 | 98.1258
|  | 3.87898 | 96.10413 | 97.15052 | 98.19691 | 0.708 | 97.36736 | 97.74454 | 98.12173
|  | 3.88901 | 96.09774 | 97.14801 | 98.19829 | 0.709 | 97.38898 | 97.76822 | 98.14746
|  | 3.89903 | 96.09142 | 97.14556 | 98.19971 | 0.71 | 97.37091 | 97.75601 | 98.14111
|  | 3.90905 | 96.08518 | 97.14317 | 98.20117 | 0.711 | 97.37049 | 97.73688 | 98.10326
|  | 3.91906 | 96.07902 | 97.14085 | 98.20267 | 0.712 | 97.3867 | 97.74508 | 98.10345
|  | 3.9288 | 96.07308 | 97.13863 | 98.20418 | 0.713 | 97.3819 | 97.73381 | 98.08571
|  | 3.9388 | 96.06707 | 97.13642 | 98.20577 | 0.714 | 97.38458 | 97.76338 | 98.14217
|  | 3.94904 | 96.06097 | 97.1342 | 98.20744 | 0.715 | 97.37381 | 97.75563 | 98.13746
|  | 3.95902 | 96.0551 | 97.1321 | 98.2091 | 0.716 | 97.39716 | 97.73996 | 98.08277
|  | 3.96899 | 96.0493 | 97.13006 | 98.21081 | 0.717 | 97.39883 | 97.74133 | 98.08383
|  | 3.97896 | 96.04358 | 97.12806 | 98.21255 | 0.718 | 97.403 | 97.72416 | 98.04533
|  | 3.98892 | 96.03793 | 97.12612 | 98.21432 | 0.719 | 97.40325 | 97.76247 | 98.1217
|  | 3.99887 | 96.03234 | 97.12424 | 98.21613 | 0.72 | 97.43961 | 97.71731 | 97.99501
|  | 4.00881 | 96.02683 | 97.1224 | 98.21798 | 0.721 | 97.40082 | 97.68721 | 97.9736
|  | 4.019 | 96.02124 | 97.12057 | 98.21991 | 0.722 | 97.48563 | 97.7422 | 97.99877
|  | 4.02893 | 96.01587 | 97.11884 | 98.22182 | 0.723 | 97.42369 | 97.70869 | 97.99369
|  | 4.03885 | 96.01056 | 97.11716 | 98.22376 | 0.724 | 97.41806 | 97.68592 | 97.95379
|  | 4.04876 | 96.00532 | 97.11552 | 98.22573 | 0.725 | 97.38899 | 97.68525 | 97.9815
|  | 4.05892 | 96.00001 | 97.1139 | 98.22779 | 0.726 | 97.38657 | 97.68034 | 97.97411
|  | 4.06882 | 95.9949 | 97.11236 | 98.22982 | 0.727 | 97.43479 | 97.71012 | 97.98544
|  | 4.07896 | 95.98973 | 97.11083 | 98.23193 | 0.728 | 97.40587 | 97.68365 | 97.96144
|  | 4.08885 | 95.98475 | 97.10938 | 98.23401 | 0.729 | 97.42714 | 97.69669 | 97.96623
|  | 4.09872 | 95.97983 | 97.10798 | 98.23612 | 0.73 | 97.38072 | 97.68108 | 97.98145
|  | 4.10884 | 95.97486 | 97.10658 | 98.23831 | 0.731 | 97.41008 | 97.68538 | 97.96067
|  | 4.1187 | 95.97006 | 97.10527 | 98.24047 | 0.732 | 97.42529 | 97.69091 | 97.95653
|  | 4.12881 | 95.96522 | 97.10396 | 98.24271 | 0.733 | 97.46329 | 97.71894 | 97.97458
|  | 4.1389 | 95.96043 | 97.1027 | 98.24497 | 0.734 | 97.40235 | 97.67495 | 97.94756
|  | 4.14874 | 95.95582 | 97.10151 | 98.2472 | 0.735 | 97.45335 | 97.68658 | 97.91982
|  | 4.15882 | 95.95116 | 97.10033 | 98.2495 | 0.736 | 97.41967 | 97.68959 | 97.9595
|  | 4.16889 | 95.94656 | 97.09919 | 98.25182 | 0.737 | 97.46171 | 97.69302 | 97.92433
|  | 4.1787 | 95.94213 | 97.09812 | 98.2541 | 0.738 | 97.42873 | 97.68723 | 97.94572
|  | 4.18876 | 95.93765 | 97.09705 | 98.25646 | 0.739 | 97.4484 | 97.67939 | 97.91039
|  | 4.19881 | 95.93322 | 97.09603 | 98.25884 | 0.74 | 97.4211 | 97.66644 | 97.91177
|  | 4.20885 | 95.92885 | 97.09504 | 98.26123 | 0.741 | 97.4031 | 97.66761 | 97.93212
|  | 4.21888 | 95.92454 | 97.09409 | 98.26364 | 0.742 | 97.47812 | 97.69937 | 97.92062
|  | 4.22865 | 95.9204 | 97.0932 | 98.266 | 0.743 | 97.40855 | 97.65171 | 97.89487
|  | 4.23867 | 95.9162 | 97.09232 | 98.26843 | 0.744 | 97.45929 | 97.67882 | 97.89835
|  | 4.24867 | 95.91206 | 97.09147 | 98.27088 | 0.745 | 97.43156 | 97.67012 | 97.90868
|  | 4.25867 | 95.90797 | 97.09065 | 98.27333 | 0.746 | 97.45541 | 97.68086 | 97.90632
|  | 4.26866 | 95.90393 | 97.08987 | 98.2758 | 0.747 | 97.47588 | 97.67958 | 97.88328
|  | 4.27865 | 95.89995 | 97.08911 | 98.27828 | 0.748 | 97.45711 | 97.65866 | 97.86021
|  | 4.28862 | 95.89602 | 97.08839 | 98.28076 | 0.749 | 97.43892 | 97.66208 | 97.88523
|  | 4.29883 | 95.89204 | 97.08768 | 98.28332 | 0.75 | 97.42098 | 97.65459 | 97.8882
|  | 4.30879 | 95.88822 | 97.08702 | 98.28582 | 0.751 | 97.4247 | 97.65781 | 97.89092
|  | 4.31874 | 95.88444 | 97.08638 | 98.28832 | 0.752 | 97.49165 | 97.68035 | 97.86904
|  | 4.32868 | 95.88071 | 97.08577 | 98.29083 | 0.753 | 97.45779 | 97.66996 | 97.88212
|  | 4.33861 | 95.87703 | 97.08519 | 98.29335 | 0.754 | 97.46259 | 97.66069 | 97.85879
|  | 4.34878 | 95.87331 | 97.08462 | 98.29593 | 0.755 | 97.4574 | 97.6509 | 97.84441
|  | 4.3587 | 95.86973 | 97.08409 | 98.29845 | 0.756 | 97.44684 | 97.66817 | 97.8895
|  | 4.3686 | 95.86619 | 97.08358 | 98.30097 | 0.757 | 97.50191 | 97.68959 | 97.87727
|  | 4.37875 | 95.86261 | 97.08308 | 98.30355 | 0.758 | 97.52225 | 97.68467 | 97.84708
|  | 4.38864 | 95.85916 | 97.08262 | 98.30608 | 0.759 | 97.47351 | 97.66813 | 97.86275
|  | 4.39876 | 95.85568 | 97.08217 | 98.30866 | 0.76 | 97.5046 | 97.67149 | 97.83838
|  | 4.40864 | 95.85232 | 97.08175 | 98.31118 | 0.761 | 97.46693 | 97.64282 | 97.81872
|  | 4.41875 | 95.84892 | 97.08134 | 98.31376 | 0.762 | 97.44957 | 97.64575 | 97.84193
|  | 4.4286 | 95.84565 | 97.08096 | 98.31627 | 0.763 | 97.46901 | 97.63681 | 97.80462
|  | 4.43869 | 95.84234 | 97.08059 | 98.31884 | 0.764 | 97.48708 | 97.65608 | 97.82508
|  | 4.44853 | 95.83915 | 97.08025 | 98.32134 | 0.765 | 97.47823 | 97.65981 | 97.84139
|  | 4.4586 | 95.83592 | 97.07991 | 98.3239 | 0.766 | 97.50061 | 97.66186 | 97.8231
|  | 4.46866 | 95.83274 | 97.0796 | 98.32645 | 0.767 | 97.47083 | 97.66146 | 97.85209
|  | 4.47872 | 95.82959 | 97.07929 | 98.329 | 0.768 | 97.47264 | 97.64556 | 97.81848
|  | 4.48852 | 95.82656 | 97.07902 | 98.33147 | 0.769 | 97.51136 | 97.65513 | 97.7989
|  | 4.49856 | 95.82349 | 97.07875 | 98.334 | 0.77 | 97.47998 | 97.65667 | 97.83337
|  | 4.50859 | 95.82046 | 97.07849 | 98.33651 | 0.771 | 97.47084 | 97.64921 | 97.82758
|  | 4.5186 | 95.81747 | 97.07825 | 98.33902 | 0.772 | 97.50512 | 97.65853 | 97.81194
|  | 4.52861 | 95.81452 | 97.07802 | 98.34151 | 0.773 | 97.48837 | 97.64575 | 97.80313
|  | 4.53861 | 95.8116 | 97.0778 | 98.34399 | 0.774 | 97.50836 | 97.65873 | 97.80909
|  | 4.5486 | 95.80872 | 97.07759 | 98.34646 | 0.775 | 97.49119 | 97.65456 | 97.81792
|  | 4.55859 | 95.80587 | 97.07739 | 98.34891 | 0.776 | 97.53117 | 97.6683 | 97.80544
|  | 4.56856 | 95.80306 | 97.0772 | 98.35135 | 0.777 | 97.52262 | 97.65629 | 97.78996
|  | 4.57852 | 95.80028 | 97.07703 | 98.35378 | 0.778 | 97.50191 | 97.64211 | 97.78231
|  | 4.58847 | 95.79753 | 97.07686 | 98.35618 | 0.779 | 97.52821 | 97.65033 | 97.77244
|  | 4.59866 | 95.79475 | 97.07669 | 98.35863 | 0.78 | 97.54881 | 97.66934 | 97.78987
|  | 4.60859 | 95.79207 | 97.07654 | 98.361 | 0.781 | 97.48993 | 97.63597 | 97.78201
|  | 4.61852 | 95.78942 | 97.07639 | 98.36336 | 0.782 | 97.50079 | 97.63925 | 97.77771
|  | 4.62843 | 95.7868 | 97.07625 | 98.36569 | 0.783 | 97.49727 | 97.63344 | 97.76962
|  | 4.63858 | 95.78414 | 97.0761 | 98.36807 | 0.784 | 97.51414 | 97.63228 | 97.75042
|  | 4.64848 | 95.78158 | 97.07597 | 98.37036 | 0.785 | 97.53347 | 97.64914 | 97.76481
|  | 4.65861 | 95.77899 | 97.07584 | 98.37269 | 0.786 | 97.51575 | 97.64035 | 97.76495
|  | 4.66848 | 95.77649 | 97.07572 | 98.37494 | 0.787 | 97.50613 | 97.62764 | 97.74915
|  | 4.67859 | 95.77395 | 97.07559 | 98.37723 | 0.788 | 97.52439 | 97.62263 | 97.72088
|  | 4.68845 | 95.7715 | 97.07547 | 98.37943 | 0.789 | 97.58421 | 97.66476 | 97.74532
|  | 4.69854 | 95.76902 | 97.07535 | 98.38167 | 0.79 | 97.53591 | 97.64077 | 97.74562
|  | 4.70861 | 95.76657 | 97.07523 | 98.38388 | 0.791 | 97.49217 | 97.61201 | 97.73184
|  | 4.71844 | 95.7642 | 97.07511 | 98.38602 | 0.792 | 97.53476 | 97.63482 | 97.73487
|  | 4.7285 | 95.7618 | 97.07499 | 98.38818 | 0.793 | 97.56302 | 97.6388 | 97.71458
|  | 4.73855 | 95.75943 | 97.07487 | 98.39031 | 0.794 | 97.56783 | 97.64936 | 97.73088
|  | 4.74858 | 95.75707 | 97.07475 | 98.39242 | 0.795 | 97.53245 | 97.62422 | 97.716
|  | 4.75837 | 95.7548 | 97.07463 | 98.39445 | 0.796 | 97.51687 | 97.62394 | 97.73102
|  | 4.76839 | 95.7525 | 97.0745 | 98.3965 | 0.797 | 97.5704 | 97.64641 | 97.72242
|  | 4.7784 | 95.75022 | 97.07437 | 98.39852 | 0.798 | 97.54973 | 97.63342 | 97.7171
|  | 4.78839 | 95.74796 | 97.07424 | 98.40052 | 0.799 | 97.56364 | 97.63115 | 97.69865
|  | 4.79838 | 95.74572 | 97.0741 | 98.40248 | 0.8 | 97.477 | 97.59053 | 97.70406
|  | 4.80836 | 95.74351 | 97.07396 | 98.40441 | 0.801 | 97.61923 | 97.6493 | 97.67937
|  | 4.81832 | 95.74132 | 97.07382 | 98.40632 | 0.802 | 97.5391 | 97.62436 | 97.70963
|  | 4.82852 | 95.73909 | 97.07366 | 98.40823 | 0.803 | 97.51717 | 97.60688 | 97.69658
|  | 4.83846 | 95.73694 | 97.0735 | 98.41007 | 0.804 | 97.52512 | 97.59573 | 97.66634
|  | 4.84839 | 95.73481 | 97.07334 | 98.41187 | 0.805 | 97.55087 | 97.61705 | 97.68324
|  | 4.85832 | 95.73269 | 97.07317 | 98.41365 | 0.806 | 97.57794 | 97.63474 | 97.69153
|  | 4.86847 | 95.73055 | 97.07299 | 98.41543 | 0.807 | 97.54948 | 97.60845 | 97.66742
|  | 4.87837 | 95.72847 | 97.0728 | 98.41714 | 0.808 | 97.53548 | 97.59769 | 97.65989
|  | 4.8885 | 95.72637 | 97.07261 | 98.41885 | 0.809 | 97.55754 | 97.61106 | 97.66459
|  | 4.89838 | 95.72433 | 97.0724 | 98.42048 | 0.81 | 97.61053 | 97.63575 | 97.66096
|  | 4.90849 | 95.72225 | 97.07219 | 98.42212 | 0.811 | 97.61727 | 97.63824 | 97.6592
|  | 4.91835 | 95.72025 | 97.07197 | 98.42369 | 0.812 | 97.62721 | 97.64641 | 97.66561
|  | 4.92843 | 95.71821 | 97.07173 | 98.42526 | 0.813 | 97.58209 | 97.6053 | 97.6285
|  | 4.93827 | 95.71623 | 97.07149 | 98.42675 | 0.814 | 97.54832 | 97.6021 | 97.65587
|  | 4.94833 | 95.71423 | 97.07124 | 98.42824 | 0.815 | 97.59667 | 97.61672 | 97.63677
|  | 4.95838 | 95.71224 | 97.07097 | 98.4297 | 0.816 | 97.59643 | 97.62537 | 97.65432
|  | 4.96842 | 95.71026 | 97.07069 | 98.43112 | 0.817 | 97.61261 | 97.61992 | 97.62723
|  | 4.97845 | 95.7083 | 97.0704 | 98.43249 | 0.818 | 97.61016 | 97.61599 | 97.62183
|  | 4.98824 | 95.7064 | 97.0701 | 98.4338 | 0.819 | 97.56591 | 97.60059 | 97.63528
|  | 4.99824 | 95.70447 | 97.06978 | 98.4351 | 0.82 | 97.6258 | 97.62263 | 97.61947
|  | 5.00853 | 95.70249 | 97.06945 | 98.4364 | 0.821 | 97.58357 | 97.59082 | 97.59806
|  | 5.01835 | 95.70062 | 97.06911 | 98.4376 | 0.822 | 97.60298 | 97.61799 | 97.633
|  | 5.02817 | 95.69876 | 97.06876 | 98.43876 | 0.823 | 97.5947 | 97.60662 | 97.61855
|  | 5.03799 | 95.6969 | 97.0684 | 98.43989 | 0.824 | 97.57831 | 97.58677 | 97.59523
|  | 5.04856 | 95.69492 | 97.06799 | 98.44105 | 0.825 | 97.56213 | 97.59233 | 97.62253
|  | 5.05837 | 95.69309 | 97.06759 | 98.4421 | 0.826 | 97.60121 | 97.61008 | 97.61895
|  | 5.06819 | 95.69127 | 97.06719 | 98.44311 | 0.827 | 97.62357 | 97.61837 | 97.61317
|  | 5.078 | 95.68945 | 97.06676 | 98.44407 | 0.828 | 97.60454 | 97.59741 | 97.59028
|  | 5.08856 | 95.68751 | 97.06629 | 98.44507 | 0.829 | 97.58141 | 97.58817 | 97.59493
|  | 5.09838 | 95.68572 | 97.06584 | 98.44595 | 0.83 | 97.60391 | 97.60982 | 97.61572
|  | 5.10818 | 95.68393 | 97.06537 | 98.4468 | 0.831 | 97.62711 | 97.61308 | 97.59904
|  | 5.11799 | 95.68215 | 97.06488 | 98.4476 | 0.832 | 97.6146 | 97.59999 | 97.58539
|  | 5.12855 | 95.68025 | 97.06434 | 98.44842 | 0.833 | 97.60053 | 97.59057 | 97.5806
|  | 5.13836 | 95.67849 | 97.06382 | 98.44914 | 0.834 | 97.63136 | 97.61596 | 97.60056
|  | 5.14817 | 95.67674 | 97.06328 | 98.44982 | 0.835 | 97.62166 | 97.59758 | 97.57351
|  | 5.15797 | 95.67499 | 97.06273 | 98.45046 | 0.836 | 97.63103 | 97.60055 | 97.57006
|  | 5.16853 | 95.67312 | 97.06211 | 98.4511 | 0.837 | 97.63744 | 97.60237 | 97.56731
|  | 5.17833 | 95.67139 | 97.06152 | 98.45165 | 0.838 | 97.61858 | 97.59941 | 97.58025
|  | 5.18813 | 95.66967 | 97.06091 | 98.45216 | 0.839 | 97.6391 | 97.61034 | 97.58157
|  | 5.19793 | 95.66795 | 97.06029 | 98.45263 | 0.84 | 97.66391 | 97.61432 | 97.56474
|  | 5.20848 | 95.66611 | 97.0596 | 98.45309 | 0.841 | 97.63364 | 97.60213 | 97.57063
|  | 5.21828 | 95.6644 | 97.05894 | 98.45347 | 0.842 | 97.65998 | 97.60929 | 97.55861
|  | 5.22808 | 95.66271 | 97.05826 | 98.45381 | 0.843 | 97.62861 | 97.58677 | 97.54492
|  | 5.23787 | 95.66102 | 97.05756 | 98.4541 | 0.844 | 97.60656 | 97.58696 | 97.56735
|  | 5.24842 | 95.6592 | 97.05679 | 98.45437 | 0.845 | 97.64373 | 97.59403 | 97.54433
|  | 5.25821 | 95.65752 | 97.05605 | 98.45458 | 0.846 | 97.65928 | 97.59192 | 97.52457
|  | 5.26801 | 95.65585 | 97.05529 | 98.45474 | 0.847 | 97.66893 | 97.60769 | 97.54644
|  | 5.27855 | 95.65405 | 97.05446 | 98.45487 | 0.848 | 97.64316 | 97.60475 | 97.56634
|  | 5.28834 | 95.65239 | 97.05367 | 98.45494 | 0.849 | 97.6561 | 97.59193 | 97.52776
|  | 5.29813 | 95.65074 | 97.05285 | 98.45497 | 0.85 | 97.64984 | 97.60186 | 97.55389
|  | 5.30792 | 95.64909 | 97.05202 | 98.45496 | 0.851 | 97.66054 | 97.58945 | 97.51836
|  | 5.31845 | 95.64732 | 97.05111 | 98.4549 | 0.852 | 97.65958 | 97.60624 | 97.55289
|  | 5.32824 | 95.64568 | 97.05023 | 98.45479 | 0.853 | 97.65973 | 97.58906 | 97.51839
|  | 5.33802 | 95.64404 | 97.04934 | 98.45465 | 0.854 | 97.67365 | 97.59608 | 97.51852
|  | 5.34781 | 95.64241 | 97.04843 | 98.45446 | 0.855 | 97.661 | 97.59018 | 97.51937
|  | 5.35834 | 95.64066 | 97.04743 | 98.4542 | 0.856 | 97.66266 | 97.5954 | 97.52814
|  | 5.36812 | 95.63904 | 97.04648 | 98.45392 | 0.857 | 97.65176 | 97.58256 | 97.51336
|  | 5.3779 | 95.63743 | 97.04551 | 98.4536 | 0.858 | 97.67681 | 97.59992 | 97.52303
|  | 5.38843 | 95.6357 | 97.04445 | 98.4532 | 0.859 | 97.64239 | 97.57769 | 97.51299
|  | 5.39821 | 95.63409 | 97.04344 | 98.45279 | 0.86 | 97.68148 | 97.58906 | 97.49664
|  | 5.40799 | 95.63249 | 97.04241 | 98.45233 | 0.861 | 97.66547 | 97.57978 | 97.49408
|  | 5.41776 | 95.6309 | 97.04136 | 98.45183 | 0.862 | 97.66859 | 97.58622 | 97.50385
|  | 5.42829 | 95.62919 | 97.04021 | 98.45124 | 0.863 | 97.67448 | 97.59752 | 97.52055
|  | 5.43806 | 95.62761 | 97.03913 | 98.45065 | 0.864 | 97.6801 | 97.5811 | 97.48211
|  | 5.44783 | 95.62603 | 97.03802 | 98.45001 | 0.865 | 97.67064 | 97.588 | 97.50536
|  | 5.45836 | 95.62433 | 97.03681 | 98.44928 | 0.866 | 97.67731 | 97.58928 | 97.50126
|  | 5.46813 | 95.62276 | 97.03566 | 98.44856 | 0.867 | 97.67961 | 97.57961 | 97.4796
|  | 5.47789 | 95.6212 | 97.03449 | 98.44779 | 0.868 | 97.68813 | 97.59293 | 97.49773
|  | 5.48841 | 95.61952 | 97.03322 | 98.44691 | 0.869 | 97.70171 | 97.5893 | 97.47689
|  | 5.49818 | 95.61797 | 97.03201 | 98.44606 | 0.87 | 97.69119 | 97.5909 | 97.49062
|  | 5.50794 | 95.61642 | 97.03079 | 98.44516 | 0.871 | 97.70746 | 97.5954 | 97.48334
|  | 5.51771 | 95.61488 | 97.02955 | 98.44421 | 0.872 | 97.72096 | 97.60403 | 97.4871
|  | 5.52822 | 95.61322 | 97.02819 | 98.44315 | 0.873 | 97.68159 | 97.57675 | 97.47192
|  | 5.53798 | 95.61169 | 97.02691 | 98.44212 | 0.874 | 97.69186 | 97.59663 | 97.50139
|  | 5.54774 | 95.61017 | 97.02561 | 98.44105 | 0.875 | 97.70803 | 97.596 | 97.48396
|  | 5.55825 | 95.60853 | 97.02419 | 98.43985 | 0.876 | 97.69405 | 97.5943 | 97.49454
|  | 5.56801 | 95.60702 | 97.02285 | 98.43869 | 0.877 | 97.69588 | 97.59509 | 97.4943
|  | 5.57777 | 95.60551 | 97.0215 | 98.43748 | 0.878 | 97.69749 | 97.58878 | 97.48008
|  | 5.58827 | 95.60389 | 97.02002 | 98.43614 | 0.879 | 97.70392 | 97.5931 | 97.48228
|  | 5.59803 | 95.6024 | 97.01863 | 98.43486 | 0.88 | 97.70921 | 97.58494 | 97.46067
|  | 5.60778 | 95.60091 | 97.01722 | 98.43353 | 0.881 | 97.69302 | 97.59605 | 97.49908
|  | 5.61828 | 95.59931 | 97.01568 | 98.43205 | 0.882 | 97.71202 | 97.58583 | 97.45964
|  | 5.62803 | 95.59784 | 97.01424 | 98.43064 | 0.883 | 97.68103 | 97.57774 | 97.47444
|  | 5.63778 | 95.59637 | 97.01278 | 98.42918 | 0.884 | 97.72964 | 97.59661 | 97.46357
|  | 5.64828 | 95.59479 | 97.01118 | 98.42757 | 0.885 | 97.70042 | 97.57974 | 97.45906
|  | 5.65803 | 95.59334 | 97.00969 | 98.42604 | 0.886 | 97.71471 | 97.58369 | 97.45267
|  | 5.66777 | 95.59189 | 97.00817 | 98.42446 | 0.887 | 97.73521 | 97.59914 | 97.46307
|  | 5.67827 | 95.59034 | 97.00653 | 98.42272 | 0.888 | 97.71178 | 97.58356 | 97.45534
|  | 5.68801 | 95.58891 | 97.00498 | 98.42106 | 0.889 | 97.71898 | 97.59832 | 97.47766
|  | 5.69775 | 95.58748 | 97.00342 | 98.41936 | 0.89 | 97.71175 | 97.58939 | 97.46703
|  | 5.70825 | 95.58596 | 97.00172 | 98.41749 | 0.891 | 97.71397 | 97.57792 | 97.44186
|  | 5.71799 | 95.58455 | 97.00013 | 98.41571 | 0.892 | 97.71439 | 97.57619 | 97.43798
|  | 5.72772 | 95.58315 | 96.99852 | 98.4139 | 0.893 | 97.73374 | 97.58722 | 97.4407
|  | 5.73821 | 95.58165 | 96.99678 | 98.4119 | 0.894 | 97.75092 | 97.61286 | 97.47479
|  | 5.74795 | 95.58027 | 96.99514 | 98.41 | 0.895 | 97.74607 | 97.60962 | 97.47316
|  | 5.75768 | 95.5789 | 96.99349 | 98.40807 | 0.896 | 97.72101 | 97.59443 | 97.46786
|  | 5.76817 | 95.57743 | 96.99169 | 98.40595 | 0.897 | 97.74813 | 97.59935 | 97.45057
|  | 5.7779 | 95.57608 | 96.99001 | 98.40395 | 0.898 | 97.72098 | 97.59024 | 97.45951
|  | 5.78763 | 95.57474 | 96.98832 | 98.4019 | 0.899 | 97.74231 | 97.59269 | 97.44307
|  | 5.79811 | 95.5733 | 96.98648 | 98.39966 | 0.9 | 97.72688 | 97.59425 | 97.46161
|  | 5.80784 | 95.57198 | 96.98476 | 98.39755 | 0.901 | 97.74287 | 97.5971 | 97.45132
|  | 5.81757 | 95.57067 | 96.98303 | 98.3954 | 0.902 | 97.72231 | 97.58182 | 97.44133
|  | 5.82804 | 95.56927 | 96.98115 | 98.39304 | 0.903 | 97.73734 | 97.59354 | 97.44975
|  | 5.83777 | 95.56798 | 96.9794 | 98.39082 | 0.904 | 97.74889 | 97.59725 | 97.44561
|  | 5.84749 | 95.5667 | 96.97763 | 98.38856 | 0.905 | 97.72471 | 97.59093 | 97.45716
|  | 5.85796 | 95.56534 | 96.97572 | 98.38609 | 0.906 | 97.74333 | 97.5875 | 97.43166
|  | 5.86768 | 95.56409 | 96.97393 | 98.38377 | 0.907 | 97.73354 | 97.58838 | 97.44321
|  | 5.87815 | 95.56275 | 96.97199 | 98.38122 | 0.908 | 97.74297 | 97.5934 | 97.44383
|  | 5.88787 | 95.56152 | 96.97018 | 98.37883 | 0.909 | 97.7309 | 97.58148 | 97.43206
|  | 5.89759 | 95.56031 | 96.96836 | 98.37641 | 0.91 | 97.75317 | 97.59826 | 97.44335
|  | 5.90805 | 95.55901 | 96.96639 | 98.37376 | 0.911 | 97.74252 | 97.58766 | 97.4328
|  | 5.91777 | 95.55783 | 96.96455 | 98.37127 | 0.912 | 97.74364 | 97.5931 | 97.44255
|  | 5.92748 | 95.55665 | 96.9627 | 98.36875 | 0.913 | 97.75465 | 97.59033 | 97.426
|  | 5.93794 | 95.55541 | 96.9607 | 98.366 | 0.914 | 97.73753 | 97.59469 | 97.45185
|  | 5.94765 | 95.55426 | 96.95884 | 98.36341 | 0.915 | 97.76443 | 97.59679 | 97.42915
|  | 5.95811 | 95.55305 | 96.95682 | 98.3606 | 0.916 | 97.75745 | 97.59234 | 97.42724
|  | 5.96782 | 95.55194 | 96.95495 | 98.35796 | 0.917 | 97.75153 | 97.58164 | 97.41175
|  | 5.97753 | 95.55084 | 96.95306 | 98.35529 | 0.918 | 97.74331 | 97.60399 | 97.46467
|  | 5.98798 | 95.54967 | 96.95103 | 98.35238 | 0.919 | 97.76395 | 97.59822 | 97.43249
|  | 5.99769 | 95.54861 | 96.94913 | 98.34965 | 0.92 | 97.76809 | 97.59925 | 97.43041
|  | 6.00814 | 95.54748 | 96.94708 | 98.34668 | 0.921 | 97.75523 | 97.5998 | 97.44437
|  | 6.01784 | 95.54645 | 96.94517 | 98.34389 | 0.922 | 97.751 | 97.60391 | 97.45683
|  | 6.02754 | 95.54544 | 96.94326 | 98.34108 | 0.923 | 97.78185 | 97.61594 | 97.45002
|  | 6.03799 | 95.54437 | 96.9412 | 98.33803 | 0.924 | 97.749 | 97.59131 | 97.43362
|  | 6.04769 | 95.54339 | 96.93928 | 98.33516 | 0.925 | 97.77929 | 97.6051 | 97.43092
|  | 6.05738 | 95.54244 | 96.93736 | 98.33228 | 0.926 | 97.7618 | 97.60105 | 97.44031
|  | 6.06783 | 95.54143 | 96.93528 | 98.32914 | 0.927 | 97.76901 | 97.59635 | 97.42368
|  | 6.07752 | 95.54051 | 96.93336 | 98.3262 | 0.928 | 97.77708 | 97.60523 | 97.43338
|  | 6.08796 | 95.53954 | 96.93128 | 98.32302 | 0.929 | 97.79273 | 97.61969 | 97.44665
|  | 6.09765 | 95.53866 | 96.92935 | 98.32003 | 0.93 | 97.77742 | 97.60001 | 97.42261
|  | 6.10809 | 95.53774 | 96.92727 | 98.31679 | 0.931 | 97.79849 | 97.61338 | 97.42826
|  | 6.11778 | 95.5369 | 96.92533 | 98.31376 | 0.932 | 97.77727 | 97.59718 | 97.4171
|  | 6.12747 | 95.53609 | 96.9234 | 98.31071 | 0.933 | 97.7578 | 97.6056 | 97.4534
|  | 6.1379 | 95.53523 | 96.92132 | 98.30741 | 0.934 | 97.78709 | 97.61089 | 97.43468
|  | 6.14759 | 95.53446 | 96.91939 | 98.30431 | 0.935 | 97.78754 | 97.61486 | 97.44218
|  | 6.15802 | 95.53366 | 96.91731 | 98.30096 | 0.936 | 97.78822 | 97.60847 | 97.42871
|  | 6.1677 | 95.53294 | 96.91538 | 98.29783 | 0.937 | 97.78838 | 97.61271 | 97.43703
|  | 6.17738 | 95.53223 | 96.91346 | 98.29468 | 0.938 | 97.78793 | 97.61129 | 97.43465
|  | 6.18781 | 95.53151 | 96.91139 | 98.29127 | 0.939 | 97.79965 | 97.62566 | 97.45167
|  | 6.19749 | 95.53085 | 96.90947 | 98.28808 | 0.94 | 97.79296 | 97.61189 | 97.43082
|  | 6.20791 | 95.53018 | 96.9074 | 98.28463 | 0.941 | 97.80289 | 97.6185 | 97.43411
|  | 6.21759 | 95.52957 | 96.90549 | 98.28141 | 0.942 | 97.79644 | 97.61517 | 97.43389
|  | 6.22801 | 95.52895 | 96.90344 | 98.27792 | 0.943 | 97.7925 | 97.61735 | 97.4422
|  | 6.23768 | 95.5284 | 96.90154 | 98.27467 | 0.944 | 97.79346 | 97.62418 | 97.4549
|  | 6.24735 | 95.52788 | 96.89964 | 98.27141 | 0.945 | 97.80173 | 97.62348 | 97.44523
|  | 6.25777 | 95.52734 | 96.89761 | 98.26787 | 0.946 | 97.79301 | 97.61337 | 97.43372
|  | 6.26744 | 95.52687 | 96.89572 | 98.26458 | 0.947 | 97.77441 | 97.60745 | 97.44049
|  | 6.27785 | 95.5264 | 96.8937 | 98.26101 | 0.948 | 97.8072 | 97.6204 | 97.43361
|  | 6.28752 | 95.52598 | 96.89184 | 98.25769 | 0.949 | 97.8027 | 97.62214 | 97.44159
|  | 6.29793 | 95.52557 | 96.88983 | 98.2541 | 0.95 | 97.79679 | 97.61872 | 97.44065
|  | 6.30759 | 95.52521 | 96.88798 | 98.25075 | 0.951 | 97.80385 | 97.62106 | 97.43828
|  | 6.31726 | 95.52488 | 96.88614 | 98.2474 | 0.952 | 97.8 | 97.61286 | 97.42572
|  | 6.32766 | 95.52456 | 96.88417 | 98.24377 | 0.953 | 97.81128 | 97.63087 | 97.45047
|  | 6.33732 | 95.52429 | 96.88234 | 98.24039 | 0.954 | 97.81977 | 97.63411 | 97.44844
|  | 6.34773 | 95.52404 | 96.88039 | 98.23675 | 0.955 | 97.80686 | 97.62406 | 97.44125
|  | 6.35738 | 95.52383 | 96.87859 | 98.23335 | 0.956 | 97.81796 | 97.63151 | 97.44506
|  | 6.36778 | 95.52364 | 96.87667 | 98.22969 | 0.957 | 97.8071 | 97.63919 | 97.47128
|  | 6.37744 | 95.5235 | 96.87489 | 98.22628 | 0.958 | 97.82671 | 97.63456 | 97.44241
|  | 6.38784 | 95.52338 | 96.87299 | 98.22259 | 0.959 | 97.82406 | 97.63658 | 97.4491
|  | 6.39749 | 95.52331 | 96.87124 | 98.21917 | 0.96 | 97.82602 | 97.63897 | 97.45193
|  | 6.40788 | 95.52326 | 96.86937 | 98.21547 | 0.961 | 97.81097 | 97.62648 | 97.44198
|  | 6.41753 | 95.52325 | 96.86764 | 98.21204 | 0.962 | 97.81898 | 97.64284 | 97.46669
|  | 6.42718 | 95.52327 | 96.86593 | 98.2086 | 0.963 | 97.82703 | 97.63778 | 97.44853
|  | 6.43757 | 95.52333 | 96.86411 | 98.20489 | 0.964 | 97.83156 | 97.64112 | 97.45068
|  | 6.44722 | 95.52342 | 96.86243 | 98.20144 | 0.965 | 97.81903 | 97.64632 | 97.47362
|  | 6.4576 | 95.52356 | 96.86064 | 98.19772 | 0.966 | 97.83411 | 97.64752 | 97.46094
|  | 6.46725 | 95.52372 | 96.85899 | 98.19426 | 0.967 | 97.81253 | 97.6442 | 97.47587
|  | 6.47763 | 95.52394 | 96.85724 | 98.19054 | 0.968 | 97.83026 | 97.64762 | 97.46498
|  | 6.48727 | 95.52417 | 96.85562 | 98.18708 | 0.969 | 97.8284 | 97.63664 | 97.44488
|  | 6.49765 | 95.52446 | 96.85391 | 98.18335 | 0.97 | 97.82948 | 97.64198 | 97.45449
|  | 6.50729 | 95.52477 | 96.85233 | 98.17989 | 0.971 | 97.81288 | 97.6424 | 97.47191
|  | 6.51767 | 95.52514 | 96.85065 | 98.17616 | 0.972 | 97.83076 | 97.64865 | 97.46655
|  | 6.5273 | 95.52553 | 96.84912 | 98.1727 | 0.973 | 97.83064 | 97.6522 | 97.47375
|  | 6.53767 | 95.52598 | 96.84748 | 98.16898 | 0.974 | 97.81628 | 97.64236 | 97.46844
|  | 6.54731 | 95.52644 | 96.84598 | 98.16552 | 0.975 | 97.82422 | 97.65194 | 97.47965
|  | 6.55768 | 95.52698 | 96.84439 | 98.1618 | 0.976 | 97.82388 | 97.64856 | 97.47324
|  | 6.56731 | 95.52752 | 96.84293 | 98.15834 | 0.977 | 97.84313 | 97.66133 | 97.47952
|  | 6.57768 | 95.52814 | 96.84139 | 98.15463 | 0.978 | 97.83978 | 97.66493 | 97.49008
|  | 6.5873 | 95.52876 | 96.83997 | 98.15118 | 0.979 | 97.84005 | 97.64945 | 97.45885
|  | 6.59767 | 95.52947 | 96.83847 | 98.14747 | 0.98 | 97.83334 | 97.64694 | 97.46053
|  | 6.60729 | 95.53017 | 96.8371 | 98.14404 | 0.981 | 97.82524 | 97.64707 | 97.46889
|  | 6.61765 | 95.53097 | 96.83565 | 98.14034 | 0.982 | 97.84951 | 97.67516 | 97.50082
|  | 6.62727 | 95.53175 | 96.83433 | 98.13691 | 0.983 | 97.84634 | 97.67078 | 97.49522
|  | 6.63763 | 95.53263 | 96.83293 | 98.13323 | 0.984 | 97.84011 | 97.6643 | 97.48849
|  | 6.64725 | 95.5335 | 96.83166 | 98.12981 | 0.985 | 97.85231 | 97.66895 | 97.48559
|  | 6.65761 | 95.53448 | 96.83031 | 98.12614 | 0.986 | 97.84051 | 97.66814 | 97.49577
|  | 6.66722 | 95.53543 | 96.82908 | 98.12274 | 0.987 | 97.86501 | 97.66651 | 97.46801
|  | 6.67757 | 95.53649 | 96.82779 | 98.11909 | 0.988 | 97.84639 | 97.66482 | 97.48325
|  | 6.68719 | 95.53753 | 96.82662 | 98.1157 | 0.989 | 97.85087 | 97.66415 | 97.47743
|  | 6.69754 | 95.53869 | 96.82538 | 98.11207 | 0.99 | 97.84622 | 97.66855 | 97.49088
|  | 6.70715 | 95.53981 | 96.82426 | 98.1087 | 0.991 | 97.8438 | 97.66724 | 97.49068
|  | 6.71749 | 95.54107 | 96.82308 | 98.10508 | 0.992 | 97.8643 | 97.67997 | 97.49564
|  | 6.7271 | 95.54228 | 96.82201 | 98.10173 | 0.993 | 97.85678 | 97.67697 | 97.49716
|  | 6.73744 | 95.54363 | 96.82089 | 98.09814 | 0.994 | 97.85793 | 97.67659 | 97.49525
|  | 6.74705 | 95.54493 | 96.81987 | 98.09481 | 0.995 | 97.86322 | 97.6826 | 97.50198
|  | 6.75739 | 95.54638 | 96.81881 | 98.09124 | 0.996 | 97.86184 | 97.69385 | 97.52586
|  | 6.76699 | 95.54777 | 96.81785 | 98.08794 | 0.997 | 97.85222 | 97.68072 | 97.50922
|  | 6.77733 | 95.54931 | 96.81685 | 98.08439 | 0.998 | 97.85809 | 97.68065 | 97.50321
|  | 6.78766 | 95.5509 | 96.81588 | 98.08086 | 0.999 | 97.8809 | 97.70179 | 97.52269
|  | 6.79726 | 95.55243 | 96.81501 | 98.07759 | 1 | 97.863 | 97.68732 | 97.51163
|  | 6.80759 | 95.55412 | 96.81411 | 98.07409 | 1.001 | 97.85104 | 97.68248 | 97.51393
|  | 6.81718 | 95.55574 | 96.81329 | 98.07085 | 1.002 | 97.87686 | 97.68937 | 97.50188
|  | 6.82751 | 95.55753 | 96.81245 | 98.06737 | 1.003 | 97.86674 | 97.69284 | 97.51894
|  | 6.83711 | 95.55924 | 96.8117 | 98.06415 | 1.004 | 97.87351 | 97.70774 | 97.54196
|  | 6.84743 | 95.56114 | 96.81092 | 98.06071 | 1.005 | 97.86105 | 97.70527 | 97.54948
|  | 6.85702 | 95.56294 | 96.81023 | 98.05752 | 1.006 | 97.87345 | 97.69513 | 97.51681
|  | 6.86734 | 95.56493 | 96.80952 | 98.05411 | 1.007 | 97.87296 | 97.6954 | 97.51785
|  | 6.87693 | 95.56683 | 96.80889 | 98.05095 | 1.008 | 97.84657 | 97.68108 | 97.5156
|  | 6.88725 | 95.56892 | 96.80824 | 98.04757 | 1.009 | 97.87441 | 97.70745 | 97.54049
|  | 6.89757 | 95.57106 | 96.80763 | 98.0442 | 1.01 | 97.87888 | 97.71589 | 97.5529
|  | 6.90715 | 95.5731 | 96.8071 | 98.04109 | 1.011 | 97.87133 | 97.7009 | 97.53046
|  | 6.91746 | 95.57535 | 96.80655 | 98.03776 | 1.012 | 97.88239 | 97.71402 | 97.54565
|  | 6.92704 | 95.57748 | 96.80608 | 98.03468 | 1.013 | 97.87347 | 97.69904 | 97.52462
|  | 6.93735 | 95.57983 | 96.8056 | 98.03138 | 1.014 | 97.88133 | 97.71814 | 97.55495
|  | 6.94693 | 95.58206 | 96.80519 | 98.02833 | 1.015 | 97.89408 | 97.72392 | 97.55376
|  | 6.95723 | 95.5845 | 96.80479 | 98.02507 | 1.016 | 97.90667 | 97.72739 | 97.54812
|  | 6.96754 | 95.58701 | 96.80441 | 98.02182 | 1.017 | 97.88527 | 97.71244 | 97.53961
|  | 6.97711 | 95.58938 | 96.8041 | 98.01883 | 1.018 | 97.8867 | 97.71976 | 97.55283
|  | 6.98742 | 95.59198 | 96.8038 | 98.01562 | 1.019 | 97.86159 | 97.70745 | 97.55331
|  | 6.99698 | 95.59444 | 96.80355 | 98.01265 | 1.02 | 97.8899 | 97.72135 | 97.5528
|  | 7.00728 | 95.59714 | 96.80331 | 98.00948 | 1.021 | 97.88884 | 97.72112 | 97.5534
|  | 7.01685 | 95.5997 | 96.80313 | 98.00655 | 1.022 | 97.8873 | 97.71838 | 97.54945
|  | 7.02714 | 95.60251 | 96.80296 | 98.00342 | 1.023 | 97.88106 | 97.7361 | 97.59114
|  | 7.03744 | 95.60536 | 96.80283 | 98.0003 | 1.024 | 97.89272 | 97.72799 | 97.56326
|  | 7.047 | 95.60806 | 96.80274 | 97.99742 | 1.025 | 97.88004 | 97.72724 | 97.57444
|  | 7.05729 | 95.61102 | 96.80268 | 97.99434 | 1.026 | 97.88344 | 97.72119 | 97.55894
|  | 7.06685 | 95.61381 | 96.80265 | 97.9915 | 1.027 | 97.90839 | 97.7368 | 97.56522
|  | 7.07714 | 95.61686 | 96.80266 | 97.98845 | 1.028 | 97.88877 | 97.73072 | 97.57267
|  | 7.08743 | 95.61997 | 96.8027 | 97.98543 | 1.029 | 97.89008 | 97.74091 | 97.59174
|  | 7.09698 | 95.6229 | 96.80277 | 97.98263 | 1.03 | 97.90934 | 97.74961 | 97.58987
|  | 7.10726 | 95.6261 | 96.80287 | 97.97964 | 1.031 | 97.89413 | 97.73869 | 97.58326
|  | 7.11681 | 95.62912 | 96.803 | 97.97689 | 1.032 | 97.89757 | 97.74303 | 97.58849
|  | 7.12709 | 95.63243 | 96.80318 | 97.97393 | 1.033 | 97.89661 | 97.74492 | 97.59322
|  | 7.13737 | 95.63578 | 96.80339 | 97.971 | 1.034 | 97.90916 | 97.76236 | 97.61556
|  | 7.14692 | 95.63893 | 96.80361 | 97.96829 | 1.035 | 97.91024 | 97.75801 | 97.60577
|  | 7.15719 | 95.64238 | 96.80388 | 97.96539 | 1.036 | 97.90423 | 97.74579 | 97.58736
|  | 7.16747 | 95.64587 | 96.80419 | 97.9625 | 1.037 | 97.90634 | 97.74892 | 97.59149
|  | 7.17701 | 95.64916 | 96.8045 | 97.95984 | 1.038 | 97.91782 | 97.76724 | 97.61666
|  | 7.18728 | 95.65275 | 96.80487 | 97.95699 | 1.039 | 97.91447 | 97.76961 | 97.62475
|  | 7.19681 | 95.65612 | 96.80524 | 97.95436 | 1.04 | 97.91663 | 97.76769 | 97.61874
|  | 7.20708 | 95.6598 | 96.80567 | 97.95154 | 1.041 | 97.92534 | 97.77119 | 97.61705
|  | 7.21735 | 95.66353 | 96.80613 | 97.94874 | 1.042 | 97.90869 | 97.75737 | 97.60606
|  | 7.22688 | 95.66703 | 96.80659 | 97.94615 | 1.043 | 97.92306 | 97.77486 | 97.62666
|  | 7.23714 | 95.67085 | 96.80711 | 97.94338 | 1.044 | 97.93626 | 97.77604 | 97.61581
|  | 7.2474 | 95.67471 | 96.80766 | 97.94062 | 1.045 | 97.94335 | 97.77389 | 97.60443
|  | 7.25693 | 95.67833 | 96.8082 | 97.93808 | 1.046 | 97.91492 | 97.77142 | 97.62793
|  | 7.26719 | 95.68227 | 96.80881 | 97.93535 | 1.047 | 97.9297 | 97.77403 | 97.61835
|  | 7.27671 | 95.68598 | 96.8094 | 97.93282 | 1.048 | 97.92604 | 97.78361 | 97.64117
|  | 7.28697 | 95.69 | 96.81006 | 97.93012 | 1.049 | 97.92706 | 97.7881 | 97.64914
|  | 7.29722 | 95.69407 | 96.81075 | 97.92743 | 1.05 | 97.93302 | 97.8191 | 97.70517
|  | 7.30674 | 95.69789 | 96.81142 | 97.92494 | 1.051 | 97.97525 | 97.8492 | 97.72315
|  | 7.31699 | 95.70204 | 96.81216 | 97.92227 | 1.052 | 97.95155 | 97.82832 | 97.70509
|  | 7.32724 | 95.70623 | 96.81292 | 97.91961 | 1.053 | 97.94171 | 97.83639 | 97.73106
|  | 7.33675 | 95.71015 | 96.81365 | 97.91715 | 1.054 | 97.94145 | 97.82336 | 97.70526
|  | 7.34699 | 95.71442 | 96.81447 | 97.91451 | 1.055 | 97.95555 | 97.83443 | 97.71332
|  | 7.35724 | 95.71872 | 96.8153 | 97.91188 | 1.056 | 97.93333 | 97.8245 | 97.71567
|  | 7.36675 | 95.72274 | 96.8161 | 97.90945 | 1.057 | 97.94206 | 97.83533 | 97.72861
|  | 7.37698 | 95.72712 | 96.81697 | 97.90683 | 1.058 | 97.95027 | 97.84489 | 97.73952
|  | 7.38722 | 95.73152 | 96.81787 | 97.90422 | 1.059 | 97.91593 | 97.83074 | 97.74554
|  | 7.39673 | 95.73564 | 96.81872 | 97.9018 | 1.06 | 97.96825 | 97.84748 | 97.72672
|  | 7.40696 | 95.74011 | 96.81966 | 97.8992 | 1.061 | 97.92521 | 97.82505 | 97.72488
|  | 7.41719 | 95.74462 | 96.82061 | 97.89661 | 1.062 | 97.96087 | 97.85154 | 97.7422
|  | 7.42669 | 95.74883 | 96.82151 | 97.8942 | 1.063 | 97.96503 | 97.84957 | 97.73411
|  | 7.43692 | 95.75339 | 96.8225 | 97.89161 | 1.064 | 97.95019 | 97.84576 | 97.74134
|  | 7.44715 | 95.75798 | 96.8235 | 97.88902 | 1.065 | 97.94353 | 97.84903 | 97.75452
|  | 7.45664 | 95.76227 | 96.82444 | 97.88661 | 1.066 | 97.99844 | 97.86886 | 97.73929
|  | 7.46687 | 95.76691 | 96.82547 | 97.88402 | 1.067 | 97.94913 | 97.85021 | 97.75129
|  | 7.47709 | 95.77158 | 96.82651 | 97.88143 | 1.068 | 97.92538 | 97.83334 | 97.74131
|  | 7.48731 | 95.77628 | 96.82755 | 97.87883 | 1.069 | 97.93897 | 97.85215 | 97.76534
|  | 7.4968 | 95.78066 | 96.82854 | 97.87641 | 1.07 | 97.94334 | 97.85278 | 97.76223
|  | 7.50701 | 95.7854 | 96.8296 | 97.87381 | 1.071 | 97.95449 | 97.85264 | 97.75079
|  | 7.51723 | 95.79016 | 96.83068 | 97.87119 | 1.072 | 97.93616 | 97.84603 | 97.7559
|  | 7.52671 | 95.79459 | 96.83168 | 97.86876 | 1.073 | 97.92444 | 97.85769 | 97.79095
|  | 7.53692 | 95.79939 | 96.83276 | 97.86613 | 1.074 | 97.93602 | 97.84861 | 97.7612
|  | 7.54713 | 95.8042 | 96.83385 | 97.86349 | 1.075 | 97.99518 | 97.8688 | 97.74243
|  | 7.55661 | 95.80868 | 96.83486 | 97.86103 | 1.076 | 97.94196 | 97.86663 | 97.79131
|  | 7.56682 | 95.81352 | 96.83594 | 97.85836 | 1.077 | 97.95283 | 97.87396 | 97.7951
|  | 7.57702 | 95.81838 | 96.83703 | 97.85568 | 1.078 | 97.98026 | 97.8769 | 97.77354
|  | 7.58723 | 95.82324 | 96.83811 | 97.85299 | 1.079 | 97.94031 | 97.85657 | 97.77283
|  | 7.5967 | 95.82777 | 96.83912 | 97.85047 | 1.08 | 97.96503 | 97.86816 | 97.77129
|  | 7.6069 | 95.83265 | 96.84019 | 97.84774 | 1.081 | 97.95036 | 97.89074 | 97.83112
|  | 7.61709 | 95.83753 | 96.84126 | 97.84499 | 1.082 | 97.96262 | 97.86947 | 97.77633
|  | 7.62656 | 95.84208 | 96.84224 | 97.84241 | 1.083 | 97.96064 | 97.87436 | 97.78809
|  | 7.63675 | 95.84697 | 96.84329 | 97.83962 | 1.084 | 97.98374 | 97.88089 | 97.77805
|  | 7.64695 | 95.85187 | 96.84433 | 97.83679 | 1.085 | 97.9534 | 97.88726 | 97.82111
|  | 7.65714 | 95.85676 | 96.84535 | 97.83394 | 1.086 | 97.96222 | 97.87941 | 97.79661
|  | 7.6666 | 95.86131 | 96.84629 | 97.83127 | 1.087 | 97.97312 | 97.89037 | 97.80762
|  | 7.67678 | 95.8662 | 96.84728 | 97.82837 | 1.088 | 97.96316 | 97.88437 | 97.80558
|  | 7.68697 | 95.87108 | 96.84825 | 97.82543 | 1.089 | 97.94435 | 97.8655 | 97.78664
|  | 7.69715 | 95.87596 | 96.84921 | 97.82245 | 1.09 | 97.95933 | 97.89492 | 97.83051
|  | 7.7066 | 95.88048 | 96.85007 | 97.81966 | 1.091 | 97.96388 | 97.88142 | 97.79897
|  | 7.71678 | 95.88533 | 96.85097 | 97.81661 | 1.092 | 97.96246 | 97.89796 | 97.83345
|  | 7.72696 | 95.89017 | 96.85185 | 97.81353 | 1.093 | 97.95588 | 97.87928 | 97.80267
|  | 7.73714 | 95.895 | 96.8527 | 97.8104 | 1.094 | 97.97298 | 97.90493 | 97.83688
|  | 7.74658 | 95.89947 | 96.85346 | 97.80745 | 1.095 | 97.96122 | 97.89612 | 97.83102
|  | 7.75676 | 95.90426 | 96.85425 | 97.80424 | 1.096 | 97.95572 | 97.89072 | 97.82573
|  | 7.76693 | 95.90902 | 96.855 | 97.80097 | 1.097 | 97.96991 | 97.89464 | 97.81937
|  | 7.77709 | 95.91377 | 96.85571 | 97.79765 | 1.098 | 97.9543 | 97.88976 | 97.82523
|  | 7.78653 | 95.91815 | 96.85634 | 97.79453 | 1.099 | 97.98103 | 97.90568 | 97.83033
|  | 7.7967 | 95.92284 | 96.85697 | 97.79111 | 1.1 | 97.97475 | 97.91101 | 97.84727
|  | 7.80686 | 95.9275 | 96.85756 | 97.78763 | 1.101 | 97.94386 | 97.89305 | 97.84225
|  | 7.81702 | 95.93212 | 96.85811 | 97.78409 | 1.102 | 97.9565 | 97.89274 | 97.82898
|  | 7.82646 | 95.93639 | 96.85857 | 97.78074 | 1.103 | 97.96796 | 97.9085 | 97.84904
|  | 7.83661 | 95.94094 | 96.85901 | 97.77708 | 1.104 | 97.95551 | 97.9106 | 97.86568
|  | 7.84677 | 95.94546 | 96.8594 | 97.77335 | 1.105 | 97.93983 | 97.90016 | 97.86049
|  | 7.85692 | 95.94993 | 96.85974 | 97.76955 | 1.106 | 97.95896 | 97.90325 | 97.84754
|  | 7.86707 | 95.95435 | 96.86001 | 97.76568 | 1.107 | 97.9495 | 97.90391 | 97.85831
|  | 7.8765 | 95.95842 | 96.86022 | 97.76202 | 1.108 | 97.95564 | 97.89682 | 97.83801
|  | 7.88665 | 95.96274 | 96.86037 | 97.75799 | 1.109 | 97.9568 | 97.90568 | 97.85455
|  | 7.89679 | 95.96702 | 96.86046 | 97.75389 | 1.11 | 97.9546 | 97.91401 | 97.87343
|  | 7.90694 | 95.97124 | 96.86047 | 97.74971 | 1.111 | 97.96626 | 97.91146 | 97.85667
|  | 7.91636 | 95.9751 | 96.86042 | 97.74574 | 1.112 | 97.96546 | 97.92282 | 97.88017
|  | 7.9265 | 95.9792 | 96.86029 | 97.74139 | 1.113 | 97.97435 | 97.91608 | 97.85782
|  | 7.93664 | 95.98324 | 96.86009 | 97.73694 | 1.114 | 97.9582 | 97.91447 | 97.87075
|  | 7.94677 | 95.98721 | 96.8598 | 97.7324 | 1.115 | 97.95486 | 97.90134 | 97.84783
|  | 7.95691 | 95.9911 | 96.85943 | 97.72776 | 1.116 | 97.94244 | 97.91787 | 97.8933
|  | 7.96704 | 95.99493 | 96.85897 | 97.72301 | 1.117 | 97.9856 | 97.93116 | 97.87672
|  | 7.97645 | 95.99841 | 96.85846 | 97.71852 | 1.118 | 97.9685 | 97.92131 | 97.87411
|  | 7.98658 | 96.00208 | 96.85782 | 97.71357 | 1.119 | 97.97076 | 97.92418 | 97.87759
|  | 7.9967 | 96.00566 | 96.85709 | 97.70851 | 1.12 | 97.95952 | 97.92721 | 97.89491
|  | 8.00683 | 96.00917 | 96.85625 | 97.70334 | 1.121 | 97.96832 | 97.91557 | 97.86282
|  | 8.01695 | 95.99373 | 96.85171 | 97.70969 | 1.122 | 97.98326 | 97.94581 | 97.90836
|  | 8.02635 | 95.99754 | 96.85225 | 97.70696 | 1.123 | 97.94989 | 97.91767 | 97.88545
|  | 8.03647 | 96.00164 | 96.85284 | 97.70403 | 1.124 | 97.97682 | 97.94641 | 97.91599
|  | 8.04659 | 96.00575 | 96.85343 | 97.70112 | 1.125 | 97.96896 | 97.92847 | 97.88799
|  | 8.05671 | 96.00985 | 96.85403 | 97.69821 | 1.126 | 97.95674 | 97.92703 | 97.89732
|  | 8.06682 | 96.01396 | 96.85464 | 97.69532 | 1.127 | 97.96572 | 97.94473 | 97.92374
|  | 8.07693 | 96.01807 | 96.85526 | 97.69244 | 1.128 | 97.99692 | 97.95584 | 97.91476
|  | 8.08632 | 96.02188 | 96.85583 | 97.68978 | 1.129 | 97.96831 | 97.94549 | 97.92267
|  | 8.09643 | 96.02599 | 96.85646 | 97.68692 | 1.13 | 97.97128 | 97.95188 | 97.93248
|  | 8.10654 | 96.0301 | 96.85709 | 97.68408 | 1.131 | 97.99291 | 97.96413 | 97.93536
|  | 8.11664 | 96.0342 | 96.85772 | 97.68125 | 1.132 | 97.96659 | 97.94609 | 97.92559
|  | 8.12675 | 96.03831 | 96.85837 | 97.67843 | 1.133 | 97.96452 | 97.94628 | 97.92804
|  | 8.13685 | 96.04241 | 96.85902 | 97.67562 | 1.134 | 97.9361 | 97.93429 | 97.93249
|  | 8.14694 | 96.04651 | 96.85967 | 97.67283 | 1.135 | 98.00673 | 97.96003 | 97.91332
|  | 8.15632 | 96.05032 | 96.86028 | 97.67024 | 1.136 | 97.95399 | 97.95232 | 97.95066
|  | 8.16642 | 96.05442 | 96.86095 | 97.66747 | 1.137 | 97.96246 | 97.94763 | 97.93279
|  | 8.17651 | 96.05852 | 96.86162 | 97.66472 | 1.138 | 97.97645 | 97.95791 | 97.93937
|  | 8.1866 | 96.06262 | 96.8623 | 97.66197 | 1.139 | 97.95501 | 97.95296 | 97.95091
|  | 8.19669 | 96.06671 | 96.86298 | 97.65924 | 1.14 | 97.95853 | 97.9583 | 97.95808
|  | 8.20678 | 96.0708 | 96.86366 | 97.65653 | 1.141 | 97.97901 | 97.94753 | 97.91605
|  | 8.21686 | 96.07489 | 96.86436 | 97.65382 | 1.142 | 97.98227 | 97.97034 | 97.95841
|  | 8.22623 | 96.07869 | 96.86501 | 97.65133 | 1.143 | 97.97945 | 97.96368 | 97.94791
|  | 8.23631 | 96.08277 | 96.86571 | 97.64865 | 1.144 | 97.94736 | 97.9471 | 97.94685
|  | 8.24639 | 96.08685 | 96.86642 | 97.64599 | 1.145 | 97.96265 | 97.95189 | 97.94113
|  | 8.25646 | 96.09092 | 96.86713 | 97.64334 | 1.146 | 97.96951 | 97.9635 | 97.9575
|  | 8.26654 | 96.095 | 96.86785 | 97.6407 | 1.147 | 97.98131 | 97.97976 | 97.97822
|  | 8.27661 | 96.09906 | 96.86857 | 97.63808 | 1.148 | 97.96931 | 97.96999 | 97.97066
|  | 8.28669 | 96.10313 | 96.8693 | 97.63548 | 1.149 | 97.97322 | 97.96548 | 97.95773
|  | 8.29676 | 96.10719 | 96.87004 | 97.63288 | 1.15 | 97.97981 | 97.97409 | 97.96836
|  | 8.30682 | 96.11124 | 96.87077 | 97.63031 | 1.151 | 97.98509 | 97.97786 | 97.97062
|  | 8.31617 | 96.115 | 96.87146 | 97.62793 | 1.152 | 97.99839 | 97.99298 | 97.98756
|  | 8.32623 | 96.11905 | 96.87221 | 97.62538 | 1.153 | 97.95057 | 97.96308 | 97.97559
|  | 8.3363 | 96.12309 | 96.87296 | 97.62284 | 1.154 | 97.97697 | 97.9813 | 97.98562
|  | 8.34636 | 96.12712 | 96.87372 | 97.62032 | 1.155 | 97.97986 | 97.98276 | 97.98566
|  | 8.35641 | 96.13115 | 96.87448 | 97.61782 | 1.156 | 97.97893 | 97.9782 | 97.97746
|  | 8.36647 | 96.13517 | 96.87525 | 97.61533 | 1.157 | 97.97722 | 97.98377 | 97.99033
|  | 8.37652 | 96.13919 | 96.87602 | 97.61286 | 1.158 | 97.9714 | 98.00444 | 98.03749
|  | 8.38658 | 96.1432 | 96.8768 | 97.6104 | 1.159 | 97.98454 | 97.99229 | 98.00005
|  | 8.39663 | 96.1472 | 96.87758 | 97.60796 | 1.16 | 97.99262 | 97.98399 | 97.97536
|  | 8.40667 | 96.1512 | 96.87836 | 97.60553 | 1.161 | 97.96829 | 97.98579 | 98.00328
|  | 8.41672 | 96.15519 | 96.87915 | 97.60312 | 1.162 | 97.98544 | 98.01332 | 98.04119
|  | 8.42676 | 96.15917 | 96.87995 | 97.60072 | 1.163 | 97.98292 | 98.00826 | 98.03361
|  | 8.43609 | 96.16287 | 96.88069 | 97.59851 | 1.164 | 97.99783 | 97.99482 | 97.99181
|  | 8.44613 | 96.16684 | 96.88149 | 97.59614 | 1.165 | 97.98986 | 97.99859 | 98.00732
|  | 8.45617 | 96.1708 | 96.8823 | 97.59379 | 1.166 | 97.97646 | 97.99674 | 98.01702
|  | 8.4662 | 96.17475 | 96.88311 | 97.59146 | 1.167 | 97.97121 | 98.00269 | 98.03416
|  | 8.47624 | 96.17869 | 96.88392 | 97.58914 | 1.168 | 97.98324 | 97.99399 | 98.00474
|  | 8.48627 | 96.18263 | 96.88474 | 97.58684 | 1.169 | 97.99139 | 98.01551 | 98.03964
|  | 8.4963 | 96.18656 | 96.88556 | 97.58456 | 1.17 | 98.01212 | 98.02346 | 98.03479
|  | 8.50633 | 96.19048 | 96.88639 | 97.58229 | 1.171 | 97.99461 | 98.01962 | 98.04462
|  | 8.51635 | 96.19439 | 96.88722 | 97.58004 | 1.172 | 97.99785 | 98.01659 | 98.03534
|  | 8.52638 | 96.19829 | 96.88805 | 97.57781 | 1.173 | 97.99092 | 98.02034 | 98.04977
|  | 8.5364 | 96.20218 | 96.88889 | 97.57559 | 1.174 | 97.9831 | 98.01844 | 98.05378
|  | 8.54642 | 96.20607 | 96.88973 | 97.57339 | 1.175 | 97.99979 | 98.02131 | 98.04283
|  | 8.55644 | 96.20994 | 96.89057 | 97.57121 | 1.176 | 98.01044 | 98.03381 | 98.05717
|  | 8.56645 | 96.2138 | 96.89142 | 97.56904 | 1.177 | 97.99275 | 98.02673 | 98.06071
|  | 8.57646 | 96.21765 | 96.89227 | 97.56689 | 1.178 | 97.99967 | 98.03497 | 98.07026
|  | 8.58648 | 96.2215 | 96.89313 | 97.56476 | 1.179 | 98.0016 | 98.02634 | 98.05108
|  | 8.59649 | 96.22533 | 96.89399 | 97.56265 | 1.18 | 97.99339 | 98.02538 | 98.05738
|  | 8.60649 | 96.22915 | 96.89485 | 97.56055 | 1.181 | 97.98245 | 98.02183 | 98.06121
|  | 8.6165 | 96.23296 | 96.89572 | 97.55847 | 1.182 | 97.97854 | 98.02689 | 98.07524
|  | 8.6265 | 96.23676 | 96.89659 | 97.55641 | 1.183 | 97.99937 | 98.02609 | 98.05282
|  | 8.6365 | 96.24055 | 96.89746 | 97.55437 | 1.184 | 97.99204 | 98.03424 | 98.07645
|  | 8.6465 | 96.24433 | 96.89833 | 97.55234 | 1.185 | 98.00192 | 98.05067 | 98.09942
|  | 8.6565 | 96.24809 | 96.89921 | 97.55033 | 1.186 | 98.00322 | 98.04202 | 98.08083
|  | 8.6665 | 96.25184 | 96.90009 | 97.54834 | 1.187 | 98.00457 | 98.04371 | 98.08286
|  | 8.67649 | 96.25559 | 96.90098 | 97.54637 | 1.188 | 97.99187 | 98.04149 | 98.0911
|  | 8.68648 | 96.25931 | 96.90187 | 97.54442 | 1.189 | 98.00663 | 98.04419 | 98.08174
|  | 8.69647 | 96.26303 | 96.90276 | 97.54248 | 1.19 | 97.99969 | 98.05146 | 98.10323
|  | 8.70646 | 96.26674 | 96.90365 | 97.54057 | 1.191 | 98.01266 | 98.0486 | 98.08454
|  | 8.71644 | 96.27043 | 96.90455 | 97.53867 | 1.192 | 97.98512 | 98.03994 | 98.09477
|  | 8.72642 | 96.27411 | 96.90545 | 97.53679 | 1.193 | 97.99449 | 98.03603 | 98.07758
|  | 8.7364 | 96.27777 | 96.90635 | 97.53493 | 1.194 | 98.0091 | 98.05208 | 98.09505
|  | 8.74638 | 96.28142 | 96.90726 | 97.53309 | 1.195 | 98.00945 | 98.05671 | 98.10397
|  | 8.75636 | 96.28506 | 96.90816 | 97.53126 | 1.196 | 98.00016 | 98.06129 | 98.12242
|  | 8.76633 | 96.28869 | 96.90907 | 97.52946 | 1.197 | 97.99274 | 98.04705 | 98.10136
|  | 8.7763 | 96.2923 | 96.90999 | 97.52767 | 1.198 | 98.01325 | 98.06045 | 98.10765
|  | 8.78627 | 96.2959 | 96.9109 | 97.52591 | 1.199 | 98.01776 | 98.07343 | 98.1291
|  | 8.79624 | 96.29948 | 96.91182 | 97.52416 | 1.2 | 98.00248 | 98.05855 | 98.11462
|  | 8.80621 | 96.30305 | 96.91274 | 97.52243 | 1.201 | 97.99616 | 98.06033 | 98.12449
|  | 8.81617 | 96.3066 | 96.91366 | 97.52072 | 1.202 | 97.98526 | 98.05613 | 98.12701
|  | 8.82613 | 96.31014 | 96.91459 | 97.51903 | 1.203 | 97.98908 | 98.04688 | 98.10468
|  | 8.83609 | 96.31367 | 96.91551 | 97.51736 | 1.204 | 98.01205 | 98.05249 | 98.09292
|  | 8.84605 | 96.31718 | 96.91644 | 97.51571 | 1.205 | 98.0139 | 98.07058 | 98.12725
|  | 8.85601 | 96.32067 | 96.91737 | 97.51408 | 1.206 | 98.0067 | 98.06301 | 98.11932
|  | 8.86596 | 96.32415 | 96.91831 | 97.51246 | 1.207 | 97.97624 | 98.06035 | 98.14446
|  | 8.87591 | 96.32761 | 96.91924 | 97.51087 | 1.208 | 98.04348 | 98.08291 | 98.12234
|  | 8.88586 | 96.33106 | 96.92018 | 97.5093 | 1.209 | 98.03162 | 98.0764 | 98.12119
|  | 8.89652 | 96.33474 | 96.92119 | 97.50764 | 1.21 | 98.02396 | 98.0823 | 98.14064
|  | 8.90646 | 96.33815 | 96.92213 | 97.5061 | 1.211 | 97.99305 | 98.06166 | 98.13026
|  | 8.91641 | 96.34155 | 96.92307 | 97.50459 | 1.212 | 98.01089 | 98.08023 | 98.14956
|  | 8.92635 | 96.34494 | 96.92402 | 97.5031 | 1.213 | 98.01521 | 98.07974 | 98.14427
|  | 8.93628 | 96.3483 | 96.92496 | 97.50163 | 1.214 | 98.00847 | 98.07502 | 98.14156
|  | 8.94622 | 96.35165 | 96.92591 | 97.50018 | 1.215 | 98.02186 | 98.09492 | 98.16798
|  | 8.95615 | 96.35498 | 96.92686 | 97.49875 | 1.216 | 97.99871 | 98.0728 | 98.14689
|  | 8.96609 | 96.3583 | 96.92782 | 97.49734 | 1.217 | 98.00558 | 98.08814 | 98.1707
|  | 8.97602 | 96.36159 | 96.92877 | 97.49594 | 1.218 | 98.01931 | 98.08752 | 98.15572
|  | 8.98594 | 96.36488 | 96.92972 | 97.49457 | 1.219 | 98.01225 | 98.09371 | 98.17517
|  | 8.99587 | 96.36814 | 96.93068 | 97.49322 | 1.22 | 98.02493 | 98.08817 | 98.1514
|  | 9.00579 | 96.37138 | 96.93164 | 97.4919 | 1.221 | 98.01714 | 98.09546 | 98.17378
|  | 9.01642 | 96.37484 | 96.93267 | 97.49049 | 1.222 | 98.00993 | 98.08457 | 98.15921
|  | 9.02634 | 96.37805 | 96.93363 | 97.48921 | 1.223 | 98.03468 | 98.09559 | 98.15651
|  | 9.03626 | 96.38124 | 96.93459 | 97.48794 | 1.224 | 98.0349 | 98.10292 | 98.17093
|  | 9.04617 | 96.38441 | 96.93555 | 97.4867 | 1.225 | 98.01466 | 98.10544 | 98.19623
|  | 9.05608 | 96.38756 | 96.93652 | 97.48547 | 1.226 | 98.02121 | 98.10052 | 98.17984
|  | 9.06599 | 96.3907 | 96.93748 | 97.48427 | 1.227 | 98.04449 | 98.09645 | 98.14841
|  | 9.0759 | 96.39381 | 96.93845 | 97.48309 | 1.228 | 98.03596 | 98.0974 | 98.15885
|  | 9.08581 | 96.39691 | 96.93942 | 97.48193 | 1.229 | 98.02618 | 98.10842 | 98.19066
|  | 9.09571 | 96.39999 | 96.94039 | 97.48079 | 1.23 | 98.00569 | 98.09732 | 98.18894
|  | 9.10632 | 96.40327 | 96.94143 | 97.47959 | 1.231 | 98.03438 | 98.11512 | 98.19585
|  | 9.11622 | 96.4063 | 96.9424 | 97.47849 | 1.232 | 98.0239 | 98.10441 | 98.18493
|  | 9.12612 | 96.40932 | 96.94337 | 97.47742 | 1.233 | 98.04338 | 98.11295 | 98.18251
|  | 9.13601 | 96.41232 | 96.94434 | 97.47636 | 1.234 | 98.04723 | 98.13843 | 98.22963
|  | 9.1459 | 96.4153 | 96.94531 | 97.47533 | 1.235 | 98.01003 | 98.09352 | 98.17702
|  | 9.15579 | 96.41826 | 96.94629 | 97.47432 | 1.236 | 98.04014 | 98.12154 | 98.20293
|  | 9.16568 | 96.4212 | 96.94726 | 97.47333 | 1.237 | 98.05327 | 98.1215 | 98.18973
|  | 9.17627 | 96.42432 | 96.94831 | 97.47229 | 1.238 | 98.03326 | 98.12465 | 98.21603
|  | 9.18616 | 96.42722 | 96.94928 | 97.47135 | 1.239 | 98.03023 | 98.12224 | 98.21425
|  | 9.19604 | 96.4301 | 96.95026 | 97.47042 | 1.24 | 98.02537 | 98.13347 | 98.24158
|  | 9.20592 | 96.43295 | 96.95124 | 97.46952 | 1.241 | 98.01607 | 98.11069 | 98.20531
|  | 9.2158 | 96.43579 | 96.95221 | 97.46864 | 1.242 | 98.05542 | 98.13287 | 98.21032
|  | 9.22567 | 96.4386 | 96.95319 | 97.46778 | 1.243 | 98.06703 | 98.15143 | 98.23582
|  | 9.23625 | 96.44159 | 96.95424 | 97.46688 | 1.244 | 98.04689 | 98.13675 | 98.22662
|  | 9.24612 | 96.44436 | 96.95522 | 97.46607 | 1.245 | 98.01524 | 98.1232 | 98.23117
|  | 9.25599 | 96.44711 | 96.9562 | 97.46528 | 1.246 | 98.03315 | 98.13087 | 98.22858
|  | 9.26585 | 96.44984 | 96.95717 | 97.46451 | 1.247 | 98.05986 | 98.13423 | 98.2086
|  | 9.27572 | 96.45255 | 96.95815 | 97.46376 | 1.248 | 98.00729 | 98.1194 | 98.23151
|  | 9.28628 | 96.45542 | 96.9592 | 97.46298 | 1.249 | 98.0302 | 98.13224 | 98.23427
|  | 9.29614 | 96.45808 | 96.96018 | 97.46228 | 1.25 | 98.04963 | 98.13395 | 98.21827
|  | 9.306 | 96.46072 | 96.96116 | 97.4616 | 1.251 | 98.02343 | 98.13377 | 98.24411
|  | 9.31585 | 96.46334 | 96.96214 | 97.46094 | 1.252 | 98.05111 | 98.14882 | 98.24654
|  | 9.32571 | 96.46593 | 96.96312 | 97.4603 | 1.253 | 98.06377 | 98.17321 | 98.28266
|  | 9.33626 | 96.46869 | 96.96417 | 97.45965 | 1.254 | 98.04612 | 98.14366 | 98.2412
|  | 9.34611 | 96.47124 | 96.96515 | 97.45906 | 1.255 | 98.05881 | 98.14199 | 98.22517
|  | 9.35595 | 96.47376 | 96.96613 | 97.45849 | 1.256 | 98.0351 | 98.13467 | 98.23424
|  | 9.3658 | 96.47626 | 96.9671 | 97.45794 | 1.257 | 98.05389 | 98.16236 | 98.27083
|  | 9.37564 | 96.47874 | 96.96808 | 97.45742 | 1.258 | 98.05809 | 98.15194 | 98.24579
|  | 9.38618 | 96.48138 | 96.96913 | 97.45688 | 1.259 | 98.05126 | 98.16085 | 98.27045
|  | 9.39602 | 96.48381 | 96.97011 | 97.45641 | 1.26 | 98.05064 | 98.15851 | 98.26638
|  | 9.40585 | 96.48622 | 96.97108 | 97.45595 | 1.261 | 98.03317 | 98.14772 | 98.26226
|  | 9.41568 | 96.4886 | 96.97206 | 97.45552 | 1.262 | 98.06484 | 98.17058 | 98.27631
|  | 9.42621 | 96.49113 | 96.97311 | 97.45508 | 1.263 | 98.04147 | 98.16311 | 98.28476
|  | 9.43604 | 96.49347 | 96.97408 | 97.45469 | 1.264 | 98.05345 | 98.15595 | 98.25845
|  | 9.44587 | 96.49578 | 96.97506 | 97.45433 | 1.265 | 98.047 | 98.16142 | 98.27585
|  | 9.45569 | 96.49807 | 96.97603 | 97.45399 | 1.266 | 98.06442 | 98.16076 | 98.25709
|  | 9.46551 | 96.50034 | 96.977 | 97.45367 | 1.267 | 98.06078 | 98.18035 | 98.29992
|  | 9.47603 | 96.50274 | 96.97805 | 97.45335 | 1.268 | 98.04397 | 98.16997 | 98.29597
|  | 9.48585 | 96.50495 | 96.97902 | 97.45308 | 1.269 | 98.03773 | 98.17507 | 98.31241
|  | 9.49566 | 96.50714 | 96.97999 | 97.45283 | 1.27 | 98.06945 | 98.17238 | 98.27531
|  | 9.50617 | 96.50946 | 96.98103 | 97.45259 | 1.271 | 98.09068 | 98.19449 | 98.2983
|  | 9.51598 | 96.5116 | 96.982 | 97.45239 | 1.272 | 98.07955 | 98.19222 | 98.30489
|  | 9.52579 | 96.51372 | 96.98297 | 97.45221 | 1.273 | 98.05543 | 98.18279 | 98.31014
|  | 9.53559 | 96.51581 | 96.98393 | 97.45205 | 1.274 | 98.05683 | 98.17633 | 98.29584
|  | 9.54609 | 96.51803 | 96.98497 | 97.45191 | 1.275 | 98.06241 | 98.18362 | 98.30484
|  | 9.55589 | 96.52007 | 96.98593 | 97.4518 | 1.276 | 98.06785 | 98.17763 | 98.28741
|  | 9.56569 | 96.52208 | 96.9869 | 97.45172 | 1.277 | 98.07107 | 98.19844 | 98.32582
|  | 9.57549 | 96.52407 | 96.98786 | 97.45165 | 1.278 | 98.07129 | 98.18799 | 98.3047
|  | 9.58598 | 96.52617 | 96.98889 | 97.45161 | 1.279 | 98.07181 | 98.19444 | 98.31706
|  | 9.59577 | 96.52811 | 96.98985 | 97.45159 | 1.28 | 98.07194 | 98.18661 | 98.30128
|  | 9.60556 | 96.53002 | 96.99081 | 97.4516 | 1.281 | 98.05662 | 98.18453 | 98.31245
|  | 9.61604 | 96.53205 | 96.99184 | 97.45163 | 1.282 | 98.07603 | 98.20484 | 98.33364
|  | 9.62583 | 96.5339 | 96.9928 | 97.45169 | 1.283 | 98.08204 | 98.20274 | 98.32345
|  | 9.63561 | 96.53574 | 96.99375 | 97.45176 | 1.284 | 98.07972 | 98.20621 | 98.33271
|  | 9.64608 | 96.53767 | 96.99477 | 97.45187 | 1.285 | 98.08366 | 98.19479 | 98.30591
|  | 9.65586 | 96.53946 | 96.99572 | 97.45199 | 1.286 | 98.09081 | 98.21529 | 98.33978
|  | 9.66563 | 96.54121 | 96.99668 | 97.45214 | 1.287 | 98.06698 | 98.19971 | 98.33244
|  | 9.67541 | 96.54294 | 96.99763 | 97.45231 | 1.288 | 98.07746 | 98.20187 | 98.32629
|  | 9.68587 | 96.54476 | 96.99864 | 97.45252 | 1.289 | 98.04204 | 98.19913 | 98.35622
|  | 9.69564 | 96.54644 | 96.99959 | 97.45274 | 1.29 | 98.08624 | 98.19788 | 98.30951
|  | 9.7054 | 96.54808 | 97.00053 | 97.45298 | 1.291 | 98.05965 | 98.20048 | 98.34131
|  | 9.71586 | 96.54982 | 97.00154 | 97.45326 | 1.292 | 98.09618 | 98.22561 | 98.35503
|  | 9.72562 | 96.55141 | 97.00248 | 97.45355 | 1.293 | 98.08573 | 98.21624 | 98.34675
|  | 9.73538 | 96.55298 | 97.00342 | 97.45386 | 1.294 | 98.08542 | 98.21881 | 98.3522
|  | 9.74583 | 96.55463 | 97.00442 | 97.45422 | 1.295 | 98.10512 | 98.23691 | 98.36871
|  | 9.75558 | 96.55614 | 97.00536 | 97.45458 | 1.296 | 98.09585 | 98.22773 | 98.35961
|  | 9.76603 | 96.55773 | 97.00636 | 97.45499 | 1.297 | 98.07525 | 98.21898 | 98.36272
|  | 9.77578 | 96.55919 | 97.00729 | 97.4554 | 1.298 | 98.08186 | 98.22081 | 98.35976
|  | 9.78552 | 96.56061 | 97.00822 | 97.45583 | 1.299 | 98.09425 | 98.22245 | 98.35065
|  | 9.79596 | 96.56212 | 97.00921 | 97.45631 | 1.3 | 98.08987 | 98.23306 | 98.37624
|  | 9.8057 | 96.56349 | 97.01014 | 97.45679 | 1.301 | 98.09119 | 98.22409 | 98.35699
|  | 9.81544 | 96.56483 | 97.01106 | 97.45729 | 1.302 | 98.089 | 98.24332 | 98.39764
|  | 9.82587 | 96.56625 | 97.01205 | 97.45785 | 1.303 | 98.10292 | 98.23043 | 98.35795
|  | 9.83561 | 96.56754 | 97.01297 | 97.4584 | 1.304 | 98.07149 | 98.21718 | 98.36288
|  | 9.84534 | 96.5688 | 97.01389 | 97.45897 | 1.305 | 98.10706 | 98.23695 | 98.36685
|  | 9.85576 | 96.57012 | 97.01486 | 97.45961 | 1.306 | 98.08823 | 98.23581 | 98.38338
|  | 9.86549 | 96.57132 | 97.01578 | 97.46023 | 1.307 | 98.08987 | 98.2268 | 98.36372
|  | 9.87591 | 96.57259 | 97.01675 | 97.46092 | 1.308 | 98.11674 | 98.24104 | 98.36533
|  | 9.88563 | 96.57373 | 97.01766 | 97.46158 | 1.309 | 98.09607 | 98.21988 | 98.3437
|  | 9.89535 | 96.57485 | 97.01856 | 97.46227 | 1.31 | 98.10331 | 98.2458 | 98.38829
|  | 9.90576 | 96.57602 | 97.01953 | 97.46304 | 1.311 | 98.1021 | 98.24733 | 98.39256
|  | 9.91547 | 96.57709 | 97.02043 | 97.46378 | 1.312 | 98.11418 | 98.25609 | 98.398
|  | 9.92588 | 96.57819 | 97.02139 | 97.46459 | 1.313 | 98.11273 | 98.24313 | 98.37354
|  | 9.93559 | 96.5792 | 97.02229 | 97.46538 | 1.314 | 98.10506 | 98.2566 | 98.40813
|  | 9.94529 | 96.58017 | 97.02318 | 97.46618 | 1.315 | 98.10867 | 98.25452 | 98.40037
|  | 9.95569 | 96.58119 | 97.02413 | 97.46708 | 1.316 | 98.10739 | 98.25823 | 98.40907
|  | 9.96539 | 96.58211 | 97.02502 | 97.46793 | 1.317 | 98.10515 | 98.25138 | 98.39762
|  | 9.97578 | 96.58306 | 97.02597 | 97.46887 | 1.318 | 98.12683 | 98.26134 | 98.39585
|  | 9.98548 | 96.58392 | 97.02685 | 97.46978 | 1.319 | 98.14543 | 98.27674 | 98.40806
|  | 9.99587 | 96.58481 | 97.02779 | 97.47077 | 1.32 | 98.09975 | 98.25827 | 98.41679
|  | 10.00556 | 96.58561 | 97.02867 | 97.47172 | 1.321 | 98.11648 | 98.26075 | 98.40501
|  | 10.01525 | 96.58639 | 97.02954 | 97.47269 | 1.322 | 98.13064 | 98.26559 | 98.40054
|  | 10.02563 | 96.58718 | 97.03047 | 97.47376 | 1.323 | 98.12442 | 98.28027 | 98.43612
|  | 10.03531 | 96.5879 | 97.03134 | 97.47478 | 1.324 | 98.11532 | 98.27258 | 98.42984
|  | 10.04569 | 96.58863 | 97.03227 | 97.4759 | 1.325 | 98.10771 | 98.26944 | 98.43116
|  | 10.05537 | 96.58928 | 97.03313 | 97.47697 | 1.326 | 98.12402 | 98.25681 | 98.38959
|  | 10.06573 | 96.58995 | 97.03405 | 97.47814 | 1.327 | 98.1144 | 98.26275 | 98.41109
|  | 10.07541 | 96.59055 | 97.0349 | 97.47925 | 1.328 | 98.12881 | 98.27465 | 98.42049
|  | 10.08577 | 96.59116 | 97.03581 | 97.48047 | 1.329 | 98.1186 | 98.28217 | 98.44574
|  | 10.09544 | 96.59169 | 97.03666 | 97.48164 | 1.33 | 98.10674 | 98.25615 | 98.40557
|  | 10.1058 | 96.59223 | 97.03757 | 97.48291 | 1.331 | 98.10478 | 98.28492 | 98.46506
|  | 10.11546 | 96.59271 | 97.03841 | 97.48412 | 1.332 | 98.1144 | 98.27041 | 98.42643
|  | 10.12582 | 96.59319 | 97.03931 | 97.48544 | 1.333 | 98.10088 | 98.27417 | 98.44745
|  | 10.13548 | 96.5936 | 97.04015 | 97.48669 | 1.334 | 98.15058 | 98.29713 | 98.44368
|  | 10.14513 | 96.59399 | 97.04098 | 97.48797 | 1.335 | 98.09669 | 98.26789 | 98.43909
|  | 10.15548 | 96.59437 | 97.04187 | 97.48937 | 1.336 | 98.13087 | 98.28849 | 98.44611
|  | 10.16513 | 96.5947 | 97.0427 | 97.49069 | 1.337 | 98.11278 | 98.27363 | 98.43448
|  | 10.17547 | 96.59502 | 97.04358 | 97.49214 | 1.338 | 98.11697 | 98.2851 | 98.45322
|  | 10.18512 | 96.59529 | 97.0444 | 97.49351 | 1.339 | 98.14284 | 98.30363 | 98.46442
|  | 10.19545 | 96.59554 | 97.04527 | 97.49501 | 1.34 | 98.11386 | 98.29191 | 98.46996
|  | 10.20578 | 96.59576 | 97.04615 | 97.49653 | 1.341 | 98.12855 | 98.28857 | 98.44859
|  | 10.21542 | 96.59594 | 97.04695 | 97.49797 | 1.342 | 98.14614 | 98.30394 | 98.46175
|  | 10.22575 | 96.59609 | 97.04782 | 97.49954 | 1.343 | 98.13634 | 98.31803 | 98.49972
|  | 10.23538 | 96.59621 | 97.04862 | 97.50103 | 1.344 | 98.13019 | 98.30375 | 98.47732
|  | 10.2457 | 96.5963 | 97.04948 | 97.50265 | 1.345 | 98.12399 | 98.30011 | 98.47623
|  | 10.25533 | 96.59635 | 97.05027 | 97.50419 | 1.346 | 98.11403 | 98.28903 | 98.46403
|  | 10.26564 | 96.59638 | 97.05112 | 97.50586 | 1.347 | 98.13354 | 98.30664 | 98.47974
|  | 10.27527 | 96.59637 | 97.05191 | 97.50744 | 1.348 | 98.14657 | 98.30459 | 98.46261
|  | 10.28558 | 96.59633 | 97.05275 | 97.50916 | 1.349 | 98.13465 | 98.31989 | 98.50512
|  | 10.2952 | 96.59626 | 97.05353 | 97.51079 | 1.35 | 98.13113 | 98.29837 | 98.46562
|  | 10.3055 | 96.59616 | 97.05436 | 97.51256 | 1.351 | 98.13147 | 98.31318 | 98.4949
|  | 10.31511 | 96.59603 | 97.05513 | 97.51423 | 1.352 | 98.14779 | 98.3146 | 98.48141
|  | 10.32541 | 96.59586 | 97.05596 | 97.51605 | 1.353 | 98.13172 | 98.31301 | 98.4943
|  | 10.33571 | 96.59566 | 97.05677 | 97.51789 | 1.354 | 98.1472 | 98.32655 | 98.50591
|  | 10.34531 | 96.59544 | 97.05754 | 97.51964 | 1.355 | 98.12567 | 98.30236 | 98.47904
|  | 10.3556 | 96.59517 | 97.05835 | 97.52153 | 1.356 | 98.14391 | 98.30732 | 98.47073
|  | 10.36521 | 96.59489 | 97.0591 | 97.52332 | 1.357 | 98.14292 | 98.31454 | 98.48615
|  | 10.37549 | 96.59455 | 97.0599 | 97.52526 | 1.358 | 98.1307 | 98.30779 | 98.48489
|  | 10.38509 | 96.59421 | 97.06065 | 97.52709 | 1.359 | 98.13802 | 98.33094 | 98.52386
|  | 10.39536 | 96.59381 | 97.06144 | 97.52908 | 1.36 | 98.1463 | 98.31573 | 98.48517
|  | 10.40564 | 96.59337 | 97.06223 | 97.53109 | 1.361 | 98.13847 | 98.30769 | 98.47691
|  | 10.41523 | 96.59294 | 97.06297 | 97.533 | 1.362 | 98.13329 | 98.30753 | 98.48177
|  | 10.4255 | 96.59244 | 97.06375 | 97.53506 | 1.363 | 98.1282 | 98.32295 | 98.51769
|  | 10.43508 | 96.59194 | 97.06447 | 97.537 | 1.364 | 98.12806 | 98.30963 | 98.4912
|  | 10.44535 | 96.59138 | 97.06525 | 97.53911 | 1.365 | 98.14408 | 98.33133 | 98.51857
|  | 10.45561 | 96.59078 | 97.06601 | 97.54125 | 1.366 | 98.15125 | 98.33384 | 98.51643
|  | 10.46519 | 96.59019 | 97.06673 | 97.54326 | 1.367 | 98.15781 | 98.32473 | 98.49165
|  | 10.47544 | 96.58953 | 97.06749 | 97.54545 | 1.368 | 98.15234 | 98.33208 | 98.51182
|  | 10.48501 | 96.58888 | 97.06819 | 97.5475 | 1.369 | 98.14011 | 98.311 | 98.48189
|  | 10.49526 | 96.58815 | 97.06894 | 97.54973 | 1.37 | 98.15043 | 98.34531 | 98.5402
|  | 10.50551 | 96.58738 | 97.06969 | 97.55199 | 1.371 | 98.14137 | 98.32275 | 98.50413
|  | 10.51507 | 96.58664 | 97.07038 | 97.55411 | 1.372 | 98.1711 | 98.35846 | 98.54582
|  | 10.52532 | 96.58581 | 97.07111 | 97.55642 | 1.373 | 98.12615 | 98.31856 | 98.51097
|  | 10.53556 | 96.58495 | 97.07184 | 97.55874 | 1.374 | 98.14466 | 98.33921 | 98.53375
|  | 10.54511 | 96.58411 | 97.07252 | 97.56093 | 1.375 | 98.1343 | 98.33696 | 98.53961
|  | 10.55534 | 96.58318 | 97.07324 | 97.56331 | 1.376 | 98.16303 | 98.33867 | 98.5143
|  | 10.56558 | 96.58222 | 97.07396 | 97.5657 | 1.377 | 98.16529 | 98.34651 | 98.52773
|  | 10.57512 | 96.58129 | 97.07463 | 97.56796 | 1.378 | 98.13734 | 98.34336 | 98.54939
|  | 10.58535 | 96.58026 | 97.07533 | 97.5704 | 1.379 | 98.1468 | 98.32772 | 98.50864
|  | 10.59489 | 96.57927 | 97.07599 | 97.5727 | 1.38 | 98.16639 | 98.34222 | 98.51806
|  | 10.60511 | 96.57818 | 97.07669 | 97.57519 | 1.381 | 98.1544 | 98.33947 | 98.52454
|  | 10.61533 | 96.57706 | 97.07738 | 97.57771 | 1.382 | 98.16673 | 98.35562 | 98.54451
|  | 10.62554 | 96.5759 | 97.07807 | 97.58024 | 1.383 | 98.14901 | 98.33848 | 98.52795
|  | 10.63507 | 96.57478 | 97.07871 | 97.58263 | 1.384 | 98.18578 | 98.36572 | 98.54566
|  | 10.64528 | 96.57356 | 97.07938 | 97.58521 | 1.385 | 98.17443 | 98.35328 | 98.53212
|  | 10.65548 | 96.5723 | 97.08006 | 97.58782 | 1.386 | 98.16455 | 98.34907 | 98.53359
|  | 10.66501 | 96.57109 | 97.08068 | 97.59027 | 1.387 | 98.1636 | 98.36405 | 98.5645
|  | 10.67521 | 96.56977 | 97.08135 | 97.59292 | 1.388 | 98.16235 | 98.36014 | 98.55794
|  | 10.6854 | 96.56841 | 97.082 | 97.5956 | 1.389 | 98.18052 | 98.35786 | 98.53519
|  | 10.69492 | 96.56711 | 97.08261 | 97.59811 | 1.39 | 98.16137 | 98.34571 | 98.53005
|  | 10.70511 | 96.56569 | 97.08326 | 97.60083 | 1.391 | 98.17516 | 98.35802 | 98.54089
|  | 10.7153 | 96.56424 | 97.0839 | 97.60357 | 1.392 | 98.16962 | 98.3645 | 98.55937
|  | 10.72548 | 96.56275 | 97.08454 | 97.60634 | 1.393 | 98.16975 | 98.36814 | 98.56653
|  | 10.73499 | 96.56133 | 97.08513 | 97.60894 | 1.394 | 98.16759 | 98.34882 | 98.53005
|  | 10.74517 | 96.55977 | 97.08576 | 97.61175 | 1.395 | 98.1973 | 98.37922 | 98.56115
|  | 10.75534 | 96.55819 | 97.08638 | 97.61458 | 1.396 | 98.17412 | 98.3799 | 98.58568
|  | 10.76484 | 96.55668 | 97.08696 | 97.61724 | 1.397 | 98.17319 | 98.36726 | 98.56133
|  | 10.77501 | 96.55503 | 97.08757 | 97.62012 | 1.398 | 98.18515 | 98.37572 | 98.56629
|  | 10.78518 | 96.55334 | 97.08818 | 97.62302 | 1.399 | 98.19373 | 98.38285 | 98.57198
|  | 10.79534 | 96.55162 | 97.08878 | 97.62594 | 1.4 | 98.17596 | 98.36107 | 98.54617
|  | 10.80483 | 96.54999 | 97.08934 | 97.62868 | 1.401 | 98.16962 | 98.38068 | 98.59174
|  | 10.81499 | 96.54821 | 97.08993 | 97.63165 | 1.402 | 98.14302 | 98.35613 | 98.56924
|  | 10.82515 | 96.54639 | 97.09051 | 97.63463 | 1.403 | 98.18345 | 98.37495 | 98.56645
|  | 10.8353 | 96.54455 | 97.09109 | 97.63764 | 1.404 | 98.14353 | 98.34939 | 98.55524
|  | 10.84477 | 96.54279 | 97.09163 | 97.64047 | 1.405 | 98.17866 | 98.36802 | 98.55738
|  | 10.85492 | 96.54088 | 97.0922 | 97.64352 | 1.406 | 98.17601 | 98.3782 | 98.58038
|  | 10.86507 | 96.53894 | 97.09277 | 97.64659 | 1.407 | 98.19757 | 98.38773 | 98.5779
|  | 10.87521 | 96.53696 | 97.09332 | 97.64969 | 1.408 | 98.17779 | 98.36616 | 98.55453
|  | 10.88535 | 96.53495 | 97.09388 | 97.6528 | 1.409 | 98.20641 | 98.38816 | 98.56992
|  | 10.89481 | 96.53305 | 97.09439 | 97.65573 | 1.41 | 98.18438 | 98.38632 | 98.58826
|  | 10.90494 | 96.53097 | 97.09493 | 97.65889 | 1.411 | 98.16991 | 98.3771 | 98.58429
|  | 10.91507 | 96.52887 | 97.09547 | 97.66207 | 1.412 | 98.17258 | 98.37564 | 98.5787
|  | 10.9252 | 96.52673 | 97.096 | 97.66527 | 1.413 | 98.18657 | 98.37765 | 98.56873
|  | 10.93532 | 96.52456 | 97.09653 | 97.66849 | 1.414 | 98.20214 | 98.38496 | 98.56779
|  | 10.94477 | 96.52251 | 97.09701 | 97.67152 | 1.415 | 98.20002 | 98.40307 | 98.60612
|  | 10.95489 | 96.52028 | 97.09753 | 97.67478 | 1.416 | 98.23306 | 98.41597 | 98.59888
|  | 10.965 | 96.51801 | 97.09804 | 97.67806 | 1.417 | 98.19342 | 98.40197 | 98.61052
|  | 10.97511 | 96.51571 | 97.09854 | 97.68137 | 1.418 | 98.19562 | 98.39149 | 98.58737
|  | 10.98522 | 96.51338 | 97.09904 | 97.68469 | 1.419 | 98.18175 | 98.40004 | 98.61833
|  | 10.99533 | 96.51102 | 97.09953 | 97.68804 | 1.42 | 98.20182 | 98.40772 | 98.61362
|  | 11.00476 | 96.50879 | 97.09999 | 97.69118 | 1.421 | 98.19659 | 98.41162 | 98.62664
|  | 11.01486 | 96.50637 | 97.10047 | 97.69457 | 1.422 | 98.20683 | 98.39915 | 98.59148
|  | 11.02496 | 96.50391 | 97.10094 | 97.69798 | 1.423 | 98.21234 | 98.40852 | 98.60471
|  | 11.03505 | 96.50143 | 97.10141 | 97.7014 | 1.424 | 98.21712 | 98.41361 | 98.6101
|  | 11.04514 | 96.49891 | 97.10188 | 97.70485 | 1.425 | 98.20272 | 98.42159 | 98.64046
|  | 11.05523 | 96.49636 | 97.10234 | 97.70832 | 1.426 | 98.22443 | 98.42652 | 98.62861
|  | 11.06465 | 96.49395 | 97.10276 | 97.71157 | 1.427 | 98.22147 | 98.43534 | 98.64921
|  | 11.07473 | 96.49134 | 97.10321 | 97.71508 | 1.428 | 98.21884 | 98.41556 | 98.61228
|  | 11.08481 | 96.4887 | 97.10365 | 97.7186 | 1.429 | 98.22021 | 98.42206 | 98.6239
|  | 11.09488 | 96.48602 | 97.10409 | 97.72215 | 1.43 | 98.19489 | 98.4206 | 98.64632
|  | 11.10496 | 96.48332 | 97.10452 | 97.72572 | 1.431 | 98.2066 | 98.41821 | 98.62982
|  | 11.11503 | 96.48058 | 97.10494 | 97.7293 | 1.432 | 98.24911 | 98.43044 | 98.61178
|  | 11.12509 | 96.47782 | 97.10536 | 97.73291 | 1.433 | 98.21368 | 98.40933 | 98.60498
|  | 11.13516 | 96.47502 | 97.10577 | 97.73653 | 1.434 | 98.24226 | 98.4417 | 98.64114
|  | 11.14522 | 96.47219 | 97.10618 | 97.74017 | 1.435 | 98.21514 | 98.42929 | 98.64344
|  | 11.15461 | 96.46952 | 97.10656 | 97.74359 | 1.436 | 98.236 | 98.4477 | 98.6594
|  | 11.16466 | 96.46663 | 97.10695 | 97.74727 | 1.437 | 98.24047 | 98.42369 | 98.60691
|  | 11.17472 | 96.46371 | 97.10734 | 97.75097 | 1.438 | 98.21999 | 98.43116 | 98.64232
|  | 11.18476 | 96.46076 | 97.10773 | 97.75469 | 1.439 | 98.22218 | 98.42978 | 98.63737
|  | 11.19481 | 96.45778 | 97.1081 | 97.75843 | 1.44 | 98.22188 | 98.447 | 98.67212
|  | 11.20485 | 96.45477 | 97.10848 | 97.76218 | 1.441 | 98.24475 | 98.4482 | 98.65164
|  | 11.21489 | 96.45173 | 97.10884 | 97.76596 | 1.442 | 98.25277 | 98.43956 | 98.62635
|  | 11.22493 | 96.44866 | 97.1092 | 97.76975 | 1.443 | 98.25001 | 98.45465 | 98.65929
|  | 11.23496 | 96.44556 | 97.10956 | 97.77356 | 1.444 | 98.23602 | 98.44942 | 98.66283
|  | 11.245 | 96.44243 | 97.10991 | 97.77739 | 1.445 | 98.2366 | 98.45674 | 98.67687
|  | 11.25502 | 96.43927 | 97.11025 | 97.78124 | 1.446 | 98.25524 | 98.46854 | 98.68184
|  | 11.26505 | 96.43608 | 97.11059 | 97.7851 | 1.447 | 98.24472 | 98.45294 | 98.66116
|  | 11.27507 | 96.43285 | 97.11092 | 97.78899 | 1.448 | 98.26032 | 98.46461 | 98.6689
|  | 11.28509 | 96.4296 | 97.11125 | 97.79289 | 1.449 | 98.2343 | 98.4625 | 98.6907
|  | 11.2951 | 96.42632 | 97.11156 | 97.79681 | 1.45 | 98.24445 | 98.46267 | 98.68089
|  | 11.30511 | 96.42301 | 97.11188 | 97.80074 | 1.451 | 98.22929 | 98.44147 | 98.65366
|  | 11.31512 | 96.41968 | 97.11219 | 97.8047 | 1.452 | 98.26329 | 98.45859 | 98.65389
|  | 11.32513 | 96.41631 | 97.11249 | 97.80867 | 1.453 | 98.25127 | 98.4711 | 98.69092
|  | 11.33513 | 96.41291 | 97.11278 | 97.81265 | 1.454 | 98.26962 | 98.47587 | 98.68212
|  | 11.34513 | 96.40949 | 97.11307 | 97.81666 | 1.455 | 98.25444 | 98.46732 | 98.68021
|  | 11.35513 | 96.40603 | 97.11336 | 97.82068 | 1.456 | 98.25632 | 98.47291 | 98.6895
|  | 11.36512 | 96.40255 | 97.11363 | 97.82472 | 1.457 | 98.27096 | 98.47088 | 98.67081
|  | 11.37511 | 96.39903 | 97.11391 | 97.82878 | 1.458 | 98.27262 | 98.47428 | 98.67594
|  | 11.3851 | 96.39549 | 97.11417 | 97.83285 | 1.459 | 98.24825 | 98.47092 | 98.6936
|  | 11.39509 | 96.39192 | 97.11443 | 97.83694 | 1.46 | 98.26351 | 98.47433 | 98.68516
|  | 11.40507 | 96.38833 | 97.11469 | 97.84105 | 1.461 | 98.25534 | 98.47229 | 98.68925
|  | 11.41504 | 96.3847 | 97.11493 | 97.84517 | 1.462 | 98.27178 | 98.4942 | 98.71662
|  | 11.42502 | 96.38105 | 97.11518 | 97.84931 | 1.463 | 98.26712 | 98.48046 | 98.69381
|  | 11.43499 | 96.37736 | 97.11541 | 97.85346 | 1.464 | 98.25079 | 98.4781 | 98.70541
|  | 11.44496 | 96.37365 | 97.11564 | 97.85763 | 1.465 | 98.24615 | 98.47375 | 98.70135
|  | 11.45492 | 96.36992 | 97.11587 | 97.86182 | 1.466 | 98.2703 | 98.48138 | 98.69247
|  | 11.46489 | 96.36615 | 97.11608 | 97.86602 | 1.467 | 98.2624 | 98.48524 | 98.70808
|  | 11.47485 | 96.36236 | 97.1163 | 97.87024 | 1.468 | 98.284 | 98.50454 | 98.72507
|  | 11.4848 | 96.35854 | 97.1165 | 97.87447 | 1.469 | 98.27492 | 98.48111 | 98.68729
|  | 11.49475 | 96.35469 | 97.1167 | 97.87872 | 1.47 | 98.24206 | 98.47474 | 98.70743
|  | 11.5047 | 96.35082 | 97.1169 | 97.88298 | 1.471 | 98.27427 | 98.48856 | 98.70285
|  | 11.51465 | 96.34691 | 97.11709 | 97.88726 | 1.472 | 98.27932 | 98.50275 | 98.72619
|  | 11.52459 | 96.34298 | 97.11727 | 97.89155 | 1.473 | 98.25525 | 98.48072 | 98.70618
|  | 11.53453 | 96.33903 | 97.11744 | 97.89586 | 1.474 | 98.29305 | 98.51107 | 98.7291
|  | 11.54447 | 96.33505 | 97.11762 | 97.90018 | 1.475 | 98.28802 | 98.49773 | 98.70744
|  | 11.55441 | 96.33104 | 97.11778 | 97.90452 | 1.476 | 98.26574 | 98.49328 | 98.72082
|  | 11.565 | 96.32673 | 97.11795 | 97.90916 | 1.477 | 98.29266 | 98.50422 | 98.71579
|  | 11.57493 | 96.32267 | 97.1181 | 97.91353 | 1.478 | 98.26897 | 98.5054 | 98.74183
|  | 11.58485 | 96.31858 | 97.11825 | 97.91791 | 1.479 | 98.25741 | 98.49435 | 98.7313
|  | 11.59477 | 96.31446 | 97.11839 | 97.92231 | 1.48 | 98.26409 | 98.50037 | 98.73664
|  | 11.60469 | 96.31032 | 97.11852 | 97.92672 | 1.481 | 98.28157 | 98.50191 | 98.72225
|  | 11.6146 | 96.30616 | 97.11865 | 97.93114 | 1.482 | 98.27963 | 98.49963 | 98.71964
|  | 11.62451 | 96.30196 | 97.11877 | 97.93558 | 1.483 | 98.28262 | 98.50165 | 98.72067
|  | 11.63442 | 96.29774 | 97.11889 | 97.94003 | 1.484 | 98.27832 | 98.50224 | 98.72615
|  | 11.64433 | 96.2935 | 97.119 | 97.9445 | 1.485 | 98.26492 | 98.49723 | 98.72953
|  | 11.65489 | 96.28895 | 97.11911 | 97.94927 | 1.486 | 98.27862 | 98.50354 | 98.72847
|  | 11.66479 | 96.28465 | 97.11921 | 97.95377 | 1.487 | 98.29315 | 98.51305 | 98.73296
|  | 11.67468 | 96.28033 | 97.1193 | 97.95827 | 1.488 | 98.27231 | 98.50627 | 98.74023
|  | 11.68458 | 96.27598 | 97.11939 | 97.96279 | 1.489 | 98.27 | 98.48791 | 98.70583
|  | 11.69446 | 96.27161 | 97.11947 | 97.96732 | 1.49 | 98.30209 | 98.53256 | 98.76303
|  | 11.70435 | 96.26722 | 97.11954 | 97.97186 | 1.491 | 98.2849 | 98.50817 | 98.73145
|  | 11.71489 | 96.26251 | 97.11961 | 97.97672 | 1.492 | 98.27751 | 98.49422 | 98.71092
|  | 11.72477 | 96.25806 | 97.11968 | 97.98129 | 1.493 | 98.27195 | 98.52176 | 98.77158
|  | 11.73465 | 96.25359 | 97.11973 | 97.98587 | 1.494 | 98.2691 | 98.52282 | 98.77654
|  | 11.74452 | 96.2491 | 97.11978 | 97.99047 | 1.495 | 98.27776 | 98.53292 | 98.78808
|  | 11.75439 | 96.24458 | 97.11983 | 97.99507 | 1.496 | 98.31416 | 98.52554 | 98.73692
|  | 11.76425 | 96.24004 | 97.11987 | 97.99969 | 1.497 | 98.28217 | 98.53069 | 98.77921
|  | 11.77478 | 96.23517 | 97.1199 | 98.00463 | 1.498 | 98.28425 | 98.51835 | 98.75245
|  | 11.78463 | 96.23058 | 97.11993 | 98.00927 | 1.499 | 98.30495 | 98.537 | 98.76905
|  | 11.79449 | 96.22597 | 97.11995 | 98.01392 | 1.5 | 98.30843 | 98.53421 | 98.75999
|  | 11.80434 | 96.22134 | 97.11996 | 98.01859 | 1.501 | 98.2901 | 98.52771 | 98.76533
|  | 11.81485 | 96.21637 | 97.11997 | 98.02358 | 1.502 | 98.28133 | 98.51513 | 98.74892
|  | 11.8247 | 96.21168 | 97.11998 | 98.02827 | 1.503 | 98.28899 | 98.52413 | 98.75927
|  | 11.83454 | 96.20698 | 97.11997 | 98.03296 | 1.504 | 98.29338 | 98.53668 | 98.77998
|  | 11.84438 | 96.20225 | 97.11996 | 98.03767 | 1.505 | 98.33133 | 98.55299 | 98.77464
|  | 11.85422 | 96.1975 | 97.11995 | 98.04239 | 1.506 | 98.29881 | 98.53233 | 98.76585
|  | 11.8647 | 96.19241 | 97.11993 | 98.04744 | 1.507 | 98.29371 | 98.53081 | 98.76791
|  | 11.87453 | 96.18762 | 97.1199 | 98.05218 | 1.508 | 98.29071 | 98.52572 | 98.76073
|  | 11.88436 | 96.1828 | 97.11987 | 98.05693 | 1.509 | 98.29417 | 98.53947 | 98.78477
|  | 11.89418 | 96.17796 | 97.11983 | 98.0617 | 1.51 | 98.30649 | 98.5318 | 98.7571
|  | 11.90466 | 96.17278 | 97.11978 | 98.06679 | 1.511 | 98.29018 | 98.54183 | 98.79349
|  | 11.91448 | 96.16789 | 97.11973 | 98.07157 | 1.512 | 98.29688 | 98.53607 | 98.77526
|  | 11.92429 | 96.16299 | 97.11967 | 98.07636 | 1.513 | 98.33088 | 98.55872 | 98.78657
|  | 11.93475 | 96.15773 | 97.11961 | 98.08148 | 1.514 | 98.31732 | 98.55239 | 98.78746
|  | 11.94456 | 96.15279 | 97.11954 | 98.0863 | 1.515 | 98.31337 | 98.55399 | 98.79462
|  | 11.95436 | 96.14782 | 97.11947 | 98.09112 | 1.516 | 98.3157 | 98.548 | 98.7803
|  | 11.96416 | 96.14283 | 97.11939 | 98.09595 | 1.517 | 98.30749 | 98.55223 | 98.79697
|  | 11.97461 | 96.13748 | 97.1193 | 98.10111 | 1.518 | 98.30264 | 98.54684 | 98.79105
|  | 11.98441 | 96.13245 | 97.11921 | 98.10596 | 1.519 | 98.30602 | 98.55394 | 98.80186
|  | 11.9942 | 96.1274 | 97.11911 | 98.11082 | 1.52 | 98.32352 | 98.53965 | 98.75578
|  | 12.00464 | 96.12199 | 97.119 | 98.11601 | 1.521 | 98.32601 | 98.5577 | 98.78938
|  | 12.01442 | 96.1169 | 97.11889 | 98.12088 | 1.522 | 98.32315 | 98.57833 | 98.8335
|  | 12.0242 | 96.11179 | 97.11878 | 98.12577 | 1.523 | 98.31174 | 98.55822 | 98.8047
|  | 12.03463 | 96.10632 | 97.11865 | 98.13098 | 1.524 | 98.31832 | 98.56046 | 98.8026
|  | 12.0444 | 96.10116 | 97.11852 | 98.13588 | 1.525 | 98.32509 | 98.56996 | 98.81483
|  | 12.05417 | 96.09599 | 97.11839 | 98.14079 | 1.526 | 98.29701 | 98.5533 | 98.80959
|  | 12.06459 | 96.09046 | 97.11825 | 98.14604 | 1.527 | 98.31747 | 98.5588 | 98.80012
|  | 12.07435 | 96.08525 | 97.1181 | 98.15096 | 1.528 | 98.31506 | 98.57066 | 98.82626
|  | 12.08411 | 96.08002 | 97.11796 | 98.15589 | 1.529 | 98.30582 | 98.54802 | 98.79021
|  | 12.09452 | 96.07442 | 97.11779 | 98.16116 | 1.53 | 98.30803 | 98.55627 | 98.8045
|  | 12.10427 | 96.06916 | 97.11763 | 98.1661 | 1.531 | 98.32095 | 98.57259 | 98.82424
|  | 12.11467 | 96.06352 | 97.11745 | 98.17139 | 1.532 | 98.31807 | 98.57013 | 98.8222
|  | 12.12441 | 96.05822 | 97.11728 | 98.17635 | 1.533 | 98.31742 | 98.56459 | 98.81176
|  | 12.13416 | 96.0529 | 97.11711 | 98.18132 | 1.534 | 98.33659 | 98.57524 | 98.81389
|  | 12.14455 | 96.0472 | 97.11691 | 98.18662 | 1.535 | 98.31804 | 98.56185 | 98.80566
|  | 12.15428 | 96.04185 | 97.11672 | 98.1916 | 1.536 | 98.31607 | 98.56638 | 98.81669
|  | 12.16466 | 96.03611 | 97.11652 | 98.19692 | 1.537 | 98.35184 | 98.58144 | 98.81104
|  | 12.17439 | 96.03072 | 97.11632 | 98.20191 | 1.538 | 98.32899 | 98.57664 | 98.8243
|  | 12.18412 | 96.02531 | 97.11611 | 98.20691 | 1.539 | 98.32858 | 98.57656 | 98.82454
|  | 12.19449 | 96.01953 | 97.11589 | 98.21225 | 1.54 | 98.32629 | 98.57295 | 98.81961
|  | 12.20421 | 96.01408 | 97.11567 | 98.21726 | 1.541 | 98.33739 | 98.58746 | 98.83752
|  | 12.21457 | 96.00826 | 97.11544 | 98.22261 | 1.542 | 98.33795 | 98.58601 | 98.83408
|  | 12.22428 | 96.00278 | 97.11521 | 98.22764 | 1.543 | 98.34634 | 98.59234 | 98.83833
|  | 12.23464 | 95.99692 | 97.11496 | 98.233 | 1.544 | 98.35185 | 98.58493 | 98.818
|  | 12.24434 | 95.99142 | 97.11472 | 98.23803 | 1.545 | 98.33616 | 98.58628 | 98.8364
|  | 12.25404 | 95.98589 | 97.11448 | 98.24307 | 1.546 | 98.3382 | 98.59412 | 98.85004
|  | 12.26439 | 95.97998 | 97.11422 | 98.24845 | 1.547 | 98.31412 | 98.56421 | 98.8143
|  | 12.27408 | 95.97443 | 97.11396 | 98.2535 | 1.548 | 98.34629 | 98.59263 | 98.83897
|  | 12.28442 | 95.96848 | 97.11368 | 98.25888 | 1.549 | 98.32792 | 98.58242 | 98.83691
|  | 12.2941 | 95.9629 | 97.11342 | 98.26394 | 1.55 | 98.32629 | 98.58151 | 98.83674
|  | 12.30443 | 95.95692 | 97.11313 | 98.26934 | 1.551 | 98.34303 | 98.58781 | 98.83258
|  | 12.31411 | 95.9513 | 97.11285 | 98.2744 | 1.552 | 98.34092 | 98.59887 | 98.85683
|  | 12.32444 | 95.9453 | 97.11256 | 98.27981 | 1.553 | 98.33404 | 98.57767 | 98.8213
|  | 12.33411 | 95.93965 | 97.11227 | 98.28488 | 1.554 | 98.34446 | 98.60861 | 98.87276
|  | 12.34443 | 95.93361 | 97.11196 | 98.2903 | 1.555 | 98.36852 | 98.60819 | 98.84785
|  | 12.35409 | 95.92794 | 97.11166 | 98.29538 | 1.556 | 98.33035 | 98.60041 | 98.87048
|  | 12.3644 | 95.92187 | 97.11134 | 98.3008 | 1.557 | 98.34158 | 98.59917 | 98.85676
|  | 12.37406 | 95.91617 | 97.11103 | 98.30589 | 1.558 | 98.33632 | 98.58891 | 98.84149
|  | 12.38436 | 95.91007 | 97.1107 | 98.31132 | 1.559 | 98.38667 | 98.62646 | 98.86626
|  | 12.39401 | 95.90435 | 97.11038 | 98.31641 | 1.56 | 98.35006 | 98.5963 | 98.84254
|  | 12.4043 | 95.89822 | 97.11003 | 98.32185 | 1.561 | 98.35474 | 98.6118 | 98.86886
|  | 12.41395 | 95.89247 | 97.10971 | 98.32694 | 1.562 | 98.36988 | 98.63157 | 98.89326
|  | 12.42423 | 95.88631 | 97.10935 | 98.33239 | 1.563 | 98.34941 | 98.59322 | 98.83704
|  | 12.43451 | 95.88015 | 97.10899 | 98.33783 | 1.564 | 98.34354 | 98.60502 | 98.86651
|  | 12.44415 | 95.87435 | 97.10864 | 98.34293 | 1.565 | 98.37964 | 98.61736 | 98.85507
|  | 12.45442 | 95.86816 | 97.10827 | 98.34838 | 1.566 | 98.34569 | 98.60278 | 98.85988
|  | 12.46405 | 95.86234 | 97.10792 | 98.35349 | 1.567 | 98.35455 | 98.589 | 98.82345
|  | 12.47432 | 95.85613 | 97.10753 | 98.35894 | 1.568 | 98.33773 | 98.60883 | 98.87992
|  | 12.48394 | 95.85029 | 97.10717 | 98.36405 | 1.569 | 98.35279 | 98.6192 | 98.8856
|  | 12.4942 | 95.84404 | 97.10678 | 98.36951 | 1.57 | 98.33884 | 98.59271 | 98.84659
|  | 12.50445 | 95.83779 | 97.10638 | 98.37496 | 1.571 | 98.37819 | 98.6192 | 98.86021
|  | 12.51406 | 95.83192 | 97.106 | 98.38008 | 1.572 | 98.32446 | 98.58647 | 98.84847
|  | 12.52431 | 95.82564 | 97.10559 | 98.38554 | 1.573 | 98.35054 | 98.61056 | 98.87058
|  | 12.53391 | 95.81974 | 97.1052 | 98.39065 | 1.574 | 98.38403 | 98.63887 | 98.89371
|  | 12.54415 | 95.81344 | 97.10478 | 98.39611 | 1.575 | 98.34787 | 98.61298 | 98.87808
|  | 12.55438 | 95.80713 | 97.10435 | 98.40157 | 1.576 | 98.3617 | 98.61902 | 98.87634
|  | 12.56398 | 95.80121 | 97.10395 | 98.40669 | 1.577 | 98.36397 | 98.6275 | 98.89104
|  | 12.5742 | 95.79487 | 97.10351 | 98.41215 | 1.578 | 98.36015 | 98.61757 | 98.87499
|  | 12.58443 | 95.78853 | 97.10307 | 98.41761 | 1.579 | 98.34409 | 98.61203 | 98.87997
|  | 12.59401 | 95.78258 | 97.10265 | 98.42273 | 1.58 | 98.34859 | 98.61437 | 98.88016
|  | 12.60423 | 95.77621 | 97.1022 | 98.42819 | 1.581 | 98.36179 | 98.62221 | 98.88263
|  | 12.6138 | 95.77024 | 97.10177 | 98.4333 | 1.582 | 98.35387 | 98.60644 | 98.85902
|  | 12.62401 | 95.76386 | 97.10131 | 98.43876 | 1.583 | 98.36681 | 98.62907 | 98.89133
|  | 12.63421 | 95.75747 | 97.10084 | 98.44422 | 1.584 | 98.36034 | 98.63002 | 98.8997
|  | 12.64378 | 95.75147 | 97.1004 | 98.44933 | 1.585 | 98.35212 | 98.62714 | 98.90216
|  | 12.65397 | 95.74506 | 97.09993 | 98.45479 | 1.586 | 98.36613 | 98.62814 | 98.89016
|  | 12.66417 | 95.73865 | 97.09944 | 98.46024 | 1.587 | 98.37061 | 98.62158 | 98.87256
|  | 12.67436 | 95.73222 | 97.09896 | 98.46569 | 1.588 | 98.38062 | 98.62992 | 98.87923
|  | 12.6839 | 95.72619 | 97.0985 | 98.4708 | 1.589 | 98.36668 | 98.62609 | 98.88551
|  | 12.69409 | 95.71975 | 97.098 | 98.47625 | 1.59 | 98.38165 | 98.63293 | 98.88422
|  | 12.70426 | 95.7133 | 97.0975 | 98.48169 | 1.591 | 98.35285 | 98.62909 | 98.90533
|  | 12.7138 | 95.70725 | 97.09702 | 98.4868 | 1.592 | 98.35094 | 98.63068 | 98.91042
|  | 12.72397 | 95.70079 | 97.09651 | 98.49224 | 1.593 | 98.37157 | 98.64098 | 98.91039
|  | 12.73414 | 95.69432 | 97.096 | 98.49768 | 1.594 | 98.37701 | 98.63559 | 98.89416
|  | 12.7443 | 95.68784 | 97.09548 | 98.50311 | 1.595 | 98.38649 | 98.65278 | 98.91907
|  | 12.75382 | 95.68176 | 97.09498 | 98.5082 | 1.596 | 98.39073 | 98.64443 | 98.89812
|  | 12.76398 | 95.67527 | 97.09445 | 98.51363 | 1.597 | 98.35754 | 98.63121 | 98.90488
|  | 12.77413 | 95.66878 | 97.09392 | 98.51906 | 1.598 | 98.37953 | 98.6476 | 98.91566
|  | 12.78427 | 95.66228 | 97.09338 | 98.52448 | 1.599 | 98.38931 | 98.64738 | 98.90545
|  | 12.79378 | 95.65618 | 97.09287 | 98.52956 | 1.6 | 98.38272 | 98.65207 | 98.92141
|  | 12.80392 | 95.64967 | 97.09232 | 98.53497 | 1.601 | 98.35091 | 98.6358 | 98.92068
|  | 12.81405 | 95.64315 | 97.09177 | 98.54038 | 1.602 | 98.39201 | 98.64746 | 98.90292
|  | 12.82418 | 95.63663 | 97.09121 | 98.54579 | 1.603 | 98.36677 | 98.6422 | 98.91763
|  | 12.83368 | 95.63051 | 97.09068 | 98.55086 | 1.604 | 98.37764 | 98.65096 | 98.92427
|  | 12.8438 | 95.62398 | 97.09012 | 98.55625 | 1.605 | 98.3782 | 98.65051 | 98.92282
|  | 12.85392 | 95.61744 | 97.08954 | 98.56165 | 1.606 | 98.37166 | 98.63668 | 98.9017
|  | 12.86403 | 95.6109 | 97.08897 | 98.56703 | 1.607 | 98.37485 | 98.65936 | 98.94387
|  | 12.87415 | 95.60436 | 97.08839 | 98.57242 | 1.608 | 98.35371 | 98.64355 | 98.9334
|  | 12.88425 | 95.59781 | 97.0878 | 98.57779 | 1.609 | 98.39748 | 98.64697 | 98.89646
|  | 12.89372 | 95.59167 | 97.08725 | 98.58283 | 1.61 | 98.37801 | 98.64498 | 98.91196
|  | 12.90382 | 95.58512 | 97.08666 | 98.5882 | 1.611 | 98.3864 | 98.65459 | 98.92278
|  | 12.91392 | 95.57857 | 97.08606 | 98.59356 | 1.612 | 98.38177 | 98.65738 | 98.93298
|  | 12.92401 | 95.57201 | 97.08546 | 98.59891 | 1.613 | 98.38928 | 98.649 | 98.90871
|  | 12.9341 | 95.56545 | 97.08485 | 98.60426 | 1.614 | 98.38184 | 98.64933 | 98.91683
|  | 12.94418 | 95.55888 | 97.08424 | 98.6096 | 1.615 | 98.37746 | 98.63974 | 98.90202
|  | 12.95363 | 95.55273 | 97.08367 | 98.6146 | 1.616 | 98.37331 | 98.65586 | 98.93842
|  | 12.9637 | 95.54616 | 97.08305 | 98.61993 | 1.617 | 98.39362 | 98.66595 | 98.93829
|  | 12.97377 | 95.5396 | 97.08243 | 98.62526 | 1.618 | 98.37902 | 98.65593 | 98.93285
|  | 12.98384 | 95.53303 | 97.0818 | 98.63057 | 1.619 | 98.36731 | 98.63545 | 98.90359
|  | 12.9939 | 95.52646 | 97.08117 | 98.63588 | 1.62 | 98.36847 | 98.64427 | 98.92007
|  | 13.00396 | 95.51989 | 97.08053 | 98.64118 | 1.621 | 98.38484 | 98.64749 | 98.91013
|  | 13.01402 | 95.51332 | 97.07989 | 98.64647 | 1.622 | 98.40099 | 98.68063 | 98.96027
|  | 13.02407 | 95.50675 | 97.07925 | 98.65176 | 1.623 | 98.38969 | 98.66237 | 98.93505
|  | 13.03411 | 95.50017 | 97.0786 | 98.65704 | 1.624 | 98.37604 | 98.68554 | 98.99504
|  | 13.04416 | 95.4936 | 97.07795 | 98.66231 | 1.625 | 98.3829 | 98.62781 | 98.87272
|  | 13.05357 | 95.48744 | 97.07734 | 98.66724 | 1.626 | 98.38976 | 98.66389 | 98.93803
|  | 13.0636 | 95.48087 | 97.07668 | 98.67249 | 1.627 | 98.37776 | 98.6584 | 98.93904
|  | 13.07363 | 95.4743 | 97.07602 | 98.67774 | 1.628 | 98.41134 | 98.67821 | 98.94508
|  | 13.08366 | 95.46774 | 97.07535 | 98.68297 | 1.629 | 98.36694 | 98.65755 | 98.94816
|  | 13.09368 | 95.46117 | 97.07468 | 98.6882 | 1.63 | 98.39994 | 98.68483 | 98.96971
|  | 13.1037 | 95.45461 | 97.07401 | 98.69342 | 1.631 | 98.39533 | 98.67701 | 98.95869
|  | 13.11371 | 95.44804 | 97.07333 | 98.69863 | 1.632 | 98.38953 | 98.66953 | 98.94952
|  | 13.12372 | 95.44148 | 97.07265 | 98.70382 | 1.633 | 98.38224 | 98.67917 | 98.9761
|  | 13.13373 | 95.43492 | 97.07197 | 98.70901 | 1.634 | 98.39779 | 98.67357 | 98.94936
|  | 13.14373 | 95.42837 | 97.07128 | 98.71419 | 1.635 | 98.37975 | 98.66059 | 98.94144
|  | 13.15373 | 95.42182 | 97.07059 | 98.71936 | 1.636 | 98.39133 | 98.67622 | 98.96111
|  | 13.16372 | 95.41527 | 97.0699 | 98.72452 | 1.637 | 98.40991 | 98.68042 | 98.95092
|  | 13.17371 | 95.40872 | 97.0692 | 98.72967 | 1.638 | 98.37499 | 98.66456 | 98.95413
|  | 13.1837 | 95.40218 | 97.06849 | 98.73481 | 1.639 | 98.3761 | 98.66534 | 98.95459
|  | 13.19368 | 95.39564 | 97.06779 | 98.73994 | 1.64 | 98.40908 | 98.69098 | 98.97287
|  | 13.20366 | 95.3891 | 97.06708 | 98.74506 | 1.641 | 98.42072 | 98.67479 | 98.92886
|  | 13.21363 | 95.38257 | 97.06637 | 98.75016 | 1.642 | 98.38484 | 98.67301 | 98.96117
|  | 13.2236 | 95.37605 | 97.06565 | 98.75526 | 1.643 | 98.39184 | 98.6747 | 98.95757
|  | 13.23357 | 95.36953 | 97.06493 | 98.76034 | 1.644 | 98.39991 | 98.67627 | 98.95264
|  | 13.24353 | 95.36301 | 97.06421 | 98.76542 | 1.645 | 98.39826 | 98.67411 | 98.94996
|  | 13.25348 | 95.3565 | 97.06349 | 98.77048 | 1.646 | 98.41254 | 98.68779 | 98.96305
|  | 13.26344 | 95.34999 | 97.06276 | 98.77553 | 1.647 | 98.41555 | 98.68359 | 98.95163
|  | 13.27401 | 95.34309 | 97.06198 | 98.78088 | 1.648 | 98.38554 | 98.67525 | 98.96496
|  | 13.28395 | 95.33659 | 97.06125 | 98.7859 | 1.649 | 98.39722 | 98.68584 | 98.97447
|  | 13.29389 | 95.3301 | 97.06051 | 98.79091 | 1.65 | 98.39529 | 98.68401 | 98.97272
|  | 13.30383 | 95.32362 | 97.05977 | 98.79591 | 1.651 | 98.41962 | 98.68909 | 98.95857
|  | 13.31376 | 95.31715 | 97.05902 | 98.8009 | 1.652 | 98.39651 | 98.67367 | 98.95083
|  | 13.32368 | 95.31068 | 97.05828 | 98.80587 | 1.653 | 98.38264 | 98.68919 | 98.99575
|  | 13.33361 | 95.30422 | 97.05753 | 98.81084 | 1.654 | 98.38182 | 98.66405 | 98.94627
|  | 13.34353 | 95.29777 | 97.05678 | 98.81578 | 1.655 | 98.4151 | 98.69386 | 98.97262
|  | 13.35344 | 95.29132 | 97.05602 | 98.82072 | 1.656 | 98.42384 | 98.70204 | 98.98023
|  | 13.36397 | 95.28448 | 97.05521 | 98.82595 | 1.657 | 98.4073 | 98.68426 | 98.96122
|  | 13.37388 | 95.27805 | 97.05445 | 98.83085 | 1.658 | 98.41496 | 98.68826 | 98.96157
|  | 13.38378 | 95.27163 | 97.05369 | 98.83575 | 1.659 | 98.42384 | 98.70025 | 98.97666
|  | 13.39368 | 95.26522 | 97.05292 | 98.84063 | 1.66 | 98.40707 | 98.68999 | 98.97292
|  | 13.40357 | 95.25881 | 97.05215 | 98.84549 | 1.661 | 98.38641 | 98.69052 | 98.99462
|  | 13.41346 | 95.25242 | 97.05138 | 98.85034 | 1.662 | 98.40338 | 98.69185 | 98.98032
|  | 13.42335 | 95.24603 | 97.05061 | 98.85518 | 1.663 | 98.40653 | 98.68866 | 98.97079
|  | 13.43385 | 95.23926 | 97.04978 | 98.8603 | 1.664 | 98.40206 | 98.68577 | 98.96947
|  | 13.44372 | 95.23289 | 97.049 | 98.86511 | 1.665 | 98.39836 | 98.67595 | 98.95354
|  | 13.4536 | 95.22654 | 97.04822 | 98.8699 | 1.666 | 98.41368 | 98.69738 | 98.98108
|  | 13.46346 | 95.22019 | 97.04743 | 98.87467 | 1.667 | 98.40657 | 98.69441 | 98.98225
|  | 13.47333 | 95.21386 | 97.04665 | 98.87943 | 1.668 | 98.39307 | 98.6815 | 98.96994
|  | 13.4838 | 95.20714 | 97.04581 | 98.88448 | 1.669 | 98.43076 | 98.70458 | 98.97841
|  | 13.49366 | 95.20082 | 97.04501 | 98.8892 | 1.67 | 98.41746 | 98.71968 | 99.0219
|  | 13.50351 | 95.19452 | 97.04422 | 98.89392 | 1.671 | 98.41892 | 98.70271 | 98.9865
|  | 13.51336 | 95.18823 | 97.04342 | 98.89862 | 1.672 | 98.3988 | 98.69938 | 98.99995
|  | 13.52382 | 95.18156 | 97.04257 | 98.90359 | 1.673 | 98.43155 | 98.70752 | 98.9835
|  | 13.53366 | 95.17529 | 97.04177 | 98.90825 | 1.674 | 98.42662 | 98.70758 | 98.98855
|  | 13.54349 | 95.16904 | 97.04097 | 98.9129 | 1.675 | 98.40514 | 98.68496 | 98.96478
|  | 13.55332 | 95.1628 | 97.04016 | 98.91753 | 1.676 | 98.40759 | 98.70236 | 98.99714
|  | 13.56376 | 95.15618 | 97.03931 | 98.92243 | 1.677 | 98.42911 | 98.70716 | 98.98522
|  | 13.57358 | 95.14996 | 97.0385 | 98.92703 | 1.678 | 98.40541 | 98.71007 | 99.01472
|  | 13.5834 | 95.14376 | 97.03768 | 98.93161 | 1.679 | 98.41659 | 98.70922 | 99.00185
|  | 13.59382 | 95.13718 | 97.03682 | 98.93646 | 1.68 | 98.3946 | 98.68633 | 98.97806
|  | 13.60363 | 95.131 | 97.036 | 98.941 | 1.681 | 98.42236 | 98.70475 | 98.98713
|  | 13.61344 | 95.12484 | 97.03519 | 98.94553 | 1.682 | 98.39671 | 98.69704 | 98.99738
|  | 13.62385 | 95.11831 | 97.03431 | 98.95032 | 1.683 | 98.42616 | 98.70885 | 98.99155
|  | 13.63364 | 95.11218 | 97.03349 | 98.95481 | 1.684 | 98.4331 | 98.71791 | 99.00272
|  | 13.64343 | 95.10606 | 97.03267 | 98.95928 | 1.685 | 98.41627 | 98.71972 | 99.02318
|  | 13.65322 | 95.09995 | 97.03184 | 98.96374 | 1.686 | 98.43027 | 98.69579 | 98.9613
|  | 13.66362 | 95.09348 | 97.03097 | 98.96845 | 1.687 | 98.42123 | 98.71223 | 99.00324
|  | 13.67339 | 95.08741 | 97.03014 | 98.97287 | 1.688 | 98.44139 | 98.71196 | 98.98253
|  | 13.68378 | 95.08097 | 97.02925 | 98.97754 | 1.689 | 98.4516 | 98.72026 | 98.98891
|  | 13.69355 | 95.07493 | 97.02842 | 98.98192 | 1.69 | 98.38157 | 98.69843 | 99.01529
|  | 13.70331 | 95.0689 | 97.02759 | 98.98628 | 1.691 | 98.42384 | 98.70443 | 98.98502
|  | 13.71368 | 95.06251 | 97.0267 | 98.99089 | 1.692 | 98.43005 | 98.7107 | 98.99136
|  | 13.72344 | 95.05652 | 97.02587 | 98.99521 | 1.693 | 98.4236 | 98.70575 | 98.9879
|  | 13.73319 | 95.05054 | 97.02503 | 98.99951 | 1.694 | 98.43378 | 98.73315 | 99.03252
|  | 13.74355 | 95.04421 | 97.02414 | 99.00406 | 1.695 | 98.40249 | 98.70743 | 99.01237
|  | 13.75329 | 95.03826 | 97.02329 | 99.00832 | 1.696 | 98.40546 | 98.69762 | 98.98978
|  | 13.76364 | 95.03197 | 97.0224 | 99.01283 | 1.697 | 98.42664 | 98.72246 | 99.01829
|  | 13.77337 | 95.02606 | 97.02156 | 99.01705 | 1.698 | 98.42972 | 98.70757 | 98.98541
|  | 13.78371 | 95.0198 | 97.02066 | 99.02151 | 1.699 | 98.43065 | 98.70637 | 98.98209
|  | 13.79343 | 95.01393 | 97.01981 | 99.02569 | 1.7 | 98.42956 | 98.7197 | 99.00984
|  | 13.80316 | 95.00808 | 97.01896 | 99.02985 | 1.701 | 98.43364 | 98.73154 | 99.02945
|  | 13.81348 | 95.00188 | 97.01806 | 99.03425 | 1.702 | 98.42978 | 98.71464 | 98.9995
|  | 13.82319 | 94.99606 | 97.01721 | 99.03837 | 1.703 | 98.44294 | 98.73934 | 99.03574
|  | 13.83351 | 94.9899 | 97.01631 | 99.04272 | 1.704 | 98.43233 | 98.71671 | 99.00109
|  | 13.84321 | 94.98412 | 97.01546 | 99.04679 | 1.705 | 98.40812 | 98.70427 | 99.00043
|  | 13.85351 | 94.978 | 97.01455 | 99.0511 | 1.706 | 98.4385 | 98.72206 | 99.00563
|  | 13.86321 | 94.97226 | 97.0137 | 99.05513 | 1.707 | 98.43886 | 98.73207 | 99.02528
|  | 13.8735 | 94.96619 | 97.01279 | 99.05939 | 1.708 | 98.43452 | 98.71964 | 99.00476
|  | 13.88319 | 94.96049 | 97.01193 | 99.06337 | 1.709 | 98.44653 | 98.72634 | 99.00616
|  | 13.89348 | 94.95445 | 97.01102 | 99.06759 | 1.71 | 98.41394 | 98.72599 | 99.03803
|  | 13.90315 | 94.9488 | 97.01016 | 99.07153 | 1.711 | 98.43225 | 98.72143 | 99.01061
|  | 13.91343 | 94.94281 | 97.00925 | 99.07569 | 1.712 | 98.43562 | 98.72375 | 99.01188
|  | 13.9231 | 94.93719 | 97.00839 | 99.07959 | 1.713 | 98.46146 | 98.74145 | 99.02143
|  | 13.93336 | 94.93125 | 97.00748 | 99.08371 | 1.714 | 98.42863 | 98.72398 | 99.01933
|  | 13.94362 | 94.92533 | 97.00656 | 99.0878 | 1.715 | 98.44025 | 98.72091 | 99.00157
|  | 13.95328 | 94.91978 | 97.0057 | 99.09163 | 1.716 | 98.43124 | 98.74108 | 99.05092
|  | 13.96353 | 94.9139 | 97.00479 | 99.09567 | 1.717 | 98.4483 | 98.73454 | 99.02079
|  | 13.97318 | 94.9084 | 97.00392 | 99.09945 | 1.718 | 98.44459 | 98.73247 | 99.02035
|  | 13.98342 | 94.90257 | 97.00301 | 99.10344 | 1.719 | 98.44289 | 98.72202 | 99.00114
|  | 13.99305 | 94.89711 | 97.00214 | 99.10718 | 1.72 | 98.4276 | 98.71614 | 99.00468
|  | 14.00329 | 94.89133 | 97.00123 | 99.11112 | 1.721 | 98.44114 | 98.72735 | 99.01356
|  | 14.01352 | 94.88558 | 97.00031 | 99.11504 | 1.722 | 98.41416 | 98.72218 | 99.0302
|  | 14.02314 | 94.88018 | 96.99944 | 99.1187 | 1.723 | 98.43253 | 98.7437 | 99.05488
|  | 14.03336 | 94.87448 | 96.99852 | 99.12257 | 1.724 | 98.43148 | 98.72219 | 99.01291
|  | 14.04357 | 94.8688 | 96.9976 | 99.1264 | 1.725 | 98.43896 | 98.73547 | 99.03198
|  | 14.05318 | 94.86348 | 96.99674 | 99.12999 | 1.726 | 98.43801 | 98.73715 | 99.03629
|  | 14.06338 | 94.85786 | 96.99582 | 99.13378 | 1.727 | 98.43795 | 98.74372 | 99.0495
|  | 14.07358 | 94.85225 | 96.9949 | 99.13754 | 1.728 | 98.41574 | 98.72443 | 99.03313
|  | 14.08318 | 94.84701 | 96.99403 | 99.14105 | 1.729 | 98.42971 | 98.73577 | 99.04182
|  | 14.09337 | 94.84146 | 96.99311 | 99.14476 | 1.73 | 98.43005 | 98.72851 | 99.02696
|  | 14.10355 | 94.83594 | 96.99219 | 99.14844 | 1.731 | 98.41998 | 98.72765 | 99.03531
|  | 14.11313 | 94.83077 | 96.99132 | 99.15188 | 1.732 | 98.44622 | 98.7486 | 99.05097
|  | 14.12331 | 94.8253 | 96.9904 | 99.15551 | 1.733 | 98.43037 | 98.74209 | 99.05381
|  | 14.13348 | 94.81986 | 96.98948 | 99.1591 | 1.734 | 98.43076 | 98.73326 | 99.03577
|  | 14.14305 | 94.81477 | 96.98862 | 99.16247 | 1.735 | 98.43662 | 98.72911 | 99.02159
|  | 14.15321 | 94.80938 | 96.9877 | 99.16601 | 1.736 | 98.44479 | 98.73696 | 99.02913
|  | 14.16336 | 94.80403 | 96.98678 | 99.16953 | 1.737 | 98.44234 | 98.73134 | 99.02034
|  | 14.17351 | 94.7987 | 96.98586 | 99.17301 | 1.738 | 98.44827 | 98.7369 | 99.02554
|  | 14.18306 | 94.79371 | 96.98499 | 99.17627 | 1.739 | 98.43224 | 98.74748 | 99.06272
|  | 14.1932 | 94.78844 | 96.98407 | 99.1797 | 1.74 | 98.45007 | 98.73602 | 99.02196
|  | 14.20334 | 94.7832 | 96.98315 | 99.18311 | 1.741 | 98.45129 | 98.75474 | 99.05819
|  | 14.21347 | 94.77799 | 96.98223 | 99.18648 | 1.742 | 98.41734 | 98.73967 | 99.062
|  | 14.223 | 94.77311 | 96.98137 | 99.18963 | 1.743 | 98.44464 | 98.73579 | 99.02694
|  | 14.23312 | 94.76796 | 96.98045 | 99.19295 | 1.744 | 98.45141 | 98.73918 | 99.02695
|  | 14.24324 | 94.76283 | 96.97953 | 99.19624 | 1.745 | 98.45492 | 98.75466 | 99.05441
|  | 14.25335 | 94.75774 | 96.97862 | 99.19949 | 1.746 | 98.44982 | 98.74944 | 99.04906
|  | 14.26346 | 94.75268 | 96.9777 | 99.20272 | 1.747 | 98.43006 | 98.72319 | 99.01631
|  | 14.27296 | 94.74794 | 96.97684 | 99.20574 | 1.748 | 98.44 | 98.72504 | 99.01008
|  | 14.28306 | 94.74294 | 96.97592 | 99.20891 | 1.749 | 98.43416 | 98.72804 | 99.02192
|  | 14.29315 | 94.73797 | 96.97501 | 99.21205 | 1.75 | 98.44779 | 98.76046 | 99.07313
|  | 14.30324 | 94.73303 | 96.9741 | 99.21516 | 1.751 | 98.44386 | 98.76159 | 99.07931
|  | 14.31332 | 94.72812 | 96.97318 | 99.21825 | 1.752 | 98.45766 | 98.75147 | 99.04528
|  | 14.32339 | 94.72325 | 96.97227 | 99.2213 | 1.753 | 98.43587 | 98.73421 | 99.03255
|  | 14.33287 | 94.71869 | 96.97141 | 99.22414 | 1.754 | 98.4394 | 98.73205 | 99.0247
|  | 14.34294 | 94.71387 | 96.9705 | 99.22713 | 1.755 | 98.44124 | 98.76762 | 99.09399
|  | 14.353 | 94.70909 | 96.96959 | 99.2301 | 1.756 | 98.46381 | 98.76651 | 99.06921
|  | 14.36306 | 94.70435 | 96.96869 | 99.23303 | 1.757 | 98.44662 | 98.75351 | 99.0604
|  | 14.37311 | 94.69963 | 96.96778 | 99.23593 | 1.758 | 98.4342 | 98.74531 | 99.05642
|  | 14.38315 | 94.69495 | 96.96687 | 99.2388 | 1.759 | 98.44464 | 98.74994 | 99.05524
|  | 14.3932 | 94.6903 | 96.96597 | 99.24164 | 1.76 | 98.45367 | 98.75398 | 99.05429
|  | 14.40323 | 94.68569 | 96.96506 | 99.24444 | 1.761 | 98.50536 | 98.77021 | 99.03506
|  | 14.41326 | 94.6811 | 96.96416 | 99.24722 | 1.762 | 98.4167 | 98.74418 | 99.07166
|  | 14.42329 | 94.67656 | 96.96326 | 99.24996 | 1.763 | 98.45119 | 98.7573 | 99.06342
|  | 14.43331 | 94.67204 | 96.96236 | 99.25268 | 1.764 | 98.4394 | 98.73425 | 99.02911
|  | 14.44333 | 94.66756 | 96.96146 | 99.25536 | 1.765 | 98.46601 | 98.77655 | 99.08709
|  | 14.45334 | 94.66312 | 96.96056 | 99.25801 | 1.766 | 98.43181 | 98.75495 | 99.07809
|  | 14.46334 | 94.65871 | 96.95967 | 99.26062 | 1.767 | 98.44148 | 98.74887 | 99.05626
|  | 14.47334 | 94.65433 | 96.95877 | 99.26321 | 1.768 | 98.44598 | 98.75289 | 99.0598
|  | 14.48334 | 94.64999 | 96.95788 | 99.26576 | 1.769 | 98.48338 | 98.76971 | 99.05604
|  | 14.49333 | 94.64569 | 96.95699 | 99.26828 | 1.77 | 98.4626 | 98.75515 | 99.04769
|  | 14.50331 | 94.64142 | 96.9561 | 99.27077 | 1.771 | 98.44237 | 98.76892 | 99.09547
|  | 14.51329 | 94.63719 | 96.95521 | 99.27323 | 1.772 | 98.47244 | 98.78138 | 99.09032
|  | 14.52327 | 94.63299 | 96.95432 | 99.27565 | 1.773 | 98.45242 | 98.73615 | 99.01987
|  | 14.53324 | 94.62883 | 96.95343 | 99.27804 | 1.774 | 98.46628 | 98.77332 | 99.08036
|  | 14.5432 | 94.6247 | 96.95255 | 99.2804 | 1.775 | 98.44988 | 98.76267 | 99.07545
|  | 14.55316 | 94.62061 | 96.95167 | 99.28273 | 1.776 | 98.46286 | 98.76976 | 99.07667
|  | 14.56312 | 94.61656 | 96.95079 | 99.28502 | 1.777 | 98.44492 | 98.76305 | 99.08119
|  | 14.57307 | 94.61254 | 96.94991 | 99.28728 | 1.778 | 98.43365 | 98.73993 | 99.04621
|  | 14.58301 | 94.60856 | 96.94903 | 99.28951 | 1.779 | 98.4772 | 98.76244 | 99.04768
|  | 14.59295 | 94.60461 | 96.94816 | 99.2917 | 1.78 | 98.45727 | 98.7837 | 99.11014
|  | 14.60288 | 94.60071 | 96.94728 | 99.29386 | 1.781 | 98.43504 | 98.75405 | 99.07307
|  | 14.61281 | 94.59684 | 96.94641 | 99.29599 | 1.782 | 98.45321 | 98.77871 | 99.10422
|  | 14.62274 | 94.59301 | 96.94554 | 99.29808 | 1.783 | 98.46199 | 98.76642 | 99.07085
|  | 14.63324 | 94.58899 | 96.94463 | 99.30026 | 1.784 | 98.42905 | 98.74472 | 99.0604
|  | 14.64315 | 94.58524 | 96.94376 | 99.30229 | 1.785 | 98.45863 | 98.76382 | 99.06901
|  | 14.65306 | 94.58152 | 96.9429 | 99.30428 | 1.786 | 98.45604 | 98.77727 | 99.0985
|  | 14.66296 | 94.57784 | 96.94204 | 99.30623 | 1.787 | 98.47618 | 98.76322 | 99.05026
|  | 14.67286 | 94.5742 | 96.94118 | 99.30816 | 1.788 | 98.45419 | 98.73008 | 99.00597
|  | 14.68275 | 94.5706 | 96.94032 | 99.31005 | 1.789 | 98.47192 | 98.79549 | 99.11906
|  | 14.69322 | 94.56683 | 96.93942 | 99.31201 | 1.79 | 98.46401 | 98.78557 | 99.10713
|  | 14.7031 | 94.56331 | 96.93857 | 99.31383 | 1.791 | 98.4344 | 98.73893 | 99.04346
|  | 14.71298 | 94.55983 | 96.93772 | 99.31561 | 1.792 | 98.45152 | 98.77912 | 99.10672
|  | 14.72285 | 94.55638 | 96.93687 | 99.31736 | 1.793 | 98.46302 | 98.76086 | 99.05869
|  | 14.73272 | 94.55298 | 96.93603 | 99.31908 | 1.794 | 98.43768 | 98.74208 | 99.04649
|  | 14.74316 | 94.54941 | 96.93513 | 99.32086 | 1.795 | 98.45866 | 98.77139 | 99.08413
|  | 14.75301 | 94.54609 | 96.9343 | 99.3225 | 1.796 | 98.46104 | 98.75899 | 99.05695
|  | 14.76286 | 94.54281 | 96.93346 | 99.32411 | 1.797 | 98.46689 | 98.77811 | 99.08934
|  | 14.77271 | 94.53956 | 96.93262 | 99.32569 | 1.798 | 98.4679 | 98.77683 | 99.08575
|  | 14.78313 | 94.53617 | 96.93174 | 99.32731 | 1.799 | 98.4455 | 98.77225 | 99.099
|  | 14.79296 | 94.53301 | 96.93091 | 99.32882 | 1.8 | 98.45702 | 98.78584 | 99.11467
|  | 14.80279 | 94.52989 | 96.93009 | 99.33029 | 1.801 | 98.4603 | 98.75779 | 99.05527
|  | 14.81261 | 94.5268 | 96.92926 | 99.33172 | 1.802 | 98.48464 | 98.76918 | 99.05372
|  | 14.82301 | 94.52358 | 96.92839 | 99.3332 | 1.803 | 98.50153 | 98.7954 | 99.08926
|  | 14.83282 | 94.52059 | 96.92757 | 99.33456 | 1.804 | 98.45527 | 98.79112 | 99.12698
|  | 14.84263 | 94.51763 | 96.92676 | 99.33589 | 1.805 | 98.42133 | 98.75623 | 99.09113
|  | 14.85301 | 94.51454 | 96.9259 | 99.33725 | 1.806 | 98.46925 | 98.76595 | 99.06264
|  | 14.86281 | 94.51167 | 96.92509 | 99.33851 | 1.807 | 98.49084 | 98.77491 | 99.05898
|  | 14.8726 | 94.50884 | 96.92428 | 99.33972 | 1.808 | 98.46781 | 98.76278 | 99.05774
|  | 14.88296 | 94.50588 | 96.92343 | 99.34097 | 1.809 | 98.45931 | 98.79625 | 99.13319
|  | 14.89274 | 94.50313 | 96.92263 | 99.34212 | 1.81 | 98.44348 | 98.76016 | 99.07684
|  | 14.90309 | 94.50027 | 96.92178 | 99.34329 | 1.811 | 98.45993 | 98.76775 | 99.07557
|  | 14.91286 | 94.49761 | 96.92099 | 99.34436 | 1.812 | 98.4597 | 98.76624 | 99.07277
|  | 14.92263 | 94.49499 | 96.92019 | 99.3454 | 1.813 | 98.48389 | 98.77899 | 99.0741
|  | 14.93296 | 94.49226 | 96.91936 | 99.34646 | 1.814 | 98.44186 | 98.76458 | 99.0873
|  | 14.94272 | 94.48973 | 96.91857 | 99.34742 | 1.815 | 98.45473 | 98.7513 | 99.04787
|  | 14.95304 | 94.48709 | 96.91774 | 99.3484 | 1.816 | 98.47687 | 98.78887 | 99.10087
|  | 14.96278 | 94.48464 | 96.91696 | 99.34929 | 1.817 | 98.4744 | 98.80162 | 99.12885
|  | 14.97252 | 94.48224 | 96.91619 | 99.35014 | 1.818 | 98.47182 | 98.78597 | 99.10013
|  | 14.98283 | 94.47974 | 96.91537 | 99.351 | 1.819 | 98.47825 | 98.76363 | 99.04902
|  | 14.99256 | 94.47742 | 96.9146 | 99.35178 | 1.82 | 98.46191 | 98.76274 | 99.06357
|  | 15.00285 | 94.47501 | 96.91379 | 99.35256 | 1.821 | 98.46593 | 98.78881 | 99.11168
|  | 15.01257 | 94.47278 | 96.91302 | 99.35327 | 1.822 | 98.46915 | 98.78917 | 99.10918
|  | 15.02285 | 94.47047 | 96.91222 | 99.35397 | 1.823 | 98.47676 | 98.77592 | 99.07509
|  | 15.03255 | 94.46833 | 96.91146 | 99.3546 | 1.824 | 98.45982 | 98.77496 | 99.09009
|  | 15.04282 | 94.46611 | 96.91067 | 99.35523 | 1.825 | 98.46278 | 98.74997 | 99.03716
|  | 15.05252 | 94.46405 | 96.90992 | 99.35578 | 1.826 | 98.45056 | 98.76736 | 99.08415
|  | 15.06278 | 94.46193 | 96.90913 | 99.35633 | 1.827 | 98.47801 | 98.79078 | 99.10354
|  | 15.07246 | 94.45996 | 96.90839 | 99.35681 | 1.828 | 98.45553 | 98.77606 | 99.0966
|  | 15.08271 | 94.45793 | 96.9076 | 99.35728 | 1.829 | 98.44809 | 98.77588 | 99.10367
|  | 15.09295 | 94.45595 | 96.90683 | 99.3577 | 1.83 | 98.46448 | 98.76511 | 99.06575
|  | 15.10262 | 94.45412 | 96.90609 | 99.35807 | 1.831 | 98.47474 | 98.77839 | 99.08203
|  | 15.11285 | 94.45223 | 96.90532 | 99.35842 | 1.832 | 98.48 | 98.78389 | 99.08778
|  | 15.12251 | 94.4505 | 96.9046 | 99.35871 | 1.833 | 98.47269 | 98.79107 | 99.10945
|  | 15.13272 | 94.4487 | 96.90384 | 99.35897 | 1.834 | 98.45834 | 98.74714 | 99.03595
|  | 15.14294 | 94.44696 | 96.90308 | 99.3592 | 1.835 | 98.47773 | 98.77795 | 99.07816
|  | 15.15258 | 94.44536 | 96.90237 | 99.35937 | 1.836 | 98.45863 | 98.76122 | 99.06382
|  | 15.16278 | 94.44371 | 96.90162 | 99.35952 | 1.837 | 98.47533 | 98.78797 | 99.1006
|  | 15.17241 | 94.4422 | 96.90091 | 99.35962 | 1.838 | 98.47411 | 98.74141 | 99.00871
|  | 15.1826 | 94.44065 | 96.90017 | 99.35969 | 1.839 | 98.45184 | 98.75737 | 99.0629
|  | 15.19278 | 94.43915 | 96.89943 | 99.35971 | 1.84 | 98.4762 | 98.74958 | 99.02296
|  | 15.20239 | 94.43778 | 96.89874 | 99.3597 | 1.841 | 98.47939 | 98.80094 | 99.1225
|  | 15.21256 | 94.43638 | 96.89801 | 99.35964 | 1.842 | 98.50517 | 98.81733 | 99.12949
|  | 15.22273 | 94.43502 | 96.89728 | 99.35954 | 1.843 | 98.46285 | 98.78231 | 99.10176
|  | 15.23289 | 94.43372 | 96.89656 | 99.3594 | 1.844 | 98.4652 | 98.77807 | 99.09094
|  | 15.24248 | 94.43254 | 96.89588 | 99.35923 | 1.845 | 98.47396 | 98.77898 | 99.084
|  | 15.25263 | 94.43133 | 96.89517 | 99.35902 | 1.846 | 98.46442 | 98.78328 | 99.10214
|  | 15.26277 | 94.43017 | 96.89446 | 99.35875 | 1.847 | 98.47768 | 98.7969 | 99.11612
|  | 15.2729 | 94.42907 | 96.89376 | 99.35845 | 1.848 | 98.47605 | 98.76536 | 99.05466
|  | 15.28247 | 94.42807 | 96.8931 | 99.35813 | 1.849 | 98.48518 | 98.79053 | 99.09589
|  | 15.29259 | 94.42706 | 96.89241 | 99.35775 | 1.85 | 98.48781 | 98.79675 | 99.10569
|  | 15.30271 | 94.42611 | 96.89171 | 99.35732 | 1.851 | 98.48773 | 98.79475 | 99.10177
|  | 15.31282 | 94.4252 | 96.89103 | 99.35686 | 1.852 | 98.45103 | 98.81414 | 99.17724
|  | 15.32237 | 94.42439 | 96.89039 | 99.35638 | 1.853 | 98.44936 | 98.77014 | 99.09092
|  | 15.33247 | 94.42358 | 96.88971 | 99.35583 | 1.854 | 98.48555 | 98.77718 | 99.06882
|  | 15.34256 | 94.42283 | 96.88904 | 99.35525 | 1.855 | 98.46963 | 98.78077 | 99.09191
|  | 15.35265 | 94.42212 | 96.88837 | 99.35462 | 1.856 | 98.48112 | 98.79143 | 99.10174
|  | 15.36273 | 94.42147 | 96.88771 | 99.35395 | 1.857 | 98.4897 | 98.78458 | 99.07947
|  | 15.37281 | 94.42086 | 96.88705 | 99.35323 | 1.858 | 98.47215 | 98.79252 | 99.1129
|  | 15.38232 | 94.42034 | 96.88643 | 99.35252 | 1.859 | 98.46054 | 98.77921 | 99.09788
|  | 15.39239 | 94.41983 | 96.88578 | 99.35173 | 1.86 | 98.46877 | 98.8036 | 99.13844
|  | 15.40244 | 94.41938 | 96.88514 | 99.3509 | 1.861 | 98.45526 | 98.77129 | 99.08733
|  | 15.4125 | 94.41897 | 96.8845 | 99.35002 | 1.862 | 98.47119 | 98.79239 | 99.11359
|  | 15.42254 | 94.41862 | 96.88386 | 99.3491 | 1.863 | 98.47801 | 98.80159 | 99.12517
|  | 15.43258 | 94.41832 | 96.88323 | 99.34814 | 1.864 | 98.48007 | 98.79134 | 99.10261
|  | 15.44262 | 94.41807 | 96.88261 | 99.34714 | 1.865 | 98.45589 | 98.77052 | 99.08514
|  | 15.45264 | 94.41787 | 96.88199 | 99.3461 | 1.866 | 98.46411 | 98.80388 | 99.14365
|  | 15.46266 | 94.41773 | 96.88137 | 99.34502 | 1.867 | 98.4452 | 98.76755 | 99.0899
|  | 15.47268 | 94.41763 | 96.88076 | 99.34389 | 1.868 | 98.44296 | 98.74409 | 99.04522
|  | 15.48269 | 94.41759 | 96.88016 | 99.34273 | 1.869 | 98.50095 | 98.78146 | 99.06197
|  | 15.49269 | 94.41759 | 96.87956 | 99.34152 | 1.87 | 98.46169 | 98.7673 | 99.07292
|  | 15.50269 | 94.41765 | 96.87896 | 99.34027 | 1.871 | 98.46181 | 98.79744 | 99.13308
|  | 15.51268 | 94.41776 | 96.87837 | 99.33898 | 1.872 | 98.47078 | 98.76803 | 99.06528
|  | 15.52267 | 94.41792 | 96.87779 | 99.33765 | 1.873 | 98.50363 | 98.80648 | 99.10934
|  | 15.53265 | 94.41814 | 96.87721 | 99.33628 | 1.874 | 98.49553 | 98.79932 | 99.10312
|  | 15.54262 | 94.4184 | 96.87663 | 99.33486 | 1.875 | 98.52248 | 98.83635 | 99.15022
|  | 15.55258 | 94.41872 | 96.87606 | 99.33341 | 1.876 | 98.45422 | 98.77428 | 99.09435
|  | 15.56254 | 94.41908 | 96.8755 | 99.33191 | 1.877 | 98.49285 | 98.79181 | 99.09076
|  | 15.5725 | 94.4195 | 96.87494 | 99.33037 | 1.878 | 98.48 | 98.78924 | 99.09847
|  | 15.58245 | 94.41997 | 96.87438 | 99.32879 | 1.879 | 98.48228 | 98.82087 | 99.15945
|  | 15.59239 | 94.42049 | 96.87383 | 99.32717 | 1.88 | 98.48435 | 98.78518 | 99.08601
|  | 15.60233 | 94.42106 | 96.87329 | 99.32551 | 1.881 | 98.46324 | 98.79574 | 99.12823
|  | 15.61225 | 94.42169 | 96.87275 | 99.32381 | 1.882 | 98.45964 | 98.78255 | 99.10545
|  | 15.62218 | 94.42236 | 96.87221 | 99.32206 | 1.883 | 98.50256 | 98.79872 | 99.09488
|  | 15.63265 | 94.42313 | 96.87166 | 99.32018 | 1.884 | 98.47095 | 98.79229 | 99.11364
|  | 15.64256 | 94.42391 | 96.87113 | 99.31835 | 1.885 | 98.46983 | 98.79675 | 99.12366
|  | 15.65246 | 94.42475 | 96.87061 | 99.31648 | 1.886 | 98.48804 | 98.78927 | 99.09051
|  | 15.66236 | 94.42563 | 96.8701 | 99.31457 | 1.887 | 98.48463 | 98.79652 | 99.10841
|  | 15.67225 | 94.42656 | 96.86959 | 99.31262 | 1.888 | 98.43509 | 98.76149 | 99.08788
|  | 15.68214 | 94.42755 | 96.86909 | 99.31063 | 1.889 | 98.48569 | 98.79199 | 99.09828
|  | 15.69257 | 94.42865 | 96.86857 | 99.30849 | 1.89 | 98.44485 | 98.80614 | 99.16743
|  | 15.70244 | 94.42974 | 96.86808 | 99.30641 | 1.891 | 98.45648 | 98.77449 | 99.0925
|  | 15.71231 | 94.43088 | 96.86759 | 99.3043 | 1.892 | 98.44775 | 98.77313 | 99.0985
|  | 15.72217 | 94.43208 | 96.86711 | 99.30214 | 1.893 | 98.48019 | 98.78874 | 99.09728
|  | 15.73257 | 94.4334 | 96.86661 | 99.29982 | 1.894 | 98.45454 | 98.78946 | 99.12437
|  | 15.74242 | 94.4347 | 96.86614 | 99.29758 | 1.895 | 98.47558 | 98.78883 | 99.10209
|  | 15.75226 | 94.43605 | 96.86567 | 99.2953 | 1.896 | 98.46342 | 98.79451 | 99.1256
|  | 15.7621 | 94.43745 | 96.86521 | 99.29298 | 1.897 | 98.45879 | 98.77917 | 99.09956
|  | 15.77247 | 94.43898 | 96.86474 | 99.29049 | 1.898 | 98.47831 | 98.7995 | 99.1207
|  | 15.7823 | 94.44049 | 96.86429 | 99.28808 | 1.899 | 98.43105 | 98.72057 | 99.01008
|  | 15.79211 | 94.44205 | 96.86385 | 99.28564 | 1.9 | 98.45157 | 98.74652 | 99.04147
|  | 15.80247 | 94.44375 | 96.86338 | 99.28302 | 1.901 | 98.46776 | 98.76188 | 99.05601
|  | 15.81227 | 94.44541 | 96.86295 | 99.28049 | 1.902 | 98.3924 | 98.73723 | 99.08206
|  | 15.82207 | 94.44713 | 96.86253 | 99.27793 | 1.903 | 98.43304 | 98.79467 | 99.15631
|  | 15.8324 | 94.44899 | 96.86208 | 99.27518 | 1.904 | 98.43208 | 98.74561 | 99.05915
|  | 15.84219 | 94.45081 | 96.86167 | 99.27253 | 1.905 | 98.43259 | 98.7691 | 99.10561
|  | 15.85251 | 94.45278 | 96.86124 | 99.26969 | 1.906 | 98.43613 | 98.75992 | 99.08371
|  | 15.86228 | 94.4547 | 96.86083 | 99.26696 | 1.907 | 98.46073 | 98.75813 | 99.05552
|  | 15.87205 | 94.45668 | 96.86044 | 99.2642 | 1.908 | 98.42406 | 98.75967 | 99.09528
|  | 15.88235 | 94.45881 | 96.86002 | 99.26123 | 1.909 | 98.45899 | 98.79825 | 99.1375
|  | 15.8921 | 94.46089 | 96.85964 | 99.25838 | 1.91 | 98.44852 | 98.79364 | 99.13876
|  | 15.90239 | 94.46314 | 96.85923 | 99.25533 | 1.911 | 98.44904 | 98.76534 | 99.08163
|  | 15.91213 | 94.46532 | 96.85886 | 99.2524 | 1.912 | 98.48006 | 98.77958 | 99.0791
|  | 15.9224 | 94.46767 | 96.85847 | 99.24927 | 1.913 | 98.46291 | 98.78863 | 99.11436
|  | 15.93213 | 94.46995 | 96.8581 | 99.24625 | 1.914 | 98.43618 | 98.77167 | 99.10715
|  | 15.94239 | 94.47242 | 96.85773 | 99.24303 | 1.915 | 98.48397 | 98.80096 | 99.11795
|  | 15.95211 | 94.4748 | 96.85737 | 99.23994 | 1.916 | 98.42834 | 98.74946 | 99.07059
|  | 15.96235 | 94.47738 | 96.85701 | 99.23664 | 1.917 | 98.47359 | 98.81287 | 99.15215
|  | 15.97205 | 94.47986 | 96.85667 | 99.23347 | 1.918 | 98.41711 | 98.78084 | 99.14457
|  | 15.98229 | 94.48254 | 96.85631 | 99.23008 | 1.919 | 98.43217 | 98.7636 | 99.09503
|  | 15.99198 | 94.48513 | 96.85598 | 99.22683 | 1.92 | 98.45506 | 98.78342 | 99.11178
|  | 16.0022 | 94.48792 | 96.85564 | 99.22336 | 1.921 | 98.45777 | 98.77599 | 99.0942
|  | 16.01241 | 94.49076 | 96.8553 | 99.21984 | 1.922 | 98.46344 | 98.80983 | 99.15622
|  | 16.02208 | 94.49351 | 96.85499 | 99.21647 | 1.923 | 98.46378 | 98.80085 | 99.13792
|  | 16.03228 | 94.49646 | 96.85467 | 99.21288 | 1.924 | 98.45969 | 98.83126 | 99.20284
|  | 16.04247 | 94.49946 | 96.85435 | 99.20924 | 1.925 | 98.47252 | 98.80463 | 99.13674
|  | 16.05212 | 94.50236 | 96.85405 | 99.20575 | 1.926 | 98.43472 | 98.79396 | 99.15319
|  | 16.06229 | 94.50547 | 96.85375 | 99.20203 | 1.927 | 98.46288 | 98.8075 | 99.15211
|  | 16.07193 | 94.50847 | 96.85346 | 99.19846 | 1.928 | 98.46497 | 98.77398 | 99.08298
|  | 16.08209 | 94.51168 | 96.85317 | 99.19466 | 1.929 | 98.43696 | 98.77547 | 99.11398
|  | 16.09225 | 94.51495 | 96.85288 | 99.19081 | 1.93 | 98.45496 | 98.79738 | 99.1398
|  | 16.1024 | 94.51828 | 96.8526 | 99.18693 | 1.931 | 98.46476 | 98.79424 | 99.12371
|  | 16.11201 | 94.52148 | 96.85234 | 99.1832 | 1.932 | 98.46873 | 98.77543 | 99.08212
|  | 16.12215 | 94.52491 | 96.85207 | 99.17924 | 1.933 | 98.45931 | 98.78518 | 99.11104
|  | 16.13228 | 94.52839 | 96.85181 | 99.17523 | 1.934 | 98.46059 | 98.78822 | 99.11584
|  | 16.1424 | 94.53193 | 96.85155 | 99.17118 | 1.935 | 98.47472 | 98.80114 | 99.12756
|  | 16.15198 | 94.53533 | 96.85131 | 99.1673 | 1.936 | 98.46513 | 98.7933 | 99.12146
|  | 16.16209 | 94.53897 | 96.85107 | 99.16317 | 1.937 | 98.48381 | 98.82821 | 99.17261
|  | 16.17219 | 94.54266 | 96.85083 | 99.159 | 1.938 | 98.4711 | 98.79682 | 99.12254
|  | 16.18228 | 94.5464 | 96.8506 | 99.15479 | 1.939 | 98.46675 | 98.79206 | 99.11736
|  | 16.19237 | 94.5502 | 96.85037 | 99.15054 | 1.94 | 98.46132 | 98.78717 | 99.11302
|  | 16.20192 | 94.55385 | 96.85016 | 99.14647 | 1.941 | 98.44656 | 98.77808 | 99.10961
|  | 16.21199 | 94.55775 | 96.84995 | 99.14215 | 1.942 | 98.48139 | 98.81716 | 99.15293
|  | 16.22206 | 94.5617 | 96.84974 | 99.13778 | 1.943 | 98.46584 | 98.80923 | 99.15263
|  | 16.23212 | 94.56571 | 96.84954 | 99.13337 | 1.944 | 98.50479 | 98.81754 | 99.13029
|  | 16.24217 | 94.56976 | 96.84934 | 99.12892 | 1.945 | 98.48841 | 98.82856 | 99.16872
|  | 16.25221 | 94.57387 | 96.84915 | 99.12443 | 1.946 | 98.50133 | 98.85125 | 99.20118
|  | 16.26225 | 94.57803 | 96.84897 | 99.1199 | 1.947 | 98.48271 | 98.83807 | 99.19342
|  | 16.27228 | 94.58224 | 96.84879 | 99.11533 | 1.948 | 98.44635 | 98.81348 | 99.18061
|  | 16.2823 | 94.58651 | 96.84862 | 99.11073 | 1.949 | 98.44785 | 98.7625 | 99.07715
|  | 16.29232 | 94.59082 | 96.84845 | 99.10608 | 1.95 | 98.48087 | 98.82085 | 99.16084
|  | 16.3018 | 94.59495 | 96.8483 | 99.10165 | 1.951 | 98.47556 | 98.80881 | 99.14207
|  | 16.3118 | 94.59937 | 96.84815 | 99.09693 | 1.952 | 98.45792 | 98.79231 | 99.12669
|  | 16.3218 | 94.60383 | 96.848 | 99.09217 | 1.953 | 98.44321 | 98.78551 | 99.12782
|  | 16.33179 | 94.60834 | 96.84786 | 99.08737 | 1.954 | 98.45267 | 98.82246 | 99.19225
|  | 16.34229 | 94.61315 | 96.84771 | 99.08228 | 1.955 | 98.47655 | 98.81569 | 99.15483
|  | 16.35227 | 94.61776 | 96.84758 | 99.0774 | 1.956 | 98.49095 | 98.83184 | 99.17272
|  | 16.36223 | 94.62243 | 96.84746 | 99.07249 | 1.957 | 98.49351 | 98.80042 | 99.10732
|  | 16.37219 | 94.62714 | 96.84734 | 99.06754 | 1.958 | 98.46931 | 98.82401 | 99.17871
|  | 16.38214 | 94.63191 | 96.84723 | 99.06256 | 1.959 | 98.47141 | 98.80127 | 99.13114
|  | 16.39208 | 94.63672 | 96.84712 | 99.05753 | 1.96 | 98.45657 | 98.78362 | 99.11066
|  | 16.40202 | 94.64158 | 96.84702 | 99.05247 | 1.961 | 98.47449 | 98.82414 | 99.17379
|  | 16.41195 | 94.64649 | 96.84693 | 99.04737 | 1.962 | 98.46479 | 98.80304 | 99.14128
|  | 16.42187 | 94.65145 | 96.84684 | 99.04224 | 1.963 | 98.45498 | 98.78878 | 99.12258
|  | 16.43179 | 94.65646 | 96.84676 | 99.03707 | 1.964 | 98.48163 | 98.83677 | 99.19191
|  | 16.44222 | 94.66178 | 96.84668 | 99.03158 | 1.965 | 98.46653 | 98.79573 | 99.12494
|  | 16.45212 | 94.66688 | 96.84661 | 99.02634 | 1.966 | 98.5034 | 98.84795 | 99.1925
|  | 16.46201 | 94.67203 | 96.84655 | 99.02106 | 1.967 | 98.42054 | 98.80186 | 99.18317
|  | 16.4719 | 94.67723 | 96.84649 | 99.01574 | 1.968 | 98.47223 | 98.81465 | 99.15707
|  | 16.48178 | 94.68248 | 96.84643 | 99.01039 | 1.969 | 98.50677 | 98.83886 | 99.17095
|  | 16.49217 | 94.68805 | 96.84638 | 99.00472 | 1.97 | 98.47647 | 98.82925 | 99.18204
|  | 16.50203 | 94.6934 | 96.84634 | 98.99929 | 1.971 | 98.49528 | 98.82742 | 99.15956
|  | 16.51189 | 94.69879 | 96.84631 | 98.99383 | 1.972 | 98.43899 | 98.78965 | 99.14032
|  | 16.52174 | 94.70422 | 96.84628 | 98.98834 | 1.973 | 98.49071 | 98.82611 | 99.16152
|  | 16.53209 | 94.70999 | 96.84625 | 98.98252 | 1.974 | 98.47459 | 98.84811 | 99.22163
|  | 16.54193 | 94.71552 | 96.84624 | 98.97695 | 1.975 | 98.48348 | 98.85 | 99.21651
|  | 16.55176 | 94.72109 | 96.84622 | 98.97136 | 1.976 | 98.51152 | 98.81098 | 99.11044
|  | 16.56209 | 94.72701 | 96.84622 | 98.96543 | 1.977 | 98.48647 | 98.82266 | 99.15884
|  | 16.5719 | 94.73268 | 96.84622 | 98.95976 | 1.978 | 98.47066 | 98.81867 | 99.16668
|  | 16.58171 | 94.73839 | 96.84622 | 98.95406 | 1.979 | 98.50257 | 98.85231 | 99.20206
|  | 16.59202 | 94.74445 | 96.84623 | 98.94802 | 1.98 | 98.46454 | 98.79486 | 99.12518
|  | 16.60181 | 94.75025 | 96.84625 | 98.94225 | 1.981 | 98.46602 | 98.82325 | 99.18048
|  | 16.61211 | 94.7564 | 96.84627 | 98.93614 | 1.982 | 98.48598 | 98.83892 | 99.19187
|  | 16.62188 | 94.76229 | 96.8463 | 98.93031 | 1.983 | 98.4567 | 98.8055 | 99.15431
|  | 16.63165 | 94.76823 | 96.84633 | 98.92444 | 1.984 | 98.47773 | 98.82279 | 99.16785
|  | 16.64192 | 94.77452 | 96.84637 | 98.91823 | 1.985 | 98.46313 | 98.79794 | 99.13275
|  | 16.65168 | 94.78054 | 96.84642 | 98.91229 | 1.986 | 98.49158 | 98.84053 | 99.18949
|  | 16.66194 | 94.78693 | 96.84647 | 98.90601 | 1.987 | 98.45942 | 98.79159 | 99.12376
|  | 16.67114 | 94.7927 | 96.84652 | 98.90035 | 1.988 | 98.47092 | 98.8184 | 99.16588
|  | 16.68206 | 94.7996 | 96.84659 | 98.89358 | 1.989 | 98.48015 | 98.8404 | 99.20065
|  | 16.69298 | 94.80656 | 96.84667 | 98.88677 | 1.99 | 98.48869 | 98.84879 | 99.2089
|  | 16.70116 | 94.81182 | 96.84673 | 98.88163 | 1.991 | 98.49476 | 98.84909 | 99.20342
|  | 16.71208 | 94.81888 | 96.84681 | 98.87474 | 1.992 | 98.49668 | 98.83745 | 99.17822
|  | 16.723 | 94.826 | 96.8469 | 98.86781 | 1.993 | 98.49459 | 98.84588 | 99.19717
|  | 16.73119 | 94.83138 | 96.84698 | 98.86258 | 1.994 | 98.50073 | 98.83854 | 99.17634
|  | 16.74211 | 94.8386 | 96.84708 | 98.85557 | 1.995 | 98.42082 | 98.80991 | 99.19899
|  | 16.75302 | 94.84587 | 96.84719 | 98.84852 | 1.996 | 98.53674 | 98.83336 | 99.12998
|  | 16.76121 | 94.85136 | 96.84728 | 98.8432 | 1.997 | 98.474 | 98.82584 | 99.17768
|  | 16.77213 | 94.85874 | 96.84741 | 98.83607 | 1.998 | 98.49574 | 98.84943 | 99.20313
|  | 16.78304 | 94.86617 | 96.84753 | 98.8289 | 1.999 | 98.50424 | 98.88461 | 99.26498
|  | 16.79123 | 94.87177 | 96.84764 | 98.8235 | 2 | 98.50805 | 98.85522 | 99.2024
|  | 16.80215 | 94.8793 | 96.84778 | 98.81625 | 2.001 | 98.5149 | 98.87212 | 99.22934
|  | 16.81306 | 94.88688 | 96.84792 | 98.80897 | 2.002 | 98.50642 | 98.82467 | 99.14292
|  | 16.82125 | 94.8926 | 96.84804 | 98.80347 | 2.003 | 98.5037 | 98.8713 | 99.2389
|  | 16.83216 | 94.90028 | 96.8482 | 98.79611 | 2.004 | 98.50858 | 98.79995 | 99.09132
|  | 16.84308 | 94.90801 | 96.84836 | 98.78871 | 2.005 | 98.51992 | 98.86393 | 99.20795
|  | 16.85126 | 94.91384 | 96.84849 | 98.78314 | 2.006 | 98.50803 | 98.84222 | 99.17641
|  | 16.86217 | 94.92166 | 96.84866 | 98.77566 | 2.007 | 98.52983 | 98.84511 | 99.16039
|  | 16.87309 | 94.92954 | 96.84885 | 98.76815 | 2.008 | 98.50578 | 98.86044 | 99.2151
|  | 16.88127 | 94.93548 | 96.84899 | 98.76249 | 2.009 | 98.52985 | 98.84486 | 99.15987
|  | 16.89219 | 94.94345 | 96.84918 | 98.7549 | 2.01 | 98.50001 | 98.80799 | 99.11598
|  | 16.90037 | 94.94946 | 96.84933 | 98.74919 | 2.011 | 98.51983 | 98.86383 | 99.20782
|  | 16.91128 | 94.95752 | 96.84953 | 98.74154 | 2.012 | 98.5154 | 98.85221 | 99.18902
|  | 16.92219 | 94.96564 | 96.84974 | 98.73384 | 2.013 | 98.53922 | 98.88337 | 99.22751
|  | 16.93038 | 94.97175 | 96.8499 | 98.72805 | 2.014 | 98.53632 | 98.90362 | 99.27092
|  | 16.94129 | 94.97995 | 96.85012 | 98.72029 | 2.015 | 98.52765 | 98.89614 | 99.26463
|  | 16.9522 | 94.98821 | 96.85035 | 98.71249 | 2.016 | 98.53325 | 98.83274 | 99.13223
|  | 16.96038 | 94.99443 | 96.85052 | 98.70661 | 2.017 | 98.5174 | 98.85093 | 99.18445
|  | 16.97129 | 95.00277 | 96.85076 | 98.69875 | 2.018 | 98.52238 | 98.81979 | 99.11719
|  | 16.9822 | 95.01116 | 96.851 | 98.69084 | 2.019 | 98.5209 | 98.83673 | 99.15257
|  | 16.99039 | 95.01748 | 96.85119 | 98.68489 | 2.02 | 98.53153 | 98.8631 | 99.19467
|  | 17.0013 | 95.02596 | 96.85144 | 98.67692 | 2.021 | 98.4943 | 98.84216 | 99.19001
|  | 17.0122 | 95.03448 | 96.8517 | 98.66891 | 2.022 | 98.54962 | 98.82841 | 99.1072
|  | 17.02039 | 95.0409 | 96.85189 | 98.66288 | 2.023 | 98.49384 | 98.87104 | 99.24825
|  | 17.03129 | 95.04951 | 96.85216 | 98.65481 | 2.024 | 98.54168 | 98.82887 | 99.11607
|  | 17.0422 | 95.05816 | 96.85243 | 98.6467 | 2.025 | 98.4972 | 98.86266 | 99.22811
|  | 17.05038 | 95.06469 | 96.85264 | 98.6406 | 2.026 | 98.50644 | 98.82733 | 99.14822
|  | 17.06129 | 95.07342 | 96.85293 | 98.63243 | 2.027 | 98.51353 | 98.86641 | 99.21929
|  | 17.0722 | 95.0822 | 96.85322 | 98.62423 | 2.028 | 98.51582 | 98.82201 | 99.1282
|  | 17.08038 | 95.08882 | 96.85344 | 98.61805 | 2.029 | 98.50483 | 98.85366 | 99.2025
|  | 17.09129 | 95.09768 | 96.85373 | 98.60978 | 2.03 | 98.50006 | 98.85538 | 99.2107
|  | 17.10219 | 95.10659 | 96.85404 | 98.60149 | 2.031 | 98.5379 | 98.8667 | 99.19551
|  | 17.11037 | 95.1133 | 96.85427 | 98.59524 | 2.032 | 98.53043 | 98.86716 | 99.2039
|  | 17.12128 | 95.12228 | 96.85458 | 98.58688 | 2.033 | 98.54877 | 98.897 | 99.24523
|  | 17.13218 | 95.13131 | 96.8549 | 98.57849 | 2.034 | 98.52494 | 98.8708 | 99.21667
|  | 17.14036 | 95.13811 | 96.85514 | 98.57217 | 2.035 | 98.54765 | 98.89059 | 99.23354
|  | 17.15127 | 95.14721 | 96.85547 | 98.56372 | 2.036 | 98.51732 | 98.87851 | 99.23971
|  | 17.16217 | 95.15636 | 96.8558 | 98.55524 | 2.037 | 98.50777 | 98.82138 | 99.13499
|  | 17.17035 | 95.16324 | 96.85605 | 98.54886 | 2.038 | 98.49146 | 98.82322 | 99.15498
|  | 17.18125 | 95.17246 | 96.85639 | 98.54032 | 2.039 | 98.49324 | 98.84065 | 99.18806
|  | 17.19216 | 95.18172 | 96.85674 | 98.53175 | 2.04 | 98.5437 | 98.8918 | 99.23989
|  | 17.20033 | 95.18869 | 96.857 | 98.5253 | 2.041 | 98.53704 | 98.85123 | 99.16541
|  | 17.21124 | 95.19802 | 96.85735 | 98.51668 | 2.042 | 98.5144 | 98.84624 | 99.17809
|  | 17.22214 | 95.20739 | 96.85771 | 98.50802 | 2.043 | 98.52722 | 98.83836 | 99.1495
|  | 17.23032 | 95.21444 | 96.85798 | 98.50151 | 2.044 | 98.54128 | 98.8696 | 99.19792
|  | 17.24122 | 95.22388 | 96.85835 | 98.49281 | 2.045 | 98.52353 | 98.90049 | 99.27744
|  | 17.25212 | 95.23336 | 96.85872 | 98.48407 | 2.046 | 98.49449 | 98.85133 | 99.20817
|  | 17.2603 | 95.24049 | 96.859 | 98.4775 | 2.047 | 98.55073 | 98.86596 | 99.18119
|  | 17.2712 | 95.25003 | 96.85937 | 98.46872 | 2.048 | 98.52831 | 98.8293 | 99.13029
|  | 17.2821 | 95.25961 | 96.85976 | 98.45991 | 2.049 | 98.55774 | 98.93304 | 99.30833
|  | 17.29027 | 95.26682 | 96.86005 | 98.45328 | 2.05 | 98.50921 | 98.85799 | 99.20677
|  | 17.30118 | 95.27646 | 96.86044 | 98.44442 | 2.051 | 98.5079 | 98.87065 | 99.23341
|  | 17.31208 | 95.28613 | 96.86083 | 98.43553 | 2.052 | 98.48617 | 98.85933 | 99.23248
|  | 17.32025 | 95.29341 | 96.86113 | 98.42884 | 2.053 | 98.54353 | 98.88182 | 99.22011
|  | 17.33115 | 95.30315 | 96.86153 | 98.41991 | 2.054 | 98.48904 | 98.83902 | 99.18899
|  | 17.34205 | 95.31292 | 96.86193 | 98.41095 | 2.055 | 98.52246 | 98.89749 | 99.27252
|  | 17.35022 | 95.32027 | 96.86224 | 98.40421 | 2.056 | 98.49223 | 98.78745 | 99.08266
|  | 17.36112 | 95.33009 | 96.86265 | 98.39521 | 2.057 | 98.51736 | 98.85917 | 99.20098
|  | 17.37202 | 95.33995 | 96.86307 | 98.38618 | 2.058 | 98.52144 | 98.88845 | 99.25546
|  | 17.38019 | 95.34737 | 96.86338 | 98.37939 | 2.059 | 98.54665 | 98.85458 | 99.1625
|  | 17.39109 | 95.35728 | 96.8638 | 98.37032 | 2.06 | 98.48525 | 98.80829 | 99.13132
|  | 17.40199 | 95.36722 | 96.86422 | 98.36122 | 2.061 | 98.55516 | 98.92579 | 99.29642
|  | 17.41016 | 95.3747 | 96.86454 | 98.35439 | 2.062 | 98.5219 | 98.84932 | 99.17675
|  | 17.42106 | 95.3847 | 96.86498 | 98.34525 | 2.063 | 98.48987 | 98.83379 | 99.1777
|  | 17.43195 | 95.39472 | 96.86541 | 98.3361 | 2.064 | 98.54127 | 98.88686 | 99.23246
|  | 17.44012 | 95.40226 | 96.86574 | 98.32922 | 2.065 | 98.54272 | 98.89714 | 99.25156
|  | 17.45102 | 95.41233 | 96.86617 | 98.32002 | 2.066 | 98.55221 | 98.86598 | 99.17975
|  | 17.46192 | 95.42243 | 96.86662 | 98.31081 | 2.067 | 98.53624 | 98.86632 | 99.1964
|  | 17.47009 | 95.43002 | 96.86695 | 98.30388 | 2.068 | 98.52691 | 98.82327 | 99.11962
|  | 17.48098 | 95.44016 | 96.8674 | 98.29463 | 2.069 | 98.57079 | 98.89864 | 99.22649
|  | 17.49188 | 95.45033 | 96.86785 | 98.28536 | 2.07 | 98.51689 | 98.86408 | 99.21127
|  | 17.50005 | 95.45797 | 96.86819 | 98.2784 | 2.071 | 98.50371 | 98.83972 | 99.17574
|  | 17.51094 | 95.46819 | 96.86864 | 98.26909 | 2.072 | 98.54124 | 98.88023 | 99.21922
|  | 17.52183 | 95.47842 | 96.8691 | 98.25977 | 2.073 | 98.53165 | 98.86071 | 99.18976
|  | 17.53273 | 95.48868 | 96.86955 | 98.25043 | 2.074 | 98.52222 | 98.87543 | 99.22865
|  | 17.5409 | 95.49638 | 96.8699 | 98.24342 | 2.075 | 98.55452 | 98.88465 | 99.21479
|  | 17.55179 | 95.50668 | 96.87036 | 98.23405 | 2.076 | 98.54626 | 98.877 | 99.20775
|  | 17.56268 | 95.51699 | 96.87083 | 98.22466 | 2.077 | 98.50715 | 98.84565 | 99.18416
|  | 17.57085 | 95.52474 | 96.87118 | 98.21762 | 2.078 | 98.54918 | 98.86395 | 99.17872
|  | 17.58174 | 95.53509 | 96.87165 | 98.2082 | 2.079 | 98.52127 | 98.85255 | 99.18384
|  | 17.59263 | 95.54546 | 96.87212 | 98.19878 | 2.08 | 98.53294 | 98.91661 | 99.30028
|  | 17.6008 | 95.55324 | 96.87247 | 98.1917 | 2.081 | 98.55941 | 98.88806 | 99.21671
|  | 17.61169 | 95.56364 | 96.87294 | 98.18225 | 2.082 | 98.54256 | 98.84556 | 99.14857
|  | 17.62258 | 95.57406 | 96.87342 | 98.17278 | 2.083 | 98.51438 | 98.86937 | 99.22435
|  | 17.63075 | 95.58188 | 96.87378 | 98.16567 | 2.084 | 98.53809 | 98.90526 | 99.27244
|  | 17.64164 | 95.59232 | 96.87425 | 98.15619 | 2.085 | 98.56059 | 98.85661 | 99.15263
|  | 17.65253 | 95.60277 | 96.87473 | 98.14669 | 2.086 | 98.55161 | 98.87745 | 99.20329
|  | 17.66069 | 95.61063 | 96.87509 | 98.13956 | 2.087 | 98.5749 | 98.89626 | 99.21761
|  | 17.67158 | 95.6211 | 96.87557 | 98.13004 | 2.088 | 98.5658 | 98.91678 | 99.26777
|  | 17.68247 | 95.6316 | 96.87605 | 98.12051 | 2.089 | 98.54489 | 98.87731 | 99.20973
|  | 17.69064 | 95.63947 | 96.87641 | 98.11336 | 2.09 | 98.52591 | 98.86551 | 99.2051
|  | 17.70152 | 95.64998 | 96.8769 | 98.10381 | 2.091 | 98.53283 | 98.8365 | 99.14017
|  | 17.71241 | 95.6605 | 96.87738 | 98.09426 | 2.092 | 98.5092 | 98.84856 | 99.18793
|  | 17.72058 | 95.6684 | 96.87774 | 98.08709 | 2.093 | 98.5267 | 98.90247 | 99.27825
|  | 17.73146 | 95.67893 | 96.87823 | 98.07752 | 2.094 | 98.5677 | 98.89939 | 99.23108
|  | 17.74235 | 95.68948 | 96.87871 | 98.06795 | 2.095 | 98.57542 | 98.93164 | 99.28786
|  | 17.75052 | 95.69739 | 96.87908 | 98.06076 | 2.096 | 98.50015 | 98.89751 | 99.29486
|  | 17.7614 | 95.70795 | 96.87956 | 98.05118 | 2.097 | 98.54473 | 98.89817 | 99.25162
|  | 17.77229 | 95.71851 | 96.88005 | 98.04159 | 2.098 | 98.54291 | 98.86561 | 99.18832
|  | 17.78045 | 95.72643 | 96.88041 | 98.03439 | 2.099 | 98.56242 | 98.88235 | 99.20227
|  | 17.79134 | 95.737 | 96.88089 | 98.02479 | 2.1 | 98.52852 | 98.85781 | 99.1871
|  | 17.80222 | 95.74757 | 96.88138 | 98.01519 | 2.101 | 98.52651 | 98.87956 | 99.2326
|  | 17.81038 | 95.7555 | 96.88174 | 98.00798 | 2.102 | 98.53351 | 98.88655 | 99.23959
|  | 17.82127 | 95.76607 | 96.88222 | 97.99838 | 2.103 | 98.55368 | 98.89777 | 99.24187
|  | 17.83215 | 95.77665 | 96.88271 | 97.98877 | 2.104 | 98.58234 | 98.95942 | 99.3365
|  | 17.84031 | 95.78458 | 96.88307 | 97.98156 | 2.105 | 98.53972 | 98.83176 | 99.1238
|  | 17.8512 | 95.79515 | 96.88355 | 97.97195 | 2.106 | 98.55168 | 98.88293 | 99.21418
|  | 17.86208 | 95.80573 | 96.88403 | 97.96233 | 2.107 | 98.51947 | 98.89026 | 99.26105
|  | 17.87024 | 95.81365 | 96.88439 | 97.95512 | 2.108 | 98.51929 | 98.8897 | 99.26011
|  | 17.88112 | 95.82422 | 96.88487 | 97.94551 | 2.109 | 98.544 | 98.89848 | 99.25296
|  | 17.892 | 95.83478 | 96.88534 | 97.9359 | 2.11 | 98.55822 | 98.88673 | 99.21524
|  | 17.90017 | 95.8427 | 96.8857 | 97.9287 | 2.111 | 98.53838 | 98.86986 | 99.20135
|  | 17.91105 | 95.85325 | 96.88617 | 97.91909 | 2.112 | 98.5184 | 98.91372 | 99.30904
|  | 17.92193 | 95.8638 | 96.88665 | 97.90949 | 2.113 | 98.5276 | 98.85716 | 99.18672
|  | 17.93009 | 95.87171 | 96.887 | 97.90229 | 2.114 | 98.52651 | 98.81924 | 99.11197
|  | 17.94097 | 95.88224 | 96.88747 | 97.8927 | 2.115 | 98.53489 | 98.84238 | 99.14988
|  | 17.95185 | 95.89276 | 96.88793 | 97.88311 | 2.116 | 98.52083 | 98.87781 | 99.23479
|  | 17.96001 | 95.90064 | 96.88828 | 97.87592 | 2.117 | 98.54961 | 98.89525 | 99.24089
|  | 17.97089 | 95.91115 | 96.88874 | 97.86634 | 2.118 | 98.51035 | 98.87362 | 99.23689
|  | 17.98177 | 95.92164 | 96.8892 | 97.85677 | 2.119 | 98.55656 | 98.84402 | 99.13148
|  | 17.98992 | 95.9295 | 96.88955 | 97.8496 | 2.12 | 98.53895 | 98.86262 | 99.18629
|  | 18.0008 | 95.93996 | 96.89 | 97.84004 | 2.121 | 98.52202 | 98.84592 | 99.16983
|  | 18.01168 | 95.95041 | 96.89045 | 97.83049 | 2.122 | 98.54288 | 98.84343 | 99.14398
|  | 18.01984 | 95.95824 | 96.89079 | 97.82333 | 2.123 | 98.54436 | 98.92114 | 99.29792
|  | 18.03072 | 95.96866 | 96.89123 | 97.8138 | 2.124 | 98.50634 | 98.86717 | 99.228
|  | 18.04159 | 95.97907 | 96.89168 | 97.80428 | 2.125 | 98.52422 | 98.90055 | 99.27688
|  | 18.04975 | 95.98686 | 96.89201 | 97.79715 | 2.126 | 98.53799 | 98.88818 | 99.23838
|  | 18.06063 | 95.99723 | 96.89244 | 97.78765 | 2.127 | 98.54231 | 98.91976 | 99.29721
|  | 18.0715 | 96.00758 | 96.89288 | 97.77817 | 2.128 | 98.55139 | 98.91402 | 99.27666
|  | 18.08238 | 96.01791 | 96.8933 | 97.7687 | 2.129 | 98.52678 | 98.87636 | 99.22594
|  | 18.09053 | 96.02564 | 96.89362 | 97.7616 | 2.13 | 98.52044 | 98.85669 | 99.19294
|  | 18.10141 | 96.03593 | 96.89404 | 97.75216 | 2.131 | 98.52933 | 98.86586 | 99.20238
|  | 18.11228 | 96.04619 | 96.89446 | 97.74273 | 2.132 | 98.52682 | 98.91707 | 99.30731
|  | 18.12044 | 96.05387 | 96.89477 | 97.73567 | 2.133 | 98.54191 | 98.87844 | 99.21497
|  | 18.13131 | 96.06409 | 96.89518 | 97.72627 | 2.134 | 98.59113 | 98.90034 | 99.20956
|  | 18.14219 | 96.07428 | 96.89558 | 97.71688 | 2.135 | 98.53781 | 98.88679 | 99.23576
|  | 18.15034 | 96.0819 | 96.89588 | 97.70986 | 2.136 | 98.53241 | 98.87419 | 99.21597
|  | 18.16121 | 96.09204 | 96.89628 | 97.70051 | 2.137 | 98.54275 | 98.87934 | 99.21593
|  | 18.17209 | 96.10215 | 96.89667 | 97.69118 | 2.138 | 98.53278 | 98.91099 | 99.2892
|  | 18.18024 | 96.10971 | 96.89695 | 97.6842 | 2.139 | 98.56006 | 98.86419 | 99.16833
|  | 18.19111 | 96.11976 | 96.89733 | 97.67491 | 2.14 | 98.53267 | 98.86037 | 99.18807
|  | 18.20199 | 96.12977 | 96.89771 | 97.66564 | 2.141 | 98.51896 | 98.93812 | 99.35728
|  | 18.21014 | 96.13726 | 96.89798 | 97.6587 | 2.142 | 98.541 | 98.92126 | 99.30152
|  | 18.22101 | 96.14722 | 96.89835 | 97.64947 | 2.143 | 98.52358 | 98.8724 | 99.22121
|  | 18.23188 | 96.15713 | 96.8987 | 97.64027 | 2.144 | 98.51929 | 98.9109 | 99.30252
|  | 18.24003 | 96.16455 | 96.89897 | 97.63339 | 2.145 | 98.50235 | 98.78022 | 99.05808
|  | 18.2509 | 96.1744 | 96.89931 | 97.62423 | 2.146 | 98.51444 | 98.88627 | 99.2581
|  | 18.26177 | 96.1842 | 96.89965 | 97.6151 | 2.147 | 98.51511 | 98.85297 | 99.19083
|  | 18.26992 | 96.19153 | 96.8999 | 97.60827 | 2.148 | 98.52039 | 98.9201 | 99.31982
|  | 18.28079 | 96.20127 | 96.90023 | 97.59918 | 2.149 | 98.51103 | 98.874 | 99.23698
|  | 18.29166 | 96.21096 | 96.90054 | 97.59013 | 2.15 | 98.53407 | 98.91325 | 99.29242
|  | 18.29981 | 96.2182 | 96.90078 | 97.58336 | 2.151 | 98.54865 | 98.92994 | 99.31123
|  | 18.31068 | 96.22781 | 96.90108 | 97.57436 | 2.152 | 98.53185 | 98.8574 | 99.18296
|  | 18.32155 | 96.23737 | 96.90138 | 97.56539 | 2.153 | 98.54907 | 98.88047 | 99.21187
|  | 18.3297 | 96.24451 | 96.9016 | 97.55869 | 2.154 | 98.5204 | 98.83989 | 99.15938
|  | 18.34057 | 96.25399 | 96.90188 | 97.54978 | 2.155 | 98.5265 | 98.87916 | 99.23181
|  | 18.35143 | 96.26342 | 96.90216 | 97.5409 | 2.156 | 98.50852 | 98.89587 | 99.28322
|  | 18.35958 | 96.27045 | 96.90236 | 97.53427 | 2.157 | 98.52761 | 98.82315 | 99.11868
|  | 18.37045 | 96.27979 | 96.90262 | 97.52545 | 2.158 | 98.57312 | 98.85585 | 99.13859
|  | 18.38132 | 96.28907 | 96.90287 | 97.51667 | 2.159 | 98.498 | 98.85817 | 99.21835
|  | 18.39218 | 96.29829 | 96.90311 | 97.50793 | 2.16 | 98.55194 | 98.89116 | 99.23037
|  | 18.40033 | 96.30518 | 96.90329 | 97.5014 | 2.161 | 98.54794 | 98.93303 | 99.31811
|  | 18.4112 | 96.3143 | 96.90351 | 97.49273 | 2.162 | 98.53876 | 98.91023 | 99.28171
|  | 18.42206 | 96.32337 | 96.90373 | 97.48409 | 2.163 | 98.54924 | 98.87872 | 99.2082
|  | 18.43021 | 96.33013 | 96.90389 | 97.47764 | 2.164 | 98.50002 | 98.87006 | 99.2401
|  | 18.44107 | 96.33909 | 96.90408 | 97.46908 | 2.165 | 98.47205 | 98.85044 | 99.22882
|  | 18.45193 | 96.34798 | 96.90427 | 97.46056 | 2.166 | 98.51931 | 98.85957 | 99.19984
|  | 18.46008 | 96.35461 | 96.90441 | 97.4542 | 2.167 | 98.54323 | 98.88354 | 99.22385
|  | 18.47094 | 96.3634 | 96.90458 | 97.44576 | 2.168 | 98.50762 | 98.87717 | 99.24673
|  | 18.48181 | 96.37211 | 96.90474 | 97.43736 | 2.169 | 98.54378 | 98.91311 | 99.28243
|  | 18.48995 | 96.37861 | 96.90485 | 97.43109 | 2.17 | 98.52795 | 98.79358 | 99.0592
|  | 18.50082 | 96.3872 | 96.90499 | 97.42277 | 2.171 | 98.50349 | 98.81473 | 99.12596
|  | 18.51168 | 96.39573 | 96.90512 | 97.4145 | 2.172 | 98.54887 | 98.85691 | 99.16495
|  | 18.51982 | 96.40208 | 96.9052 | 97.40833 | 2.173 | 98.5041 | 98.88645 | 99.26879
|  | 18.53068 | 96.41048 | 96.90531 | 97.40015 | 2.174 | 98.53996 | 98.88056 | 99.22116
|  | 18.54154 | 96.4188 | 96.90541 | 97.39201 | 2.175 | 98.53375 | 98.83833 | 99.14291
|  | 18.54969 | 96.42499 | 96.90547 | 97.38595 | 2.176 | 98.51159 | 98.90948 | 99.30737
|  | 18.56055 | 96.43319 | 96.90555 | 97.3779 | 2.177 | 98.57648 | 98.86246 | 99.14844
|  | 18.57141 | 96.4413 | 96.90561 | 97.36991 | 2.178 | 98.48722 | 98.88675 | 99.28627
|  | 18.57955 | 96.44733 | 96.90564 | 97.36396 | 2.179 | 98.54567 | 98.9111 | 99.27654
|  | 18.59041 | 96.4553 | 96.90568 | 97.35606 | 2.18 | 98.48896 | 98.85858 | 99.2282
|  | 18.60127 | 96.46319 | 96.90571 | 97.34822 | 2.181 | 98.53127 | 98.93532 | 99.33937
|  | 18.61213 | 96.471 | 96.90572 | 97.34044 | 2.182 | 98.49315 | 98.85098 | 99.2088
|  | 18.62027 | 96.4768 | 96.90572 | 97.33464 | 2.183 | 98.52525 | 98.89643 | 99.26762
|  | 18.63113 | 96.48446 | 96.90571 | 97.32696 | 2.184 | 98.56056 | 98.87036 | 99.18016
|  | 18.64199 | 96.49202 | 96.90568 | 97.31934 | 2.185 | 98.53218 | 98.91347 | 99.29475
|  | 18.65013 | 96.49764 | 96.90565 | 97.31366 | 2.186 | 98.50937 | 98.8427 | 99.17603
|  | 18.66099 | 96.50505 | 96.9056 | 97.30615 | 2.187 | 98.53466 | 98.8539 | 99.17315
|  | 18.67184 | 96.51237 | 96.90554 | 97.2987 | 2.188 | 98.54317 | 98.87719 | 99.2112
|  | 18.67998 | 96.5178 | 96.90548 | 97.29315 | 2.189 | 98.5254 | 98.84845 | 99.17149
|  | 18.69084 | 96.52495 | 96.90538 | 97.28581 | 2.19 | 98.53776 | 98.89402 | 99.25029
|  | 18.70169 | 96.53201 | 96.90527 | 97.27854 | 2.191 | 98.58089 | 98.86156 | 99.14223
|  | 18.70984 | 96.53724 | 96.90518 | 97.27313 | 2.192 | 98.5161 | 98.94296 | 99.36981
|  | 18.72069 | 96.54412 | 96.90505 | 97.26597 | 2.193 | 98.56598 | 98.96525 | 99.36452
|  | 18.73154 | 96.5509 | 96.90489 | 97.25888 | 2.194 | 98.50858 | 98.92854 | 99.34849
|  | 18.73968 | 96.55592 | 96.90477 | 97.25361 | 2.195 | 98.55633 | 98.92208 | 99.28784
|  | 18.75054 | 96.56253 | 96.90459 | 97.24665 | 2.196 | 98.49519 | 98.81977 | 99.14435
|  | 18.76139 | 96.56903 | 96.90439 | 97.23975 | 2.197 | 98.52979 | 98.88855 | 99.24731
|  | 18.76953 | 96.57383 | 96.90423 | 97.23463 | 2.198 | 98.51997 | 98.88755 | 99.25513
|  | 18.78038 | 96.58014 | 96.904 | 97.22786 | 2.199 | 98.56352 | 98.90675 | 99.24998
|  | 18.79124 | 96.58634 | 96.90376 | 97.22117 | 2.2 | 98.53526 | 98.87777 | 99.22029
|  | 18.79937 | 96.59092 | 96.90356 | 97.2162 | 2.201 | 98.57006 | 98.87651 | 99.18295
|  | 18.81023 | 96.59692 | 96.90328 | 97.20964 | 2.202 | 98.55784 | 98.91005 | 99.26226
|  | 18.82108 | 96.60281 | 96.90299 | 97.20316 | 2.203 | 98.51315 | 98.87733 | 99.24152
|  | 18.83193 | 96.60859 | 96.90267 | 97.19676 | 2.204 | 98.53794 | 98.80393 | 99.06992
|  | 18.84006 | 96.61284 | 96.90243 | 97.19201 | 2.205 | 98.5326 | 98.96774 | 99.40288
|  | 18.85092 | 96.61841 | 96.90208 | 97.18575 | 2.206 | 98.50969 | 98.87503 | 99.24037
|  | 18.86176 | 96.62385 | 96.90171 | 97.17957 | 2.207 | 98.52337 | 98.85975 | 99.19612
|  | 18.8699 | 96.62786 | 96.90142 | 97.17499 | 2.208 | 98.55136 | 98.84786 | 99.14436
|  | 18.88075 | 96.63309 | 96.90102 | 97.16896 | 2.209 | 98.50547 | 98.91518 | 99.32488
|  | 18.8916 | 96.6382 | 96.9006 | 97.16301 | 2.21 | 98.56043 | 98.89994 | 99.23945
|  | 18.89974 | 96.64194 | 96.90027 | 97.1586 | 2.211 | 98.50994 | 98.86852 | 99.2271
|  | 18.91058 | 96.64682 | 96.89982 | 97.15281 | 2.212 | 98.53577 | 98.91945 | 99.30314
|  | 18.92143 | 96.65158 | 96.89934 | 97.1471 | 2.213 | 98.54417 | 98.89929 | 99.2544
|  | 18.92957 | 96.65505 | 96.89897 | 97.14288 | 2.214 | 98.52924 | 98.92885 | 99.32846
|  | 18.94041 | 96.65958 | 96.89845 | 97.13733 | 2.215 | 98.52161 | 98.8008 | 99.07999
|  | 18.95126 | 96.66396 | 96.89791 | 97.13187 | 2.216 | 98.54204 | 98.96676 | 99.39149
|  | 18.9594 | 96.66716 | 96.8975 | 97.12784 | 2.217 | 98.50353 | 98.82336 | 99.14318
|  | 18.97024 | 96.6713 | 96.89692 | 97.12254 | 2.218 | 98.46956 | 98.81069 | 99.15182
|  | 18.98109 | 96.67531 | 96.89633 | 97.11734 | 2.219 | 98.54589 | 98.89513 | 99.24438
|  | 18.98922 | 96.67822 | 96.89586 | 97.11351 | 2.22 | 98.52955 | 98.91865 | 99.30775
|  | 19.00007 | 96.68197 | 96.89522 | 97.10848 | 2.221 | 98.51541 | 98.8596 | 99.20378
|  | 19.01091 | 96.68558 | 96.89456 | 97.10355 | 2.222 | 98.51523 | 98.89587 | 99.27652
|  | 19.02176 | 96.68905 | 96.89388 | 97.09871 | 2.223 | 98.5664 | 98.94085 | 99.3153
|  | 19.02989 | 96.69155 | 96.89335 | 97.09516 | 2.224 | 98.5113 | 98.85913 | 99.20696
|  | 19.04073 | 96.69475 | 96.89262 | 97.0905 | 2.225 | 98.53991 | 98.92192 | 99.30393
|  | 19.05158 | 96.6978 | 96.89187 | 97.08595 | 2.226 | 98.52975 | 98.89206 | 99.25438
|  | 19.05971 | 96.69998 | 96.8913 | 97.08261 | 2.227 | 98.5519 | 98.91683 | 99.28175
|  | 19.07055 | 96.70276 | 96.8905 | 97.07824 | 2.228 | 98.48607 | 98.94029 | 99.39452
|  | 19.08139 | 96.70538 | 96.88968 | 97.07398 | 2.229 | 98.52885 | 98.91554 | 99.30223
|  | 19.08952 | 96.70724 | 96.88905 | 97.07086 | 2.23 | 98.54767 | 98.97537 | 99.40307
|  | 19.10037 | 96.70958 | 96.88819 | 97.06679 | 2.231 | 98.51012 | 98.94166 | 99.37321
|  | 19.11121 | 96.71176 | 96.8873 | 97.06283 | 2.232 | 98.48669 | 98.91198 | 99.33727
|  | 19.11934 | 96.71329 | 96.88661 | 97.05994 | 2.233 | 98.55902 | 98.88049 | 99.20195
|  | 19.13018 | 96.71517 | 96.88568 | 97.05618 | 2.234 | 98.47488 | 98.86588 | 99.25687
|  | 19.14102 | 96.71689 | 96.88471 | 97.05253 | 2.235 | 98.52333 | 98.9039 | 99.28448
|  | 19.14915 | 96.71807 | 96.88397 | 97.04987 | 2.236 | 98.53005 | 98.91349 | 99.29694
|  | 19.15999 | 96.7195 | 96.88296 | 97.04642 | 2.237 | 98.48869 | 98.91081 | 99.33293
|  | 19.17083 | 96.72074 | 96.88192 | 97.0431 | 2.238 | 98.52369 | 98.93514 | 99.34659
|  | 19.18167 | 96.72182 | 96.88085 | 97.03989 | 2.239 | 98.53218 | 98.75563 | 98.97907
|  | 19.18979 | 96.7225 | 96.88003 | 97.03756 | 2.24 | 98.51344 | 98.87968 | 99.24593
|  | 19.20063 | 96.72326 | 96.87892 | 97.03457 | 2.241 | 98.50523 | 98.88896 | 99.2727
|  | 19.21147 | 96.72384 | 96.87777 | 97.0317 | 2.242 | 98.50861 | 98.98471 | 99.46081
|  | 19.2196 | 96.72416 | 96.87689 | 97.02962 | 2.243 | 98.51387 | 98.9222 | 99.33052
|  | 19.23043 | 96.72441 | 96.87569 | 97.02697 | 2.244 | 98.51275 | 98.90359 | 99.29443
|  | 19.24127 | 96.72448 | 96.87446 | 97.02444 | 2.245 | 98.53103 | 98.92335 | 99.31567
|  | 19.2494 | 96.72441 | 96.87352 | 97.02263 | 2.246 | 98.53876 | 98.95382 | 99.36887
|  | 19.26023 | 96.72415 | 96.87224 | 97.02033 | 2.247 | 98.50414 | 98.82803 | 99.15192
|  | 19.27107 | 96.7237 | 96.87093 | 97.01816 | 2.248 | 98.51104 | 98.89812 | 99.28521
|  | 19.2792 | 96.72323 | 96.86992 | 97.01662 | 2.249 | 98.49585 | 98.88358 | 99.2713
|  | 19.29003 | 96.72243 | 96.86855 | 97.01468 | 2.25 | 98.50458 | 98.97316 | 99.44173
|  | 19.30087 | 96.72144 | 96.86715 | 97.01287 | 2.251 | 98.45699 | 98.91993 | 99.38287
|  | 19.3117 | 96.72024 | 96.86572 | 97.0112 | 2.252 | 98.55299 | 98.88495 | 99.21692
|  | 19.31983 | 96.71921 | 96.86463 | 97.01004 | 2.253 | 98.55636 | 98.95663 | 99.35691
|  | 19.33066 | 96.71766 | 96.86314 | 97.00862 | 2.254 | 98.56271 | 98.96881 | 99.37492
|  | 19.34149 | 96.7159 | 96.86162 | 97.00733 | 2.255 | 98.4992 | 99.02119 | 99.54318
|  | 19.34962 | 96.71445 | 96.86045 | 97.00646 | 2.256 | 98.51274 | 98.95682 | 99.40089
|  | 19.36045 | 96.71232 | 96.85887 | 97.00542 | 2.257 | 98.55111 | 98.90133 | 99.25154
|  | 19.37128 | 96.70998 | 96.85725 | 97.00453 | 2.258 | 98.50008 | 98.90691 | 99.31374
|  | 19.37941 | 96.70809 | 96.85602 | 97.00395 | 2.259 | 98.48598 | 98.89184 | 99.2977
|  | 19.39024 | 96.70537 | 96.85434 | 97.00331 | 2.26 | 98.45129 | 98.92106 | 99.39083
|  | 19.40107 | 96.70244 | 96.85263 | 97.00283 | 2.261 | 98.49059 | 98.87496 | 99.25933
|  | 19.40919 | 96.70009 | 96.85132 | 97.00256 | 2.262 | 98.50912 | 98.79385 | 99.07857
|  | 19.42002 | 96.69677 | 96.84955 | 97.00233 | 2.263 | 98.50391 | 98.8793 | 99.25468
|  | 19.43085 | 96.69322 | 96.84774 | 97.00226 | 2.264 | 98.58727 | 98.91961 | 99.25195
|  | 19.43898 | 96.69041 | 96.84636 | 97.0023 | 2.265 | 98.42727 | 98.80801 | 99.18874
|  | 19.44981 | 96.68647 | 96.84448 | 97.0025 | 2.266 | 98.51222 | 98.90626 | 99.30029
|  | 19.46063 | 96.68229 | 96.84257 | 97.00285 | 2.267 | 98.58852 | 98.93002 | 99.27153
|  | 19.47146 | 96.67788 | 96.84062 | 97.00336 | 2.268 | 98.42794 | 98.83912 | 99.25029
|  | 19.47958 | 96.67442 | 96.83913 | 97.00385 | 2.269 | 98.45274 | 98.80269 | 99.15263
|  | 19.49041 | 96.66959 | 96.83712 | 97.00464 | 2.27 | 98.51992 | 98.90207 | 99.28421
|  | 19.50124 | 96.66453 | 96.83506 | 97.0056 | 2.271 | 98.44037 | 98.75256 | 99.06475
|  | 19.50936 | 96.66057 | 96.83349 | 97.00642 | 2.272 | 98.60925 | 99.02468 | 99.44011
|  | 19.52019 | 96.65508 | 96.83137 | 97.00766 | 2.273 | 98.50298 | 98.94269 | 99.38241
|  | 19.53101 | 96.64934 | 96.82921 | 97.00907 | 2.274 | 98.51907 | 98.87864 | 99.2382
|  | 19.53913 | 96.64487 | 96.82756 | 97.01024 | 2.275 | 98.48465 | 98.871 | 99.25735
|  | 19.54996 | 96.6387 | 96.82532 | 97.01195 | 2.276 | 98.49196 | 98.96009 | 99.42822
|  | 19.56079 | 96.63227 | 96.82305 | 97.01382 | 2.277 | 98.54925 | 98.87366 | 99.19808
|  | 19.5689 | 96.62728 | 96.82131 | 97.01534 | 2.278 | 98.43952 | 98.85378 | 99.26804
|  | 19.57973 | 96.6204 | 96.81896 | 97.01752 | 2.279 | 98.50114 | 98.87703 | 99.25292
|  | 19.59055 | 96.61327 | 96.81657 | 97.01988 | 2.28 | 98.54848 | 98.89027 | 99.23206
|  | 19.60138 | 96.60587 | 96.81414 | 97.02241 | 2.281 | 98.48618 | 98.83537 | 99.18456
|  | 19.6095 | 96.60014 | 96.81229 | 97.02443 | 2.282 | 98.49839 | 98.77891 | 99.05943
|  | 19.62032 | 96.59228 | 96.80978 | 97.02728 | 2.283 | 98.4728 | 98.85972 | 99.24664
|  | 19.63114 | 96.58415 | 96.80723 | 97.03031 | 2.284 | 98.50362 | 98.78391 | 99.0642
|  | 19.63926 | 96.57787 | 96.80529 | 97.0327 | 2.285 | 98.51765 | 98.86703 | 99.21642
|  | 19.65008 | 96.56926 | 96.80266 | 97.03605 | 2.286 | 98.50334 | 98.91936 | 99.33538
|  | 19.6609 | 96.56037 | 96.79998 | 97.03959 | 2.287 | 98.55543 | 98.96573 | 99.37604
|  | 19.66902 | 96.55353 | 96.79795 | 97.04237 | 2.288 | 98.52087 | 98.90057 | 99.28027
|  | 19.67984 | 96.54415 | 96.7952 | 97.04624 | 2.289 | 98.50322 | 98.81846 | 99.1337
|  | 19.69066 | 96.53449 | 96.7924 | 97.0503 | 2.29 | 98.53376 | 98.91483 | 99.29589
|  | 19.70148 | 96.52455 | 96.78955 | 97.05455 | 2.291 | 98.51711 | 98.89544 | 99.27377
|  | 19.7096 | 96.5169 | 96.78739 | 97.05787 | 2.292 | 98.48711 | 98.778 | 99.06889
|  | 19.72042 | 96.50646 | 96.78446 | 97.06247 | 2.293 | 98.52464 | 98.82363 | 99.12262
|  | 19.73124 | 96.49571 | 96.78149 | 97.06726 | 2.294 | 98.5497 | 98.94563 | 99.34156
|  | 19.73935 | 96.48746 | 96.77922 | 97.07098 | 2.295 | 98.52828 | 98.85384 | 99.17939
|  | 19.75017 | 96.4762 | 96.77616 | 97.07613 | 2.296 | 98.53065 | 98.88695 | 99.24326
|  | 19.76099 | 96.46464 | 96.77306 | 97.08147 | 2.297 | 98.52209 | 98.75689 | 98.99168
|  | 19.7691 | 96.45577 | 96.77069 | 97.08562 | 2.298 | 98.52858 | 98.84755 | 99.16652
|  | 19.77992 | 96.44368 | 96.7675 | 97.09132 | 2.299 | 98.57991 | 98.88879 | 99.19768
|  | 19.79074 | 96.43128 | 96.76426 | 97.09723 | 2.3 | 98.53609 | 98.83962 | 99.14315
|  | 19.79885 | 96.42178 | 96.76179 | 97.1018 | 2.301 | 98.54628 | 98.88923 | 99.23217
|  | 19.80967 | 96.40884 | 96.75846 | 97.10808 | 2.302 | 98.53677 | 98.91766 | 99.29854
|  | 19.82048 | 96.39558 | 96.75507 | 97.11457 | 2.303 | 98.5405 | 98.95571 | 99.37092
|  | 19.8313 | 96.382 | 96.75164 | 97.12128 | 2.304 | 98.5051 | 98.94619 | 99.38728
|  | 19.83941 | 96.37161 | 96.74903 | 97.12645 | 2.305 | 98.59486 | 98.92359 | 99.25231
|  | 19.85023 | 96.35748 | 96.7455 | 97.13353 | 2.306 | 98.54366 | 98.86706 | 99.19047
|  | 19.86104 | 96.34301 | 96.74192 | 97.14083 | 2.307 | 98.53841 | 98.9212 | 99.304
|  | 19.86915 | 96.33195 | 96.7392 | 97.14645 | 2.308 | 98.56331 | 98.89238 | 99.22144
|  | 19.87997 | 96.31692 | 96.73553 | 97.15415 | 2.309 | 98.55095 | 98.92279 | 99.29464
|  | 19.89078 | 96.30155 | 96.7318 | 97.16206 | 2.31 | 98.54676 | 98.84083 | 99.1349
|  | 19.89889 | 96.2898 | 96.72897 | 97.16814 | 2.311 | 98.5525 | 98.86727 | 99.18204
|  | 19.9097 | 96.27384 | 96.72515 | 97.17646 | 2.312 | 98.52892 | 98.90188 | 99.27485
|  | 19.92052 | 96.25754 | 96.72127 | 97.185 | 2.313 | 98.57239 | 98.73691 | 98.90144
|  | 19.93133 | 96.2409 | 96.71733 | 97.19377 | 2.314 | 98.58923 | 98.85815 | 99.12708
|  | 19.93944 | 96.22819 | 96.71435 | 97.2005 | 2.315 | 98.59552 | 99.01804 | 99.44056
|  | 19.95025 | 96.21094 | 96.71031 | 97.20968 | 2.316 | 98.55936 | 98.80086 | 99.04236
|  | 19.96106 | 96.19334 | 96.70622 | 97.2191 | 2.317 | 98.58876 | 98.90051 | 99.21227
|  | 19.96917 | 96.17991 | 96.70312 | 97.22632 | 2.318 | 98.57468 | 98.988 | 99.40132
|  | 19.97998 | 96.16169 | 96.69892 | 97.23615 | 2.319 | 98.58376 | 98.81969 | 99.05562
|  | 19.99079 | 96.14311 | 96.69467 | 97.24623 | 2.32 | 98.59867 | 98.95384 | 99.30901
|  | 19.9989 | 96.12894 | 96.69144 | 97.25395 | 2.321 | 98.56823 | 98.8475 | 99.12678
[6 empty] | 2.322 | 98.6042 | 98.86861 | 99.13301
[6 empty] | 2.323 | 98.59622 | 98.91867 | 99.24112
[6 empty] | 2.324 | 98.59698 | 98.96259 | 99.32819
[6 empty] | 2.325 | 98.56979 | 98.91854 | 99.2673
[6 empty] | 2.326 | 98.61901 | 98.89916 | 99.17931
[6 empty] | 2.327 | 98.58759 | 98.95816 | 99.32873
[6 empty] | 2.328 | 98.59523 | 98.91991 | 99.2446
[6 empty] | 2.329 | 98.58797 | 98.93523 | 99.28249
[6 empty] | 2.33 | 98.60728 | 98.89522 | 99.18315
[6 empty] | 2.331 | 98.63329 | 98.97485 | 99.31642
[6 empty] | 2.332 | 98.59421 | 99.02692 | 99.45963
[6 empty] | 2.333 | 98.6332 | 98.86732 | 99.10145
[6 empty] | 2.334 | 98.61353 | 98.96607 | 99.3186
[6 empty] | 2.335 | 98.63524 | 98.99537 | 99.3555
[6 empty] | 2.336 | 98.59995 | 99.00222 | 99.4045
[6 empty] | 2.337 | 98.6262 | 98.96987 | 99.31354
[6 empty] | 2.338 | 98.62662 | 98.88524 | 99.14386
[6 empty] | 2.339 | 98.60882 | 98.87427 | 99.13972
[6 empty] | 2.34 | 98.63555 | 98.8416 | 99.04765
[6 empty] | 2.341 | 98.60748 | 98.97869 | 99.34991
[6 empty] | 2.342 | 98.62275 | 98.85655 | 99.09035
[6 empty] | 2.343 | 98.61052 | 98.90424 | 99.19796
[6 empty] | 2.344 | 98.5974 | 98.88098 | 99.16457
[6 empty] | 2.345 | 98.65707 | 99.01223 | 99.3674
[6 empty] | 2.346 | 98.65874 | 98.99023 | 99.32173
[6 empty] | 2.347 | 98.64046 | 98.96913 | 99.2978
[6 empty] | 2.348 | 98.62984 | 98.87562 | 99.1214
[6 empty] | 2.349 | 98.64513 | 98.99035 | 99.33557
[6 empty] | 2.35 | 98.63241 | 98.80744 | 98.98247
[6 empty] | 2.351 | 98.65681 | 99.00009 | 99.34337
[6 empty] | 2.352 | 98.66239 | 99.02402 | 99.38566
[6 empty] | 2.353 | 98.64059 | 98.88547 | 99.13034
[6 empty] | 2.354 | 98.63763 | 98.8367 | 99.03578
[6 empty] | 2.355 | 98.64352 | 98.99453 | 99.34554
[6 empty] | 2.356 | 98.64288 | 99.12857 | 99.61425
[6 empty] | 2.357 | 98.64762 | 98.97187 | 99.29611
[6 empty] | 2.358 | 98.65204 | 99.01132 | 99.37061
[6 empty] | 2.359 | 98.66723 | 98.95951 | 99.2518
[6 empty] | 2.36 | 98.62462 | 98.82212 | 99.01963
[6 empty] | 2.361 | 98.66221 | 99.07689 | 99.49157
[6 empty] | 2.362 | 98.67702 | 98.95787 | 99.23871
[6 empty] | 2.363 | 98.63514 | 98.86825 | 99.10136
[6 empty] | 2.364 | 98.67375 | 98.96751 | 99.26127
[6 empty] | 2.365 | 98.64236 | 99.04251 | 99.44267
[6 empty] | 2.366 | 98.64046 | 99.00122 | 99.36198
[6 empty] | 2.367 | 98.63625 | 98.88951 | 99.14278
[6 empty] | 2.368 | 98.64638 | 98.92466 | 99.20293
[6 empty] | 2.369 | 98.62251 | 98.93093 | 99.23934
[6 empty] | 2.37 | 98.63754 | 98.95673 | 99.27592
[6 empty] | 2.371 | 98.66991 | 99.00681 | 99.34371
[6 empty] | 2.372 | 98.66067 | 98.98242 | 99.30417
[6 empty] | 2.373 | 98.64214 | 98.99416 | 99.34618
[6 empty] | 2.374 | 98.66766 | 98.81807 | 98.96848
[6 empty] | 2.375 | 98.65409 | 98.87891 | 99.10374
[6 empty] | 2.376 | 98.66324 | 98.88963 | 99.11601
[6 empty] | 2.377 | 98.69194 | 98.96152 | 99.23111
[6 empty] | 2.378 | 98.67302 | 99.19843 | 99.72383
[6 empty] | 2.379 | 98.70152 | 99.06444 | 99.42736
[6 empty] | 2.38 | 98.68018 | 99.06266 | 99.44514
[6 empty] | 2.381 | 98.6725 | 99.00761 | 99.34271
[6 empty] | 2.382 | 98.67796 | 99.03511 | 99.39227
[6 empty] | 2.383 | 98.65877 | 99.0164 | 99.37402
[6 empty] | 2.384 | 98.67913 | 98.96482 | 99.25051
[6 empty] | 2.385 | 98.66463 | 99.16686 | 99.6691
[6 empty] | 2.386 | 98.65956 | 98.94379 | 99.22803
[6 empty] | 2.387 | 98.67001 | 98.94416 | 99.21831
[6 empty] | 2.388 | 98.65124 | 98.87548 | 99.09972
[6 empty] | 2.389 | 98.65342 | 98.83883 | 99.02424
[6 empty] | 2.39 | 98.62435 | 98.98421 | 99.34406
[6 empty] | 2.391 | 98.6477 | 98.99493 | 99.34216
[6 empty] | 2.392 | 98.66697 | 99.01544 | 99.36391
[6 empty] | 2.393 | 98.65163 | 99.15067 | 99.6497
[6 empty] | 2.394 | 98.61376 | 99.05044 | 99.48711
[6 empty] | 2.395 | 98.68893 | 99.15181 | 99.61469
[6 empty] | 2.396 | 98.65781 | 98.89884 | 99.13986
[6 empty] | 2.397 | 98.68974 | 99.01616 | 99.34258
[6 empty] | 2.398 | 98.66138 | 99.01715 | 99.37292
[6 empty] | 2.399 | 98.65681 | 98.88412 | 99.11143
[6 empty] | 2.4 | 98.66297 | 98.95487 | 99.24677
[6 empty] | 2.401 | 98.6913 | 99.00492 | 99.31854
[6 empty] | 2.402 | 98.70293 | 99.05268 | 99.40243
[6 empty] | 2.403 | 98.69086 | 99.00394 | 99.31703
[6 empty] | 2.404 | 98.68896 | 98.99165 | 99.29433
[6 empty] | 2.405 | 98.65238 | 99.02564 | 99.3989
[6 empty] | 2.406 | 98.68088 | 98.9972 | 99.31352
[6 empty] | 2.407 | 98.64484 | 99.1272 | 99.60955
[6 empty] | 2.408 | 98.6523 | 98.96134 | 99.27038
[6 empty] | 2.409 | 98.65879 | 99.07671 | 99.49464
[6 empty] | 2.41 | 98.66355 | 98.99211 | 99.32067
[6 empty] | 2.411 | 98.66389 | 99.06786 | 99.47182
[6 empty] | 2.412 | 98.63646 | 98.88845 | 99.14044
[6 empty] | 2.413 | 98.6386 | 98.89099 | 99.14338
[6 empty] | 2.414 | 98.64465 | 98.92784 | 99.21103
[6 empty] | 2.415 | 98.62523 | 98.8997 | 99.17418
[6 empty] | 2.416 | 98.65738 | 98.79681 | 98.93624
[6 empty] | 2.417 | 98.66321 | 98.80754 | 98.95188
[6 empty] | 2.418 | 98.66533 | 98.93098 | 99.19662
[6 empty] | 2.419 | 98.6194 | 99.09713 | 99.57486
[6 empty] | 2.42 | 98.67255 | 99.04296 | 99.41337
[6 empty] | 2.421 | 98.67943 | 99.0647 | 99.44998
[6 empty] | 2.422 | 98.67239 | 99.03055 | 99.38871
[6 empty] | 2.423 | 98.66959 | 99.05877 | 99.44794
[6 empty] | 2.424 | 98.65176 | 99.05106 | 99.45035
[6 empty] | 2.425 | 98.68835 | 98.92481 | 99.16127
[6 empty] | 2.426 | 98.69141 | 98.90432 | 99.11724
[6 empty] | 2.427 | 98.69286 | 98.89717 | 99.10148
[6 empty] | 2.428 | 98.66055 | 98.92256 | 99.18458
[6 empty] | 2.429 | 98.68764 | 99.04137 | 99.39509
[6 empty] | 2.43 | 98.68819 | 98.96977 | 99.25135
[6 empty] | 2.431 | 98.71904 | 98.97423 | 99.22942
[6 empty] | 2.432 | 98.62977 | 99.09778 | 99.56579
[6 empty] | 2.433 | 98.65811 | 99.02973 | 99.40135
[6 empty] | 2.434 | 98.67137 | 98.95657 | 99.24178
[6 empty] | 2.435 | 98.64075 | 98.99387 | 99.34698
[6 empty] | 2.436 | 98.6982 | 98.9896 | 99.28101
[6 empty] | 2.437 | 98.65939 | 99.02333 | 99.38728
[6 empty] | 2.438 | 98.65218 | 98.95964 | 99.2671
[6 empty] | 2.439 | 98.66929 | 98.77503 | 98.88078
[6 empty] | 2.44 | 98.63795 | 99.04443 | 99.4509
[6 empty] | 2.441 | 98.61337 | 98.92759 | 99.24181
[6 empty] | 2.442 | 98.64716 | 98.84189 | 99.03662
[6 empty] | 2.443 | 98.61902 | 98.83853 | 99.05804
[6 empty] | 2.444 | 98.61047 | 98.96635 | 99.32224
[6 empty] | 2.445 | 98.63479 | 98.84592 | 99.05706
[6 empty] | 2.446 | 98.60423 | 98.9422 | 99.28018
[6 empty] | 2.447 | 98.70535 | 99.04372 | 99.38209
[6 empty] | 2.448 | 98.63564 | 98.92749 | 99.21934
[6 empty] | 2.449 | 98.64809 | 99.02534 | 99.4026
[6 empty] | 2.45 | 98.63006 | 98.89487 | 99.15969
[6 empty] | 2.451 | 98.62746 | 98.96007 | 99.29269
[6 empty] | 2.452 | 98.63189 | 98.96926 | 99.30664
[6 empty] | 2.453 | 98.67406 | 98.91184 | 99.14961
[6 empty] | 2.454 | 98.6668 | 98.97044 | 99.27407
[6 empty] | 2.455 | 98.64256 | 99.0178 | 99.39305
[6 empty] | 2.456 | 98.64106 | 98.95667 | 99.27229
[6 empty] | 2.457 | 98.6048 | 98.98497 | 99.36514
[6 empty] | 2.458 | 98.66049 | 98.79648 | 98.93246
[6 empty] | 2.459 | 98.62846 | 99.02425 | 99.42003
[6 empty] | 2.46 | 98.67985 | 98.8629 | 99.04594
[6 empty] | 2.461 | 98.64697 | 99.04522 | 99.44348
[6 empty] | 2.462 | 98.62232 | 98.89806 | 99.1738
[6 empty] | 2.463 | 98.65793 | 98.75608 | 98.85423
[6 empty] | 2.464 | 98.61584 | 99.02371 | 99.43157
[6 empty] | 2.465 | 98.59766 | 98.89096 | 99.18427
[6 empty] | 2.466 | 98.59914 | 99.04705 | 99.49495
[6 empty] | 2.467 | 98.60271 | 98.86485 | 99.12698
[6 empty] | 2.468 | 98.6446 | 98.88667 | 99.12874
[6 empty] | 2.469 | 98.62251 | 99.0099 | 99.39729
[6 empty] | 2.47 | 98.64067 | 98.99249 | 99.34431
[6 empty] | 2.471 | 98.6245 | 98.86626 | 99.10802
[6 empty] | 2.472 | 98.65112 | 99.18066 | 99.71021
[6 empty] | 2.473 | 98.6253 | 99.01823 | 99.41117
[6 empty] | 2.474 | 98.63389 | 98.88882 | 99.14376
[6 empty] | 2.475 | 98.66831 | 98.7655 | 98.86268
[6 empty] | 2.476 | 98.63895 | 99.1166 | 99.59425
[6 empty] | 2.477 | 98.64906 | 98.94653 | 99.244
[6 empty] | 2.478 | 98.6444 | 99.05566 | 99.46693
[6 empty] | 2.479 | 98.68328 | 99.11429 | 99.5453
[6 empty] | 2.48 | 98.67914 | 98.99819 | 99.31724
[6 empty] | 2.481 | 98.61987 | 99.02864 | 99.43742
[6 empty] | 2.482 | 98.62337 | 98.97118 | 99.31899
[6 empty] | 2.483 | 98.66715 | 99.08052 | 99.49388
[6 empty] | 2.484 | 98.61162 | 99.06148 | 99.51134
[6 empty] | 2.485 | 98.70972 | 99.21611 | 99.72251
[6 empty] | 2.486 | 98.64978 | 98.90162 | 99.15345
[6 empty] | 2.487 | 98.63547 | 98.95733 | 99.27919
[6 empty] | 2.488 | 98.69894 | 99.11721 | 99.53548
[6 empty] | 2.489 | 98.67683 | 98.89295 | 99.10906
[6 empty] | 2.49 | 98.59446 | 99.02651 | 99.45856
[6 empty] | 2.491 | 98.66248 | 98.94275 | 99.22301
[6 empty] | 2.492 | 98.54724 | 99.03991 | 99.53258
[6 empty] | 2.493 | 98.5828 | 99.05148 | 99.52016
[6 empty] | 2.494 | 98.63127 | 98.76899 | 98.90671
[6 empty] | 2.495 | 98.60789 | 98.80266 | 98.99743
[6 empty] | 2.496 | 98.58364 | 98.79586 | 99.00809
[6 empty] | 2.497 | 98.5619 | 98.77557 | 98.98924
[6 empty] | 2.498 | 98.64564 | 99.03749 | 99.42934
[6 empty] | 2.499 | 98.59895 | 98.95308 | 99.30721
[6 empty] | 2.5 | 98.58058 | 98.81449 | 99.0484
[6 empty] | 2.50167 | 98.5983 | 98.9364 | 99.2745
[6 empty] | 2.50939 | 98.5896 | 98.9289 | 99.2682
[6 empty] | 2.51711 | 98.5814 | 98.9228 | 99.2642
[6 empty] | 2.52484 | 98.5865 | 98.92905 | 99.2716
[6 empty] | 2.53256 | 98.5366 | 98.8964 | 99.2562
[6 empty] | 2.54028 | 98.5888 | 98.92985 | 99.2709
[6 empty] | 2.548 | 98.5439 | 98.90585 | 99.2678
[6 empty] | 2.55572 | 98.5416 | 98.88965 | 99.2377
[6 empty] | 2.56344 | 98.4079 | 98.79975 | 99.1916
[6 empty] | 2.57116 | 98.5143 | 98.88235 | 99.2504
[6 empty] | 2.57888 | 98.4713 | 98.8486 | 99.2259
[6 empty] | 2.58661 | 98.4321 | 98.8257 | 99.2193
[6 empty] | 2.59433 | 98.5216 | 98.94915 | 99.3767
[6 empty] | 2.60205 | 98.5269 | 98.92905 | 99.3312
[6 empty] | 2.60977 | 98.4133 | 98.8017 | 99.1901
[6 empty] | 2.61749 | 98.3911 | 98.8355 | 99.2799
[6 empty] | 2.62521 | 98.5495 | 98.95465 | 99.3598
[6 empty] | 2.63293 | 98.3812 | 98.79255 | 99.2039
[6 empty] | 2.64065 | 98.5434 | 98.9433 | 99.3432
[6 empty] | 2.64838 | 98.4633 | 98.8686 | 99.2739
[6 empty] | 2.6561 | 98.4199 | 98.84655 | 99.2732
[6 empty] | 2.66382 | 98.4248 | 98.8865 | 99.3482
[6 empty] | 2.67154 | 98.1994 | 98.67745 | 99.1555
[6 empty] | 2.67926 | 98.1443 | 98.6203 | 99.0963
[6 empty] | 2.68698 | 98.2307 | 98.71125 | 99.1918
[6 empty] | 2.6947 | 98.1607 | 98.69175 | 99.2228
[6 empty] | 2.70242 | 98.1069 | 98.62405 | 99.1412
[6 empty] | 2.71015 | 97.8364 | 98.4776 | 99.1188
[6 empty] | 2.71787 | 97.6802 | 98.3869 | 99.0936
[6 empty] | 2.72559 | 97.0723 | 97.86835 | 98.6644
[6 empty] | 2.73331 | 96.9155 | 97.8227 | 98.7299
[6 empty] | 2.74103 | 96.362 | 97.4087 | 98.4554
[6 empty] | 2.74875 | 96.3035 | 97.3671 | 98.4307
[6 empty] | 2.75647 | 95.9335 | 97.1169 | 98.3003
[6 empty] | 2.76419 | 95.8483 | 97.0471 | 98.2459
[6 empty] | 2.77191 | 95.694 | 96.93135 | 98.1687
[6 empty] | 2.77964 | 95.6129 | 96.88615 | 98.1594
[6 empty] | 2.78736 | 95.4841 | 96.80625 | 98.1284
[6 empty] | 2.79508 | 95.4183 | 96.7521 | 98.0859
[6 empty] | 2.8028 | 95.2802 | 96.6766 | 98.073
[6 empty] | 2.81052 | 95.1747 | 96.56255 | 97.9504
[6 empty] | 2.81824 | 95.0288 | 96.4872 | 97.9456
[6 empty] | 2.82596 | 94.9099 | 96.40675 | 97.9036
[6 empty] | 2.83368 | 94.7651 | 96.3082 | 97.8513
[6 empty] | 2.84141 | 94.6277 | 96.2009 | 97.7741
[6 empty] | 2.84913 | 94.5065 | 96.11855 | 97.7306
[6 empty] | 2.85685 | 94.3476 | 96.00195 | 97.6563
[6 empty] | 2.86457 | 94.2668 | 95.94855 | 97.6303
[6 empty] | 2.87229 | 94.1512 | 95.8731 | 97.595
[6 empty] | 2.88001 | 94.0807 | 95.8218 | 97.5629
[6 empty] | 2.88773 | 93.9814 | 95.7457 | 97.51
[6 empty] | 2.89545 | 93.9139 | 95.7053 | 97.4967
[6 empty] | 2.90318 | 93.8332 | 95.6473 | 97.4614
[6 empty] | 2.9109 | 93.7774 | 95.61455 | 97.4517
[6 empty] | 2.91862 | 93.7415 | 95.57625 | 97.411
[6 empty] | 2.92634 | 93.7007 | 95.55425 | 97.4078
[6 empty] | 2.93406 | 93.6937 | 95.54965 | 97.4056
[6 empty] | 2.94178 | 93.6784 | 95.53945 | 97.4005
[6 empty] | 2.9495 | 93.6587 | 95.5224 | 97.3861
[6 empty] | 2.95722 | 93.6956 | 95.55395 | 97.4123
[6 empty] | 2.96495 | 93.7141 | 95.56495 | 97.4158
[6 empty] | 2.97267 | 93.7095 | 95.56905 | 97.4286
[6 empty] | 2.98039 | 93.7498 | 95.59165 | 97.4335
[6 empty] | 2.98811 | 93.7683 | 95.61065 | 97.453
[6 empty] | 2.99583 | 93.8165 | 95.6373 | 97.4581
[6 empty] | 3.00355 | 93.8595 | 95.6782 | 97.4969
[6 empty] | 3.01127 | 93.8832 | 95.68995 | 97.4967
[6 empty] | 3.01899 | 93.9311 | 95.73295 | 97.5348
[6 empty] | 3.02671 | 93.9454 | 95.73685 | 97.5283
[6 empty] | 3.03444 | 93.9986 | 95.77585 | 97.5531
[6 empty] | 3.04216 | 94.0286 | 95.79635 | 97.5641
[6 empty] | 3.04988 | 94.0749 | 95.81645 | 97.558
[6 empty] | 3.0576 | 94.1141 | 95.84225 | 97.5704
[6 empty] | 3.06532 | 94.169 | 95.8903 | 97.6116
[6 empty] | 3.07304 | 94.2112 | 95.91725 | 97.6233
[6 empty] | 3.08076 | 94.276 | 95.95885 | 97.6417
[6 empty] | 3.08848 | 94.3265 | 95.99965 | 97.6728
[6 empty] | 3.09621 | 94.3836 | 96.0431 | 97.7026
[6 empty] | 3.10393 | 94.4569 | 96.09225 | 97.7276
[6 empty] | 3.11165 | 94.5152 | 96.1403 | 97.7654
[6 empty] | 3.11937 | 94.5964 | 96.19345 | 97.7905
[6 empty] | 3.12709 | 94.672 | 96.25265 | 97.8333
[6 empty] | 3.13481 | 94.7765 | 96.32775 | 97.879
[6 empty] | 3.14253 | 94.8539 | 96.387 | 97.9201
[6 empty] | 3.15025 | 94.9191 | 96.4398 | 97.9605
[6 empty] | 3.15798 | 95.0057 | 96.50925 | 98.0128
[6 empty] | 3.1657 | 95.0793 | 96.55575 | 98.0322
[6 empty] | 3.17342 | 95.1564 | 96.6192 | 98.082
[6 empty] | 3.18114 | 95.2481 | 96.68665 | 98.1252
[6 empty] | 3.18886 | 95.3054 | 96.7298 | 98.1542
[6 empty] | 3.19658 | 95.3967 | 96.796 | 98.1953
[6 empty] | 3.2043 | 95.4539 | 96.8341 | 98.2143
[6 empty] | 3.21202 | 95.5341 | 96.89545 | 98.2568
[6 empty] | 3.21975 | 95.6157 | 96.96215 | 98.3086
[6 empty] | 3.22747 | 95.6888 | 97.01115 | 98.3335
[6 empty] | 3.23519 | 95.7583 | 97.0639 | 98.3695
[6 empty] | 3.24291 | 95.8201 | 97.11385 | 98.4076
[6 empty] | 3.25063 | 95.8902 | 97.16645 | 98.4427
[6 empty] | 3.25835 | 95.9733 | 97.22025 | 98.4672
[6 empty] | 3.26607 | 96.042 | 97.27035 | 98.4987
[6 empty] | 3.27379 | 96.1036 | 97.3112 | 98.5188
[6 empty] | 3.28151 | 96.1642 | 97.35635 | 98.5485
[6 empty] | 3.28924 | 96.225 | 97.4048 | 98.5846
[6 empty] | 3.29696 | 96.3012 | 97.4642 | 98.6272
[6 empty] | 3.30468 | 96.3706 | 97.51795 | 98.6653
[6 empty] | 3.3124 | 96.4301 | 97.5607 | 98.6913
[6 empty] | 3.32012 | 96.4707 | 97.58465 | 98.6986
[6 empty] | 3.32784 | 96.5428 | 97.6387 | 98.7346
[6 empty] | 3.33556 | 96.5694 | 97.66465 | 98.7599
[6 empty] | 3.34328 | 96.6097 | 97.6879 | 98.7661
[6 empty] | 3.35101 | 96.6504 | 97.72005 | 98.7897
[6 empty] | 3.35873 | 96.6839 | 97.7436 | 98.8033
[6 empty] | 3.36645 | 96.7406 | 97.7872 | 98.8338
[6 empty] | 3.37417 | 96.7702 | 97.80695 | 98.8437
[6 empty] | 3.38189 | 96.7902 | 97.82535 | 98.8605
[6 empty] | 3.38961 | 96.8454 | 97.8713 | 98.8972
[6 empty] | 3.39733 | 96.8989 | 97.91425 | 98.9296
[6 empty] | 3.40505 | 96.9466 | 97.95155 | 98.9565
[6 empty] | 3.41278 | 96.9952 | 97.98175 | 98.9683
[6 empty] | 3.4205 | 97.0347 | 98.004 | 98.9733
[6 empty] | 3.42822 | 97.0712 | 98.0244 | 98.9776
[6 empty] | 3.43594 | 97.1232 | 98.0662 | 99.0092
[6 empty] | 3.44366 | 97.1744 | 98.10375 | 99.0331
[6 empty] | 3.45138 | 97.2224 | 98.14685 | 99.0713
[6 empty] | 3.4591 | 97.2693 | 98.17825 | 99.0872
[6 empty] | 3.46682 | 97.3234 | 98.2155 | 99.1076
[6 empty] | 3.47455 | 97.3407 | 98.2302 | 99.1197
[6 empty] | 3.48227 | 97.3748 | 98.25975 | 99.1447
[6 empty] | 3.48999 | 97.4083 | 98.28325 | 99.1582
[6 empty] | 3.49771 | 97.4439 | 98.3128 | 99.1817
[6 empty] | 3.50543 | 97.4886 | 98.33755 | 99.1865
[6 empty] | 3.51315 | 97.5155 | 98.3528 | 99.1901
[6 empty] | 3.52087 | 97.5675 | 98.38805 | 99.2086
[6 empty] | 3.52859 | 97.6079 | 98.41855 | 99.2292
[6 empty] | 3.53631 | 97.6549 | 98.4524 | 99.2499
[6 empty] | 3.54404 | 97.6742 | 98.46725 | 99.2603
[6 empty] | 3.55176 | 97.7138 | 98.4998 | 99.2858
[6 empty] | 3.55948 | 97.7492 | 98.5256 | 99.302
[6 empty] | 3.5672 | 97.7721 | 98.54345 | 99.3148
[6 empty] | 3.57492 | 97.778 | 98.54855 | 99.3191
[6 empty] | 3.58264 | 97.8013 | 98.5614 | 99.3215
[6 empty] | 3.59036 | 97.8265 | 98.5723 | 99.3181
[6 empty] | 3.59808 | 97.8425 | 98.5919 | 99.3413
[6 empty] | 3.60581 | 97.8631 | 98.60625 | 99.3494
[6 empty] | 3.61353 | 97.8813 | 98.6261 | 99.3709
[6 empty] | 3.62125 | 97.9019 | 98.64485 | 99.3878
[6 empty] | 3.62897 | 97.9233 | 98.65435 | 99.3854
[6 empty] | 3.63669 | 97.9532 | 98.6728 | 99.3924
[6 empty] | 3.64441 | 97.954 | 98.68765 | 99.4213
[6 empty] | 3.65213 | 97.9827 | 98.7076 | 99.4325
[6 empty] | 3.65985 | 97.995 | 98.71405 | 99.4331
[6 empty] | 3.66758 | 98.0156 | 98.72825 | 99.4409
[6 empty] | 3.6753 | 98.0174 | 98.72975 | 99.4421
[6 empty] | 3.68302 | 98.0544 | 98.74665 | 99.4389
[6 empty] | 3.69074 | 98.0658 | 98.7564 | 99.447
[6 empty] | 3.69846 | 98.0593 | 98.7605 | 99.4617
[6 empty] | 3.70618 | 98.0749 | 98.7657 | 99.4565
[6 empty] | 3.7139 | 98.0833 | 98.77135 | 99.4594
[6 empty] | 3.72162 | 98.1048 | 98.78795 | 99.4711
[6 empty] | 3.72935 | 98.1298 | 98.8025 | 99.4752
[6 empty] | 3.73707 | 98.1245 | 98.8072 | 99.4899
[6 empty] | 3.74479 | 98.1324 | 98.81655 | 99.5007
[6 empty] | 3.75251 | 98.1395 | 98.8253 | 99.5111
[6 empty] | 3.76023 | 98.1604 | 98.83065 | 99.5009
[6 empty] | 3.76795 | 98.1709 | 98.8371 | 99.5033
[6 empty] | 3.77567 | 98.1736 | 98.84075 | 99.5079
[6 empty] | 3.78339 | 98.1874 | 98.8487 | 99.51
[6 empty] | 3.79111 | 98.1881 | 98.8531 | 99.5181
[6 empty] | 3.79884 | 98.2007 | 98.8644 | 99.5281
[6 empty] | 3.80656 | 98.1934 | 98.8572 | 99.521
[6 empty] | 3.81428 | 98.2012 | 98.8648 | 99.5284
[6 empty] | 3.822 | 98.1978 | 98.86365 | 99.5295
[6 empty] | 3.82972 | 98.2084 | 98.87045 | 99.5325
[6 empty] | 3.83744 | 98.2217 | 98.8741 | 99.5265
[6 empty] | 3.84516 | 98.223 | 98.87785 | 99.5327
[6 empty] | 3.85288 | 98.2127 | 98.8754 | 99.5381
[6 empty] | 3.86061 | 98.2414 | 98.89275 | 99.5441
[6 empty] | 3.86833 | 98.2346 | 98.89075 | 99.5469
[6 empty] | 3.87605 | 98.2427 | 98.89585 | 99.549
[6 empty] | 3.88377 | 98.2476 | 98.907 | 99.5664
[6 empty] | 3.89149 | 98.2433 | 98.90275 | 99.5622
[6 empty] | 3.89921 | 98.241 | 98.89515 | 99.5493
[6 empty] | 3.90693 | 98.2426 | 98.8947 | 99.5468
[6 empty] | 3.91465 | 98.2399 | 98.8927 | 99.5455
[6 empty] | 3.92238 | 98.2265 | 98.88835 | 99.5502
[6 empty] | 3.9301 | 98.2332 | 98.89225 | 99.5513
[6 empty] | 3.93782 | 98.2363 | 98.89255 | 99.5488
[6 empty] | 3.94554 | 98.2382 | 98.8973 | 99.5564
[6 empty] | 3.95326 | 98.2441 | 98.90295 | 99.5618
[6 empty] | 3.96098 | 98.247 | 98.90605 | 99.5651
[6 empty] | 3.9687 | 98.2483 | 98.9106 | 99.5729
[6 empty] | 3.97642 | 98.2523 | 98.91575 | 99.5792
[6 empty] | 3.98415 | 98.245 | 98.913 | 99.581
[6 empty] | 3.99187 | 98.2415 | 98.9044 | 99.5673
[6 empty] | 3.99959 | 98.2351 | 98.90255 | 99.57
[6 empty] | 4.00731 | 98.2199 | 98.89275 | 99.5656
[6 empty] | 4.01503 | 98.2074 | 98.8831 | 99.5588
[6 empty] | 4.02275 | 98.1993 | 98.8774 | 99.5555
[6 empty] | 4.03047 | 98.195 | 98.873 | 99.551
[6 empty] | 4.03819 | 98.1914 | 98.8712 | 99.551
[6 empty] | 4.04591 | 98.1911 | 98.86725 | 99.5434
[6 empty] | 4.05364 | 98.2008 | 98.8734 | 99.546
[6 empty] | 4.06136 | 98.2084 | 98.88065 | 99.5529
[6 empty] | 4.06908 | 98.2006 | 98.88165 | 99.5627
[6 empty] | 4.0768 | 98.2024 | 98.8868 | 99.5712
[6 empty] | 4.08452 | 98.2122 | 98.8933 | 99.5744
[6 empty] | 4.09224 | 98.2177 | 98.8937 | 99.5697
[6 empty] | 4.09996 | 98.2223 | 98.89245 | 99.5626
[6 empty] | 4.10768 | 98.2175 | 98.88655 | 99.5556
[6 empty] | 4.11541 | 98.2183 | 98.8904 | 99.5625
[6 empty] | 4.12313 | 98.2123 | 98.88215 | 99.552
[6 empty] | 4.13085 | 98.2132 | 98.8793 | 99.5454
[6 empty] | 4.13857 | 98.2071 | 98.8783 | 99.5495
[6 empty] | 4.14629 | 98.1995 | 98.8755 | 99.5515
[6 empty] | 4.15401 | 98.1986 | 98.87585 | 99.5531
[6 empty] | 4.16173 | 98.2094 | 98.8773 | 99.5452
[6 empty] | 4.16945 | 98.2123 | 98.88155 | 99.5508
[6 empty] | 4.17718 | 98.2105 | 98.8847 | 99.5589
[6 empty] | 4.1849 | 98.204 | 98.8831 | 99.5622
[6 empty] | 4.19262 | 98.1985 | 98.895 | 99.5915
[6 empty] | 4.20034 | 98.164 | 98.9019 | 99.6398
[6 empty] | 4.20806 | 98.0812 | 98.8733 | 99.6654
[6 empty] | 4.21578 | 97.9194 | 98.80405 | 99.6887
[6 empty] | 4.2235 | 97.7319 | 98.71485 | 99.6978
[6 empty] | 4.23122 | 97.4906 | 98.56205 | 99.6335
[6 empty] | 4.23895 | 97.4085 | 98.48155 | 99.5546
[6 empty] | 4.24667 | 97.4956 | 98.45415 | 99.4127
[6 empty] | 4.25439 | 97.6937 | 98.56685 | 99.44
[6 empty] | 4.26211 | 97.8206 | 98.7146 | 99.6086
[6 empty] | 4.26983 | 97.6962 | 98.6417 | 99.5872
[6 empty] | 4.27755 | 97.6936 | 98.6254 | 99.5572
[6 empty] | 4.28527 | 97.7163 | 98.63895 | 99.5616
[6 empty] | 4.29299 | 97.7079 | 98.6145 | 99.5211
[6 empty] | 4.30071 | 97.7763 | 98.6486 | 99.5209
[6 empty] | 4.30844 | 97.853 | 98.6866 | 99.5202
[6 empty] | 4.31616 | 97.9363 | 98.72005 | 99.5038
[6 empty] | 4.32388 | 97.9844 | 98.75325 | 99.5221
[6 empty] | 4.3316 | 98.0329 | 98.77565 | 99.5184
[6 empty] | 4.33932 | 98.1077 | 98.8155 | 99.5233
[6 empty] | 4.34704 | 98.1303 | 98.84125 | 99.5522
[6 empty] | 4.35476 | 98.1505 | 98.8527 | 99.5549
[6 empty] | 4.36248 | 98.1696 | 98.8627 | 99.5558
[6 empty] | 4.37021 | 98.1977 | 98.8881 | 99.5785
[6 empty] | 4.37793 | 98.2182 | 98.9062 | 99.5942
[6 empty] | 4.38565 | 98.2244 | 98.90585 | 99.5873
[6 empty] | 4.39337 | 98.2257 | 98.9003 | 99.5749
[6 empty] | 4.40109 | 98.2209 | 98.9029 | 99.5849
[6 empty] | 4.40881 | 98.219 | 98.9053 | 99.5916
[6 empty] | 4.41653 | 98.2206 | 98.8991 | 99.5776
[6 empty] | 4.42425 | 98.2241 | 98.8917 | 99.5593
[6 empty] | 4.43198 | 98.2285 | 98.89815 | 99.5678
[6 empty] | 4.4397 | 98.2433 | 98.917 | 99.5907
[6 empty] | 4.44742 | 98.2402 | 98.91665 | 99.5931
[6 empty] | 4.45514 | 98.2359 | 98.91435 | 99.5928
[6 empty] | 4.46286 | 98.2403 | 98.9117 | 99.5831
[6 empty] | 4.47058 | 98.2464 | 98.92205 | 99.5977
[6 empty] | 4.4783 | 98.2583 | 98.93145 | 99.6046
[6 empty] | 4.48602 | 98.2665 | 98.93175 | 99.597
[6 empty] | 4.49375 | 98.2703 | 98.9339 | 99.5975
[6 empty] | 4.50147 | 98.2669 | 98.9295 | 99.5921
[6 empty] | 4.50919 | 98.2665 | 98.9285 | 99.5905
[6 empty] | 4.51691 | 98.2667 | 98.9333 | 99.5999
[6 empty] | 4.52463 | 98.27 | 98.93755 | 99.6051
[6 empty] | 4.53235 | 98.2835 | 98.94195 | 99.6004
[6 empty] | 4.54007 | 98.2834 | 98.94515 | 99.6069
[6 empty] | 4.54779 | 98.2753 | 98.94495 | 99.6146
[6 empty] | 4.55551 | 98.2805 | 98.94485 | 99.6092
[6 empty] | 4.56324 | 98.2866 | 98.94375 | 99.6009
[6 empty] | 4.57096 | 98.2919 | 98.944 | 99.5961
[6 empty] | 4.57868 | 98.2796 | 98.9352 | 99.5908
[6 empty] | 4.5864 | 98.2698 | 98.9278 | 99.5858
[6 empty] | 4.59412 | 98.2708 | 98.9228 | 99.5748
[6 empty] | 4.60184 | 98.2755 | 98.92485 | 99.5742
[6 empty] | 4.60956 | 98.2735 | 98.92975 | 99.586
[6 empty] | 4.61728 | 98.2738 | 98.9345 | 99.5952
[6 empty] | 4.62501 | 98.2768 | 98.9396 | 99.6024
[6 empty] | 4.63273 | 98.2739 | 98.93415 | 99.5944
[6 empty] | 4.64045 | 98.2764 | 98.9359 | 99.5954
[6 empty] | 4.64817 | 98.2869 | 98.9444 | 99.6019
[6 empty] | 4.65589 | 98.2923 | 98.95095 | 99.6096
[6 empty] | 4.66361 | 98.292 | 98.9534 | 99.6148
[6 empty] | 4.67133 | 98.2935 | 98.9517 | 99.6099
[6 empty] | 4.67905 | 98.2961 | 98.95375 | 99.6114
[6 empty] | 4.68678 | 98.3016 | 98.9606 | 99.6196
[6 empty] | 4.6945 | 98.2954 | 98.9613 | 99.6272
[6 empty] | 4.70222 | 98.2855 | 98.95665 | 99.6278
[6 empty] | 4.70994 | 98.2782 | 98.9455 | 99.6128
[6 empty] | 4.71766 | 98.277 | 98.9398 | 99.6026
[6 empty] | 4.72538 | 98.2738 | 98.9391 | 99.6044
[6 empty] | 4.7331 | 98.2676 | 98.93385 | 99.6001
[6 empty] | 4.74082 | 98.2657 | 98.92895 | 99.5922
[6 empty] | 4.74855 | 98.2697 | 98.92995 | 99.5902
[6 empty] | 4.75627 | 98.2714 | 98.93335 | 99.5953
[6 empty] | 4.76399 | 98.2758 | 98.93895 | 99.6021
[6 empty] | 4.77171 | 98.2773 | 98.9437 | 99.6101
[6 empty] | 4.77943 | 98.2733 | 98.94345 | 99.6136
[6 empty] | 4.78715 | 98.2768 | 98.94305 | 99.6093
[6 empty] | 4.79487 | 98.2874 | 98.94655 | 99.6057
[6 empty] | 4.80259 | 98.2928 | 98.95095 | 99.6091
[6 empty] | 4.81031 | 98.2947 | 98.9577 | 99.6207
[6 empty] | 4.81804 | 98.295 | 98.9568 | 99.6186
[6 empty] | 4.82576 | 98.2908 | 98.95535 | 99.6199
[6 empty] | 4.83348 | 98.2857 | 98.9544 | 99.6231
[6 empty] | 4.8412 | 98.2845 | 98.9492 | 99.6139
[6 empty] | 4.84892 | 98.2838 | 98.9425 | 99.6012
[6 empty] | 4.85664 | 98.2827 | 98.9396 | 99.5965
[6 empty] | 4.86436 | 98.2842 | 98.9431 | 99.602
[6 empty] | 4.87208 | 98.2809 | 98.9441 | 99.6073
[6 empty] | 4.87981 | 98.2697 | 98.93575 | 99.6018
[6 empty] | 4.88753 | 98.2578 | 98.925 | 99.5922
[6 empty] | 4.89525 | 98.2536 | 98.9191 | 99.5846
[6 empty] | 4.90297 | 98.2596 | 98.9204 | 99.5812
[6 empty] | 4.91069 | 98.2639 | 98.9226 | 99.5813
[6 empty] | 4.91841 | 98.2625 | 98.9228 | 99.5831
[6 empty] | 4.92613 | 98.2579 | 98.92425 | 99.5906
[6 empty] | 4.93385 | 98.2545 | 98.9271 | 99.5997
[6 empty] | 4.94158 | 98.2474 | 98.9252 | 99.603
[6 empty] | 4.9493 | 98.2416 | 98.92255 | 99.6035
[6 empty] | 4.95702 | 98.24 | 98.918 | 99.596
[6 empty] | 4.96474 | 98.244 | 98.9182 | 99.5924
[6 empty] | 4.97246 | 98.2494 | 98.92355 | 99.5977
[6 empty] | 4.98018 | 98.2456 | 98.9226 | 99.5996
[6 empty] | 4.9879 | 98.2364 | 98.9175 | 99.5986
[6 empty] | 4.99562 | 98.2292 | 98.90975 | 99.5903
[6 empty] | 5.00335 | 98.2227 | 98.9065 | 99.5903
[6 empty] | 5.01107 | 98.2178 | 98.9081 | 99.5984
[6 empty] | 5.01879 | 98.2017 | 98.89425 | 99.5868
[6 empty] | 5.02651 | 98.193 | 98.88045 | 99.5679
[6 empty] | 5.03423 | 98.2035 | 98.88465 | 99.5658
[6 empty] | 5.04195 | 98.2133 | 98.89455 | 99.5758
[6 empty] | 5.04967 | 98.2164 | 98.89855 | 99.5807
[6 empty] | 5.05739 | 98.2113 | 98.89325 | 99.5752
[6 empty] | 5.06511 | 98.2082 | 98.88965 | 99.5711
[6 empty] | 5.07284 | 98.2041 | 98.89435 | 99.5846
[6 empty] | 5.08056 | 98.1856 | 98.88325 | 99.5809
[6 empty] | 5.08828 | 98.1738 | 98.86735 | 99.5609
[6 empty] | 5.096 | 98.1846 | 98.87475 | 99.5649
[6 empty] | 5.10372 | 98.1914 | 98.88285 | 99.5743
[6 empty] | 5.11144 | 98.1909 | 98.8874 | 99.5839
[6 empty] | 5.11916 | 98.1928 | 98.88825 | 99.5837
[6 empty] | 5.12688 | 98.1976 | 98.8877 | 99.5778
[6 empty] | 5.13461 | 98.1963 | 98.8876 | 99.5789
[6 empty] | 5.14233 | 98.1845 | 98.8782 | 99.5719
[6 empty] | 5.15005 | 98.1698 | 98.861 | 99.5522
[6 empty] | 5.15777 | 98.1798 | 98.8671 | 99.5544
[6 empty] | 5.16549 | 98.1915 | 98.88135 | 99.5712
[6 empty] | 5.17321 | 98.1906 | 98.88515 | 99.5797
[6 empty] | 5.18093 | 98.1908 | 98.8871 | 99.5834
[6 empty] | 5.18865 | 98.1882 | 98.88745 | 99.5867
[6 empty] | 5.19638 | 98.1762 | 98.88145 | 99.5867
[6 empty] | 5.2041 | 98.1574 | 98.86675 | 99.5761
[6 empty] | 5.21182 | 98.1491 | 98.8552 | 99.5613
[6 empty] | 5.21954 | 98.1571 | 98.85295 | 99.5488
[6 empty] | 5.22726 | 98.1751 | 98.87035 | 99.5656
[6 empty] | 5.23498 | 98.1684 | 98.8715 | 99.5746
[6 empty] | 5.2427 | 98.1576 | 98.8606 | 99.5636
[6 empty] | 5.25042 | 98.1666 | 98.86505 | 99.5635
[6 empty] | 5.25814 | 98.177 | 98.87345 | 99.5699
[6 empty] | 5.26587 | 98.1759 | 98.8739 | 99.5719
[6 empty] | 5.27359 | 98.1593 | 98.86135 | 99.5634
[6 empty] | 5.28131 | 98.1426 | 98.84815 | 99.5537
[6 empty] | 5.28903 | 98.1291 | 98.83975 | 99.5504
[6 empty] | 5.29675 | 98.1175 | 98.83145 | 99.5454
[6 empty] | 5.30447 | 98.1341 | 98.8482 | 99.5623
[6 empty] | 5.31219 | 98.1448 | 98.85995 | 99.5751
[6 empty] | 5.31991 | 98.137 | 98.85635 | 99.5757
[6 empty] | 5.32764 | 98.1265 | 98.85155 | 99.5766
[6 empty] | 5.33536 | 98.1182 | 98.8488 | 99.5794
[6 empty] | 5.34308 | 98.0939 | 98.83675 | 99.5796
[6 empty] | 5.3508 | 98.0382 | 98.788 | 99.5378
[6 empty] | 5.35852 | 98.0255 | 98.76365 | 99.5018
[6 empty] | 5.36624 | 98.0699 | 98.8021 | 99.5343
[6 empty] | 5.37396 | 98.0988 | 98.83115 | 99.5635
[6 empty] | 5.38168 | 98.1042 | 98.83425 | 99.5643
[6 empty] | 5.38941 | 98.1108 | 98.8379 | 99.565
[6 empty] | 5.39713 | 98.12 | 98.8451 | 99.5702
[6 empty] | 5.40485 | 98.1238 | 98.8511 | 99.5784
[6 empty] | 5.41257 | 98.1138 | 98.84865 | 99.5835
[6 empty] | 5.42029 | 98.0761 | 98.8136 | 99.5511
[6 empty] | 5.42801 | 98.06 | 98.78675 | 99.5135
[6 empty] | 5.43573 | 98.0957 | 98.81565 | 99.5356
[6 empty] | 5.44345 | 98.1181 | 98.8405 | 99.5629
[6 empty] | 5.45118 | 98.1197 | 98.84745 | 99.5752
[6 empty] | 5.4589 | 98.1092 | 98.8451 | 99.581
[6 empty] | 5.46662 | 98.0792 | 98.8157 | 99.5522
[6 empty] | 5.47434 | 98.0709 | 98.8039 | 99.5369
[6 empty] | 5.48206 | 98.0835 | 98.81385 | 99.5442
[6 empty] | 5.48978 | 98.1101 | 98.8322 | 99.5543
[6 empty] | 5.4975 | 98.1346 | 98.85105 | 99.5675
[6 empty] | 5.50522 | 98.1413 | 98.8578 | 99.5743
[6 empty] | 5.51294 | 98.1378 | 98.85745 | 99.5771
[6 empty] | 5.52067 | 98.1214 | 98.84275 | 99.5641
[6 empty] | 5.52839 | 98.1096 | 98.82885 | 99.5481
[6 empty] | 5.53611 | 98.1226 | 98.8441 | 99.5656
[6 empty] | 5.54383 | 98.1277 | 98.85525 | 99.5828
[6 empty] | 5.55155 | 98.1055 | 98.83485 | 99.5642
[6 empty] | 5.55927 | 98.0871 | 98.81245 | 99.5378
[6 empty] | 5.56699 | 98.0951 | 98.82285 | 99.5506
[6 empty] | 5.57471 | 98.088 | 98.82315 | 99.5583
[6 empty] | 5.58244 | 98.0583 | 98.78945 | 99.5206
[6 empty] | 5.59016 | 98.0792 | 98.80035 | 99.5215
[6 empty] | 5.59788 | 98.1188 | 98.8385 | 99.5582
[6 empty] | 5.6056 | 98.1288 | 98.85185 | 99.5749
[6 empty] | 5.61332 | 98.1156 | 98.84295 | 99.5703
[6 empty] | 5.62104 | 98.1082 | 98.83815 | 99.5681
[6 empty] | 5.62876 | 98.1137 | 98.84935 | 99.585
[6 empty] | 5.63648 | 98.0985 | 98.84525 | 99.592
[6 empty] | 5.64421 | 98.0536 | 98.7965 | 99.5394
[6 empty] | 5.65193 | 98.0572 | 98.78355 | 99.5099
[6 empty] | 5.65965 | 98.0981 | 98.81835 | 99.5386
[6 empty] | 5.66737 | 98.1253 | 98.8535 | 99.5817
[6 empty] | 5.67509 | 98.118 | 98.85445 | 99.5909
[6 empty] | 5.68281 | 98.1087 | 98.84675 | 99.5848
[6 empty] | 5.69053 | 98.1183 | 98.85605 | 99.5938
[6 empty] | 5.69825 | 98.1324 | 98.87395 | 99.6155
[6 empty] | 5.70598 | 98.1145 | 98.871 | 99.6275
[6 empty] | 5.7137 | 98.0404 | 98.8149 | 99.5894
[6 empty] | 5.72142 | 97.9829 | 98.7646 | 99.5463
[6 empty] | 5.72914 | 98.001 | 98.77965 | 99.5583
[6 empty] | 5.73686 | 98.0386 | 98.81565 | 99.5927
[6 empty] | 5.74458 | 98.047 | 98.82555 | 99.6041
[6 empty] | 5.7523 | 98.0486 | 98.82855 | 99.6085
[6 empty] | 5.76002 | 98.0375 | 98.8252 | 99.6129
[6 empty] | 5.76774 | 97.9626 | 98.75705 | 99.5515
[6 empty] | 5.77547 | 97.9157 | 98.69965 | 99.4836
[6 empty] | 5.78319 | 97.961 | 98.7344 | 99.5078
[6 empty] | 5.79091 | 98.0138 | 98.78345 | 99.5531
[6 empty] | 5.79863 | 98.0314 | 98.80385 | 99.5763
[6 empty] | 5.80635 | 98.0228 | 98.80595 | 99.5891
[6 empty] | 5.81407 | 97.9828 | 98.7884 | 99.594
[6 empty] | 5.82179 | 97.8705 | 98.6983 | 99.5261
[6 empty] | 5.82951 | 97.777 | 98.6035 | 99.43
[6 empty] | 5.83724 | 97.797 | 98.61035 | 99.4237
[6 empty] | 5.84496 | 97.8487 | 98.6601 | 99.4715
[6 empty] | 5.85268 | 97.8569 | 98.68115 | 99.5054
[6 empty] | 5.8604 | 97.8101 | 98.6525 | 99.4949
[6 empty] | 5.86812 | 97.7674 | 98.6216 | 99.4758
[6 empty] | 5.87584 | 97.7349 | 98.59995 | 99.465
[6 empty] | 5.88356 | 97.6647 | 98.54115 | 99.4176
[6 empty] | 5.89128 | 97.6009 | 98.4759 | 99.3509
[6 empty] | 5.89901 | 97.6108 | 98.468 | 99.3252
[6 empty] | 5.90673 | 97.6683 | 98.5138 | 99.3593
[6 empty] | 5.91445 | 97.7098 | 98.5627 | 99.4156
[6 empty] | 5.92217 | 97.7161 | 98.5873 | 99.4585
[6 empty] | 5.92989 | 97.6769 | 98.56895 | 99.461
[6 empty] | 5.93761 | 97.569 | 98.4722 | 99.3754
[6 empty] | 5.94533 | 97.4957 | 98.39405 | 99.2924
[6 empty] | 5.95305 | 97.535 | 98.42935 | 99.3237
[6 empty] | 5.96078 | 97.5862 | 98.4847 | 99.3832
[6 empty] | 5.9685 | 97.5721 | 98.4783 | 99.3845
[6 empty] | 5.97622 | 97.5206 | 98.4385 | 99.3564
[6 empty] | 5.98394 | 97.4679 | 98.40015 | 99.3324
[6 empty] | 5.99166 | 97.428 | 98.36585 | 99.3037
[6 empty] | 5.99938 | 97.4275 | 98.36615 | 99.3048
[6 empty] | 6.0071 | 97.4355 | 98.38395 | 99.3324
[6 empty] | 6.01482 | 97.4071 | 98.3665 | 99.3259
[6 empty] | 6.02254 | 97.3793 | 98.34125 | 99.3032
[6 empty] | 6.03027 | 97.3887 | 98.3598 | 99.3309
[6 empty] | 6.03799 | 97.3792 | 98.3767 | 99.3742
[6 empty] | 6.04571 | 97.2764 | 98.30485 | 99.3333
[6 empty] | 6.05343 | 97.1333 | 98.1728 | 99.2123
[6 empty] | 6.06115 | 97.0885 | 98.13045 | 99.1724
[6 empty] | 6.06887 | 97.0812 | 98.1308 | 99.1804
[6 empty] | 6.07659 | 97.0727 | 98.11895 | 99.1652
[6 empty] | 6.08431 | 97.106 | 98.14415 | 99.1823
[6 empty] | 6.09204 | 97.1533 | 98.19665 | 99.24
[6 empty] | 6.09976 | 97.164 | 98.2276 | 99.2912
[6 empty] | 6.10748 | 97.1084 | 98.1976 | 99.2868
[6 empty] | 6.1152 | 97.0195 | 98.1128 | 99.2061
[6 empty] | 6.12292 | 97.0224 | 98.09735 | 99.1723
[6 empty] | 6.13064 | 97.0829 | 98.1495 | 99.2161
[6 empty] | 6.13836 | 97.1147 | 98.18595 | 99.2572
[6 empty] | 6.14608 | 97.1084 | 98.1861 | 99.2638
[6 empty] | 6.15381 | 97.0949 | 98.17535 | 99.2558
[6 empty] | 6.16153 | 97.098 | 98.188 | 99.278
[6 empty] | 6.16925 | 97.1302 | 98.25375 | 99.3773
[6 empty] | 6.17697 | 97.1696 | 98.33395 | 99.4983
[6 empty] | 6.18469 | 97.1896 | 98.3345 | 99.4794
[6 empty] | 6.19241 | 97.218 | 98.2663 | 99.3146
[6 empty] | 6.20013 | 97.2767 | 98.2357 | 99.1947
[6 empty] | 6.20785 | 97.3346 | 98.26655 | 99.1985
[6 empty] | 6.21558 | 97.3704 | 98.31975 | 99.2691
[6 empty] | 6.2233 | 97.3966 | 98.36535 | 99.3341
[6 empty] | 6.23102 | 97.4246 | 98.39155 | 99.3585
[6 empty] | 6.23874 | 97.452 | 98.40535 | 99.3587
[6 empty] | 6.24646 | 97.4794 | 98.42035 | 99.3613
[6 empty] | 6.25418 | 97.5064 | 98.43965 | 99.3729
[6 empty] | 6.2619 | 97.5259 | 98.45465 | 99.3834
[6 empty] | 6.26962 | 97.5376 | 98.46015 | 99.3827
[6 empty] | 6.27734 | 97.5518 | 98.4645 | 99.3772
[6 empty] | 6.28507 | 97.5715 | 98.47495 | 99.3784
[6 empty] | 6.29279 | 97.5895 | 98.4877 | 99.3859
[6 empty] | 6.30051 | 97.6011 | 98.4974 | 99.3937
[6 empty] | 6.30823 | 97.6069 | 98.5026 | 99.3983
[6 empty] | 6.31595 | 97.6101 | 98.50585 | 99.4016
[6 empty] | 6.32367 | 97.6129 | 98.5127 | 99.4125
[6 empty] | 6.33139 | 97.6061 | 98.51695 | 99.4278
[6 empty] | 6.33911 | 97.5704 | 98.49195 | 99.4135
[6 empty] | 6.34684 | 97.5289 | 98.44695 | 99.365
[6 empty] | 6.35456 | 97.5379 | 98.44745 | 99.357
[6 empty] | 6.36228 | 97.5632 | 98.47565 | 99.3881
[6 empty] | 6.37 | 97.5553 | 98.47325 | 99.3912
[6 empty] | 6.37772 | 97.543 | 98.4563 | 99.3696
[6 empty] | 6.38544 | 97.5634 | 98.4695 | 99.3756
[6 empty] | 6.39316 | 97.5995 | 98.50775 | 99.416
[6 empty] | 6.40088 | 97.6219 | 98.54775 | 99.4736
[6 empty] | 6.40861 | 97.578 | 98.53355 | 99.4891
[6 empty] | 6.41633 | 97.4513 | 98.4143 | 99.3773
[6 empty] | 6.42405 | 97.4037 | 98.33655 | 99.2694
[6 empty] | 6.43177 | 97.4599 | 98.36395 | 99.268
[6 empty] | 6.43949 | 97.5329 | 98.42315 | 99.3134
[6 empty] | 6.44721 | 97.5825 | 98.469 | 99.3555
[6 empty] | 6.45493 | 97.6116 | 98.4998 | 99.388
[6 empty] | 6.46265 | 97.6244 | 98.5195 | 99.4146
[6 empty] | 6.47038 | 97.6082 | 98.51865 | 99.4291
[6 empty] | 6.4781 | 97.5454 | 98.48065 | 99.4159
[6 empty] | 6.48582 | 97.4473 | 98.40305 | 99.3588
[6 empty] | 6.49354 | 97.3884 | 98.33695 | 99.2855
[6 empty] | 6.50126 | 97.423 | 98.34265 | 99.2623
[6 empty] | 6.50898 | 97.502 | 98.40165 | 99.3013
[6 empty] | 6.5167 | 97.5511 | 98.4455 | 99.3399
[6 empty] | 6.52442 | 97.566 | 98.4573 | 99.3486
[6 empty] | 6.53214 | 97.5803 | 98.46845 | 99.3566
[6 empty] | 6.53987 | 97.6001 | 98.4928 | 99.3855
[6 empty] | 6.54759 | 97.5981 | 98.50445 | 99.4108
[6 empty] | 6.55531 | 97.5696 | 98.4953 | 99.421
[6 empty] | 6.56303 | 97.5334 | 98.47795 | 99.4225
[6 empty] | 6.57075 | 97.5019 | 98.45095 | 99.4
[6 empty] | 6.57847 | 97.4916 | 98.4257 | 99.3598
[6 empty] | 6.58619 | 97.5044 | 98.41715 | 99.3299
[6 empty] | 6.59391 | 97.5317 | 98.42755 | 99.3234
[6 empty] | 6.60164 | 97.5663 | 98.45515 | 99.344
[6 empty] | 6.60936 | 97.5972 | 98.4918 | 99.3864
[6 empty] | 6.61708 | 97.6069 | 98.5201 | 99.4333
[6 empty] | 6.6248 | 97.5778 | 98.51505 | 99.4523
[6 empty] | 6.63252 | 97.5119 | 98.4603 | 99.4087
[6 empty] | 6.64024 | 97.4626 | 98.3897 | 99.3168
[6 empty] | 6.64796 | 97.5068 | 98.4045 | 99.3022
[6 empty] | 6.65568 | 97.581 | 98.47435 | 99.3677
[6 empty] | 6.66341 | 97.6245 | 98.52695 | 99.4294
[6 empty] | 6.67113 | 97.6285 | 98.53975 | 99.451
[6 empty] | 6.67885 | 97.6113 | 98.5218 | 99.4323
[6 empty] | 6.68657 | 97.5996 | 98.5043 | 99.409
[6 empty] | 6.69429 | 97.5982 | 98.5026 | 99.407
[6 empty] | 6.70201 | 97.5873 | 98.50165 | 99.416
[6 empty] | 6.70973 | 97.5509 | 98.47835 | 99.4058
[6 empty] | 6.71745 | 97.5095 | 98.43995 | 99.3704
[6 empty] | 6.72518 | 97.5183 | 98.437 | 99.3557
[6 empty] | 6.7329 | 97.5603 | 98.46865 | 99.377
[6 empty] | 6.74062 | 97.5917 | 98.49825 | 99.4048
[6 empty] | 6.74834 | 97.6023 | 98.5145 | 99.4267
[6 empty] | 6.75606 | 97.5967 | 98.51915 | 99.4416
[6 empty] | 6.76378 | 97.579 | 98.51495 | 99.4509
[6 empty] | 6.7715 | 97.5463 | 98.49875 | 99.4512
[6 empty] | 6.77922 | 97.4937 | 98.46325 | 99.4328
[6 empty] | 6.78694 | 97.4318 | 98.40865 | 99.3855
[6 empty] | 6.79467 | 97.4162 | 98.3814 | 99.3466
[6 empty] | 6.80239 | 97.4459 | 98.3999 | 99.3539
[6 empty] | 6.81011 | 97.4837 | 98.43535 | 99.387
[6 empty] | 6.81783 | 97.5044 | 98.45955 | 99.4147
[6 empty] | 6.82555 | 97.5044 | 98.4631 | 99.4218
[6 empty] | 6.83327 | 97.4986 | 98.4586 | 99.4186
[6 empty] | 6.84099 | 97.5052 | 98.4697 | 99.4342
[6 empty] | 6.84871 | 97.5008 | 98.4809 | 99.461
[6 empty] | 6.85644 | 97.4533 | 98.45035 | 99.4474
[6 empty] | 6.86416 | 97.3952 | 98.39635 | 99.3975
[6 empty] | 6.87188 | 97.3752 | 98.36855 | 99.3619
[6 empty] | 6.8796 | 97.4073 | 98.3894 | 99.3715
[6 empty] | 6.88732 | 97.459 | 98.4353 | 99.4116
[6 empty] | 6.89504 | 97.4926 | 98.4659 | 99.4392
[6 empty] | 6.90276 | 97.5019 | 98.46795 | 99.434
[6 empty] | 6.91048 | 97.5075 | 98.46265 | 99.4178
[6 empty] | 6.91821 | 97.5189 | 98.46335 | 99.4078
[6 empty] | 6.92593 | 97.5364 | 98.47345 | 99.4105
[6 empty] | 6.93365 | 97.5543 | 98.4892 | 99.4241
[6 empty] | 6.94137 | 97.565 | 98.50365 | 99.4423
[6 empty] | 6.94909 | 97.556 | 98.50335 | 99.4507
[6 empty] | 6.95681 | 97.5269 | 98.4817 | 99.4365
[6 empty] | 6.96453 | 97.4963 | 98.4546 | 99.4129
[6 empty] | 6.97225 | 97.4794 | 98.43825 | 99.3971
[6 empty] | 6.97998 | 97.4818 | 98.4412 | 99.4006
[6 empty] | 6.9877 | 97.4845 | 98.44655 | 99.4086
[6 empty] | 6.99542 | 97.4786 | 98.44365 | 99.4087
[6 empty] | 7.00314 | 97.474 | 98.4424 | 99.4108
[6 empty] | 7.01086 | 97.4721 | 98.44455 | 99.417
[6 empty] | 7.01858 | 97.4716 | 98.4493 | 99.427
[6 empty] | 7.0263 | 97.4698 | 98.4542 | 99.4386
[6 empty] | 7.03402 | 97.4602 | 98.4535 | 99.4468
[6 empty] | 7.04174 | 97.4373 | 98.4365 | 99.4357
[6 empty] | 7.04947 | 97.4155 | 98.41235 | 99.4092
[6 empty] | 7.05719 | 97.4096 | 98.3955 | 99.3814
[6 empty] | 7.06491 | 97.4331 | 98.40275 | 99.3724
[6 empty] | 7.07263 | 97.4677 | 98.4254 | 99.3831
[6 empty] | 7.08035 | 97.4896 | 98.44095 | 99.3923
[6 empty] | 7.08807 | 97.5013 | 98.451 | 99.4007
[6 empty] | 7.09579 | 97.5061 | 98.4575 | 99.4089
[6 empty] | 7.10351 | 97.508 | 98.4629 | 99.4178
[6 empty] | 7.11124 | 97.5025 | 98.46065 | 99.4188
[6 empty] | 7.11896 | 97.4928 | 98.45495 | 99.4171
[6 empty] | 7.12668 | 97.4823 | 98.4503 | 99.4183
[6 empty] | 7.1344 | 97.4717 | 98.4474 | 99.4231
[6 empty] | 7.14212 | 97.4576 | 98.44205 | 99.4265
[6 empty] | 7.14984 | 97.4325 | 98.42455 | 99.4166
[6 empty] | 7.15756 | 97.4059 | 98.40415 | 99.4024
[6 empty] | 7.16528 | 97.3856 | 98.38755 | 99.3895
[6 empty] | 7.17301 | 97.3788 | 98.38105 | 99.3833
[6 empty] | 7.18073 | 97.395 | 98.39325 | 99.3915
[6 empty] | 7.18845 | 97.4175 | 98.41245 | 99.4074
[6 empty] | 7.19617 | 97.433 | 98.4263 | 99.4196
[6 empty] | 7.20389 | 97.438 | 98.4312 | 99.4244
[6 empty] | 7.21161 | 97.4326 | 98.42635 | 99.4201
[6 empty] | 7.21933 | 97.4329 | 98.42825 | 99.4236
[6 empty] | 7.22705 | 97.4372 | 98.4357 | 99.4342
[6 empty] | 7.23478 | 97.4414 | 98.4448 | 99.4482
[6 empty] | 7.2425 | 97.4413 | 98.45135 | 99.4614
[6 empty] | 7.25022 | 97.4327 | 98.451 | 99.4693
[6 empty] | 7.25794 | 97.4189 | 98.4444 | 99.4699
[6 empty] | 7.26566 | 97.401 | 98.43145 | 99.4619
[6 empty] | 7.27338 | 97.381 | 98.4133 | 99.4456
[6 empty] | 7.2811 | 97.3675 | 98.39975 | 99.432
[6 empty] | 7.28882 | 97.3635 | 98.39805 | 99.4326
[6 empty] | 7.29654 | 97.3643 | 98.40225 | 99.4402
[6 empty] | 7.30427 | 97.3674 | 98.409 | 99.4506
[6 empty] | 7.31199 | 97.3699 | 98.41265 | 99.4554
[6 empty] | 7.31971 | 97.3675 | 98.4113 | 99.4551
[6 empty] | 7.32743 | 97.3566 | 98.402 | 99.4474
[6 empty] | 7.33515 | 97.3363 | 98.38365 | 99.431
[6 empty] | 7.34287 | 97.3114 | 98.358 | 99.4046
[6 empty] | 7.35059 | 97.2989 | 98.34275 | 99.3866
[6 empty] | 7.35831 | 97.2952 | 98.33655 | 99.3779
[6 empty] | 7.36604 | 97.2978 | 98.33865 | 99.3795
[6 empty] | 7.37376 | 97.2976 | 98.3428 | 99.388
[6 empty] | 7.38148 | 97.295 | 98.3458 | 99.3966
[6 empty] | 7.3892 | 97.2907 | 98.347 | 99.4033
[6 empty] | 7.39692 | 97.2852 | 98.3455 | 99.4058
[6 empty] | 7.40464 | 97.2756 | 98.3372 | 99.3988
[6 empty] | 7.41236 | 97.2632 | 98.3255 | 99.3878
[6 empty] | 7.42008 | 97.2484 | 98.31155 | 99.3747
[6 empty] | 7.42781 | 97.2325 | 98.29765 | 99.3628
[6 empty] | 7.43553 | 97.215 | 98.2859 | 99.3568
[6 empty] | 7.44325 | 97.1933 | 98.27335 | 99.3534
[6 empty] | 7.45097 | 97.1663 | 98.2586 | 99.3509
[6 empty] | 7.45869 | 97.1309 | 98.23585 | 99.3408
[6 empty] | 7.46641 | 97.1008 | 98.2134 | 99.326
[6 empty] | 7.47413 | 97.0793 | 98.1956 | 99.3119
[6 empty] | 7.48185 | 97.0727 | 98.1889 | 99.3051
[6 empty] | 7.48958 | 97.0729 | 98.192 | 99.3111
[6 empty] | 7.4973 | 97.0693 | 98.19425 | 99.3192
[6 empty] | 7.50502 | 97.06 | 98.1936 | 99.3272
[6 empty] | 7.51274 | 97.0429 | 98.1847 | 99.3265
[6 empty] | 7.52046 | 97.0262 | 98.1726 | 99.319
[6 empty] | 7.52818 | 97.0106 | 98.15965 | 99.3087
[6 empty] | 7.5359 | 96.9967 | 98.14745 | 99.2982
[6 empty] | 7.54362 | 96.9796 | 98.13655 | 99.2935
[6 empty] | 7.55134 | 96.9588 | 98.12475 | 99.2907
[6 empty] | 7.55907 | 96.9335 | 98.11135 | 99.2892
[6 empty] | 7.56679 | 96.9004 | 98.09055 | 99.2807
[6 empty] | 7.57451 | 96.8645 | 98.066 | 99.2675
[6 empty] | 7.58223 | 96.8264 | 98.03885 | 99.2513
[6 empty] | 7.58995 | 96.7891 | 98.01255 | 99.236
[6 empty] | 7.59767 | 96.7542 | 97.9897 | 99.2252
[6 empty] | 7.60539 | 96.7206 | 97.96865 | 99.2167
[6 empty] | 7.61311 | 96.6874 | 97.94885 | 99.2103
[6 empty] | 7.62084 | 96.6524 | 97.9287 | 99.205
[6 empty] | 7.62856 | 96.6156 | 97.90825 | 99.2009
[6 empty] | 7.63628 | 96.576 | 97.887 | 99.198
[6 empty] | 7.644 | 96.5313 | 97.86215 | 99.193
[6 empty] | 7.65172 | 96.4843 | 97.8342 | 99.1841
[6 empty] | 7.65944 | 96.4352 | 97.80305 | 99.1709
[6 empty] | 7.66716 | 96.385 | 97.76885 | 99.1527
[6 empty] | 7.67488 | 96.3332 | 97.73415 | 99.1351
[6 empty] | 7.68261 | 96.2799 | 97.699 | 99.1181
[6 empty] | 7.69033 | 96.2203 | 97.6614 | 99.1025
[6 empty] | 7.69805 | 96.1559 | 97.62115 | 99.0864
[6 empty] | 7.70577 | 96.0875 | 97.57865 | 99.0698
[6 empty] | 7.71349 | 96.0116 | 97.53195 | 99.0523
[6 empty] | 7.72121 | 95.9305 | 97.48205 | 99.0336
[6 empty] | 7.72893 | 95.8455 | 97.42955 | 99.0136
[6 empty] | 7.73665 | 95.7552 | 97.3728 | 98.9904
[6 empty] | 7.74438 | 95.6632 | 97.31435 | 98.9655
[6 empty] | 7.7521 | 95.5699 | 97.2549 | 98.9399
[6 empty] | 7.75982 | 95.4732 | 97.19345 | 98.9137
[6 empty] | 7.76754 | 95.3713 | 97.12945 | 98.8876
[6 empty] | 7.77526 | 95.2653 | 97.06315 | 98.861
[6 empty] | 7.78298 | 95.15 | 96.9918 | 98.8336
[6 empty] | 7.7907 | 95.0278 | 96.91635 | 98.8049
[6 empty] | 7.79842 | 94.9001 | 96.83765 | 98.7752
[6 empty] | 7.80614 | 94.7606 | 96.75125 | 98.7419
[6 empty] | 7.81387 | 94.6129 | 96.6591 | 98.7053
[6 empty] | 7.82159 | 94.4582 | 96.5622 | 98.6662
[6 empty] | 7.82931 | 94.2866 | 96.4548 | 98.623
[6 empty] | 7.83703 | 94.1027 | 96.34065 | 98.5786
[6 empty] | 7.84475 | 93.9073 | 96.2203 | 98.5333
[6 empty] | 7.85247 | 93.6837 | 96.0841 | 98.4845
[6 empty] | 7.86019 | 93.4479 | 95.94 | 98.4321
[6 empty] | 7.86791 | 93.1974 | 95.78645 | 98.3755
[6 empty] | 7.87564 | 92.9254 | 95.6183 | 98.3112
[6 empty] | 7.88336 | 92.6393 | 95.44175 | 98.2442
[6 empty] | 7.89108 | 92.3311 | 95.2521 | 98.1731
[6 empty] | 7.8988 | 91.9795 | 95.03695 | 98.0944
[6 empty] | 7.90652 | 91.5998 | 94.80485 | 98.0099
[6 empty] | 7.91424 | 91.1644 | 94.53865 | 97.9129
[6 empty] | 7.92196 | 90.6699 | 94.23555 | 97.8012
[6 empty] | 7.92968 | 90.1371 | 93.90865 | 97.6802
[6 empty] | 7.93741 | 89.5194 | 93.52915 | 97.5389
[6 empty] | 7.94513 | 88.8496 | 93.11775 | 97.3859
[6 empty] | 7.95285 | 88.1348 | 92.67885 | 97.2229
[6 empty] | 7.96057 | 87.3157 | 92.1763 | 97.0369
[6 empty] | 7.96829 | 86.4461 | 91.6429 | 96.8397
[6 empty] | 7.97601 | 85.4998 | 91.06255 | 96.6253
[6 empty] | 7.98373 | 84.454 | 90.42095 | 96.3879
[6 empty] | 7.99145 | 83.3609 | 89.7503 | 96.1397
[6 empty] | 7.99918 | 82.1795 | 89.02535 | 95.8712
[6 empty] | 8.0069 | 80.9506 | 88.27115 | 95.5917
[6 empty] | 8.01462 | 79.6912 | 87.4982 | 95.3052
[6 empty] | 8.02234 | 78.3938 | 86.7019 | 95.01
[6 empty] | 8.03006 | 77.1047 | 85.9113 | 94.7179
[6 empty] | 8.03778 | 75.8275 | 85.12885 | 94.4302
[6 empty] | 8.0455 | 74.6164 | 84.3891 | 94.1618
[6 empty] | 8.05322 | 73.4483 | 83.67655 | 93.9048
[6 empty] | 8.06094 | 72.3986 | 83.03785 | 93.6771
[6 empty] | 8.06867 | 71.445 | 82.4573 | 93.4696
[6 empty] | 8.07639 | 70.5727 | 81.92605 | 93.2794
[6 empty] | 8.08411 | 69.8781 | 81.50195 | 93.1258
[6 empty] | 8.09183 | 69.2577 | 81.123 | 92.9883
[6 empty] | 8.09955 | 68.7819 | 80.8322 | 92.8825
[6 empty] | 8.10727 | 68.4303 | 80.61765 | 92.805
[6 empty] | 8.11499 | 68.1477 | 80.4455 | 92.7433
[6 empty] | 8.12271 | 68.0309 | 80.37465 | 92.7184
[6 empty] | 8.13044 | 67.962 | 80.3327 | 92.7034
[6 empty] | 8.13816 | 67.9793 | 80.3429 | 92.7065
[6 empty] | 8.14588 | 68.0706 | 80.398 | 92.7254
[6 empty] | 8.1536 | 68.1966 | 80.4741 | 92.7516
[6 empty] | 8.16132 | 68.3996 | 80.59815 | 92.7967
[6 empty] | 8.16904 | 68.626 | 80.7366 | 92.8472
[6 empty] | 8.17676 | 68.8901 | 80.89835 | 92.9066
[6 empty] | 8.18448 | 69.1882 | 81.08055 | 92.9729
[6 empty] | 8.19221 | 69.501 | 81.27145 | 93.0419
[6 empty] | 8.19993 | 69.8445 | 81.48155 | 93.1186
[6 empty] | 8.20765 | 70.1924 | 81.6946 | 93.1968
[6 empty] | 8.21537 | 70.5486 | 81.9133 | 93.278
[6 empty] | 8.22309 | 70.9042 | 82.1312 | 93.3582
[6 empty] | 8.23081 | 71.2594 | 82.3487 | 93.438
[6 empty] | 8.23853 | 71.6106 | 82.56235 | 93.5141
[6 empty] | 8.24625 | 71.9601 | 82.77465 | 93.5892
[6 empty] | 8.25398 | 72.3068 | 82.98455 | 93.6623
[6 empty] | 8.2617 | 72.6506 | 83.192 | 93.7334
[6 empty] | 8.26942 | 72.9922 | 83.3977 | 93.8032
[6 empty] | 8.27714 | 73.3286 | 83.6002 | 93.8718
[6 empty] | 8.28486 | 73.6629 | 83.80165 | 93.9404
[6 empty] | 8.29258 | 73.9926 | 84.00175 | 94.0109
[6 empty] | 8.3003 | 74.3187 | 84.20065 | 94.0826
[6 empty] | 8.30802 | 74.6407 | 84.3981 | 94.1555
[6 empty] | 8.31574 | 74.9527 | 84.59015 | 94.2276
[6 empty] | 8.32347 | 75.2605 | 84.77985 | 94.2992
[6 empty] | 8.33119 | 75.5512 | 84.9587 | 94.3662
[6 empty] | 8.33891 | 75.8374 | 85.13445 | 94.4315
[6 empty] | 8.34663 | 76.1135 | 85.3034 | 94.4933
[6 empty] | 8.35435 | 76.3835 | 85.4692 | 94.5549
[6 empty] | 8.36207 | 76.6484 | 85.6324 | 94.6164
[6 empty] | 8.36979 | 76.9047 | 85.79175 | 94.6788
[6 empty] | 8.37751 | 77.1582 | 85.9497 | 94.7412
[6 empty] | 8.38524 | 77.4038 | 86.10085 | 94.7979
[6 empty] | 8.39296 | 77.648 | 86.25015 | 94.8523
[6 empty] | 8.40068 | 77.8893 | 86.3952 | 94.9011
[6 empty] | 8.4084 | 78.1274 | 86.5388 | 94.9502
[6 empty] | 8.41612 | 78.3628 | 86.68115 | 94.9995
[6 empty] | 8.42384 | 78.5894 | 86.82125 | 95.0531
[6 empty] | 8.43156 | 78.8129 | 86.9604 | 95.1079
[6 empty] | 8.43928 | 79.0256 | 87.0958 | 95.166
[6 empty] | 8.44701 | 79.2369 | 87.23035 | 95.2238
[6 empty] | 8.45473 | 79.4436 | 87.36195 | 95.2803
[6 empty] | 8.46245 | 79.6472 | 87.49035 | 95.3335
[6 empty] | 8.47017 | 79.8468 | 87.61445 | 95.3821
[6 empty] | 8.47789 | 80.0379 | 87.73115 | 95.4244
[6 empty] | 8.48561 | 80.2238 | 87.8434 | 95.463
[6 empty] | 8.49333 | 80.3989 | 87.9487 | 95.4985
[6 empty] | 8.50105 | 80.5713 | 88.0524 | 95.5335
[6 empty] | 8.50878 | 80.7367 | 88.1539 | 95.5711
[6 empty] | 8.5165 | 80.9006 | 88.25485 | 95.6091
[6 empty] | 8.52422 | 81.0606 | 88.35505 | 95.6495
[6 empty] | 8.53194 | 81.2182 | 88.45375 | 95.6893
[6 empty] | 8.53966 | 81.3727 | 88.5506 | 95.7285
[6 empty] | 8.54738 | 81.5236 | 88.6443 | 95.765
[6 empty] | 8.5551 | 81.6721 | 88.73595 | 95.7998
[6 empty] | 8.56282 | 81.8142 | 88.82345 | 95.8327
[6 empty] | 8.57054 | 81.9544 | 88.9096 | 95.8648
[6 empty] | 8.57827 | 82.0861 | 88.9917 | 95.8973
[6 empty] | 8.58599 | 82.2167 | 89.0732 | 95.9297
[6 empty] | 8.59371 | 82.3442 | 89.15325 | 95.9623
[6 empty] | 8.60143 | 82.4714 | 89.2331 | 95.9948
[6 empty] | 8.60915 | 82.5984 | 89.3125 | 96.0266
[6 empty] | 8.61687 | 82.7225 | 89.39 | 96.0575
[6 empty] | 8.62459 | 82.8423 | 89.46495 | 96.0876
[6 empty] | 8.63231 | 82.9549 | 89.5359 | 96.1169
[6 empty] | 8.64004 | 83.0617 | 89.60355 | 96.1454
[6 empty] | 8.64776 | 83.1634 | 89.66825 | 96.1731
[6 empty] | 8.65548 | 83.2628 | 89.7316 | 96.2004
[6 empty] | 8.6632 | 83.362 | 89.7937 | 96.2254
[6 empty] | 8.67092 | 83.461 | 89.8554 | 96.2498
[6 empty] | 8.67864 | 83.5572 | 89.914 | 96.2708
[6 empty] | 8.68636 | 83.6527 | 89.972 | 96.2913
[6 empty] | 8.69408 | 83.7404 | 90.0247 | 96.309
[6 empty] | 8.70181 | 83.8267 | 90.0766 | 96.3265
[6 empty] | 8.70953 | 83.9073 | 90.12475 | 96.3422
[6 empty] | 8.71725 | 83.9874 | 90.1729 | 96.3584
[6 empty] | 8.72497 | 84.0667 | 90.22115 | 96.3756
[6 empty] | 8.73269 | 84.1464 | 90.27025 | 96.3941
[6 empty] | 8.74041 | 84.2267 | 90.32095 | 96.4152
[6 empty] | 8.74813 | 84.3062 | 90.37145 | 96.4367
[6 empty] | 8.75585 | 84.3848 | 90.42165 | 96.4585
[6 empty] | 8.76357 | 84.4618 | 90.47025 | 96.4787
[6 empty] | 8.7713 | 84.5376 | 90.5175 | 96.4974
[6 empty] | 8.77902 | 84.6146 | 90.56435 | 96.5141
[6 empty] | 8.78674 | 84.6923 | 90.6111 | 96.5299
[6 empty] | 8.79446 | 84.7722 | 90.6589 | 96.5456
[6 empty] | 8.80218 | 84.8531 | 90.70715 | 96.5612
[6 empty] | 8.8099 | 84.934 | 90.7563 | 96.5786
[6 empty] | 8.81762 | 85.0149 | 90.80565 | 96.5964
[6 empty] | 8.82534 | 85.098 | 90.8573 | 96.6166
[6 empty] | 8.83307 | 85.1814 | 90.9093 | 96.6372
[6 empty] | 8.84079 | 85.2733 | 90.96605 | 96.6588
[6 empty] | 8.84851 | 85.366 | 91.0233 | 96.6806
[6 empty] | 8.85623 | 85.4662 | 91.0836 | 96.701
[6 empty] | 8.86395 | 85.5666 | 91.144 | 96.7214
[6 empty] | 8.87167 | 85.6684 | 91.204 | 96.7396
[6 empty] | 8.87939 | 85.77 | 91.2639 | 96.7578
[6 empty] | 8.88711 | 85.8727 | 91.32405 | 96.7754
[6 empty] | 8.89484 | 85.9756 | 91.3843 | 96.793
[6 empty] | 8.90256 | 86.0845 | 91.44785 | 96.8112
[6 empty] | 8.91028 | 86.1938 | 91.51175 | 96.8297
[6 empty] | 8.918 | 86.3131 | 91.5819 | 96.8507
[6 empty] | 8.92572 | 86.4332 | 91.65285 | 96.8725
[6 empty] | 8.93344 | 86.5658 | 91.73365 | 96.9015
[6 empty] | 8.94116 | 86.6996 | 91.81555 | 96.9315
[6 empty] | 8.94888 | 86.8462 | 91.909 | 96.9718
[6 empty] | 8.95661 | 86.9935 | 92.00305 | 97.0126
[6 empty] | 8.96433 | 87.1513 | 92.1061 | 97.0609
[6 empty] | 8.97205 | 87.3097 | 92.2094 | 97.1091
[6 empty] | 8.97977 | 87.4777 | 92.31755 | 97.1574
[6 empty] | 8.98749 | 87.6464 | 92.42585 | 97.2053
[6 empty] | 8.99521 | 87.8267 | 92.5377 | 97.2487
[6 empty] | 9.00293 | 88.0074 | 92.64965 | 97.2919
[6 empty] | 9.01065 | 88.201 | 92.76715 | 97.3333
[6 empty] | 9.01837 | 88.3946 | 92.88465 | 97.3747
[6 empty] | 9.0261 | 88.5997 | 93.0091 | 97.4185
[6 empty] | 9.03382 | 88.8044 | 93.1334 | 97.4624
[6 empty] | 9.04154 | 89.013 | 93.25935 | 97.5057
[6 empty] | 9.04926 | 89.2213 | 93.38515 | 97.549
[6 empty] | 9.05698 | 89.4227 | 93.504 | 97.5853
[6 empty] | 9.0647 | 89.6233 | 93.62225 | 97.6212
[6 empty] | 9.07242 | 89.8103 | 93.7307 | 97.6511
[6 empty] | 9.08014 | 89.9956 | 93.83805 | 97.6805
[6 empty] | 9.08787 | 90.1643 | 93.93645 | 97.7086
[6 empty] | 9.09559 | 90.3296 | 94.0331 | 97.7366
[6 empty] | 9.10331 | 90.4761 | 94.1188 | 97.7615
[6 empty] | 9.11103 | 90.6171 | 94.20135 | 97.7856
[6 empty] | 9.11875 | 90.7415 | 94.2725 | 97.8035
[6 empty] | 9.12647 | 90.8589 | 94.3388 | 97.8187
[6 empty] | 9.13419 | 90.9656 | 94.3979 | 97.8302
[6 empty] | 9.14191 | 91.0658 | 94.4525 | 97.8392
[6 empty] | 9.14964 | 91.1568 | 94.5012 | 97.8456
[6 empty] | 9.15736 | 91.2401 | 94.54495 | 97.8498
[6 empty] | 9.16508 | 91.314 | 94.58205 | 97.8501
[6 empty] | 9.1728 | 91.3763 | 94.611 | 97.8457
[6 empty] | 9.18052 | 91.4317 | 94.6353 | 97.8389
[6 empty] | 9.18824 | 91.4744 | 94.65105 | 97.8277
[6 empty] | 9.19596 | 91.5141 | 94.6652 | 97.8163
[6 empty] | 9.20368 | 91.5441 | 94.6741 | 97.8041
[6 empty] | 9.21141 | 91.5731 | 94.6824 | 97.7917
[6 empty] | 9.21913 | 91.5969 | 94.68685 | 97.7768
[6 empty] | 9.22685 | 91.6207 | 94.69125 | 97.7618
[6 empty] | 9.23457 | 91.6428 | 94.6929 | 97.743
[6 empty] | 9.24229 | 91.6648 | 94.6945 | 97.7242
[6 empty] | 9.25001 | 91.6832 | 94.69645 | 97.7097
[6 empty] | 9.25773 | 91.7012 | 94.6986 | 97.696
[6 empty] | 9.26545 | 91.7114 | 94.7008 | 97.6902
[6 empty] | 9.27317 | 91.7189 | 94.70295 | 97.687
[6 empty] | 9.2809 | 91.7213 | 94.7027 | 97.6841
[6 empty] | 9.28862 | 91.7204 | 94.7008 | 97.6812
[6 empty] | 9.29634 | 91.7198 | 94.6969 | 97.674
[6 empty] | 9.30406 | 91.7196 | 94.69045 | 97.6613
[6 empty] | 9.31178 | 91.7206 | 94.68415 | 97.6477
[6 empty] | 9.3195 | 91.7244 | 94.6781 | 97.6318
[6 empty] | 9.32722 | 91.7286 | 94.67265 | 97.6167
[6 empty] | 9.33494 | 91.7354 | 94.67195 | 97.6085
[6 empty] | 9.34267 | 91.7421 | 94.67115 | 97.6002
[6 empty] | 9.35039 | 91.7531 | 94.6758 | 97.5985
[6 empty] | 9.35811 | 91.7645 | 94.68085 | 97.5972
[6 empty] | 9.36583 | 91.7787 | 94.687 | 97.5953
[6 empty] | 9.37355 | 91.7939 | 94.6935 | 97.5931
[6 empty] | 9.38127 | 91.8073 | 94.6976 | 97.5879
[6 empty] | 9.38899 | 91.8189 | 94.69955 | 97.5802
[6 empty] | 9.39671 | 91.8277 | 94.69965 | 97.5716
[6 empty] | 9.40444 | 91.8311 | 94.69605 | 97.561
[6 empty] | 9.41216 | 91.8343 | 94.6929 | 97.5515
[6 empty] | 9.41988 | 91.8362 | 94.69175 | 97.5473
[6 empty] | 9.4276 | 91.8381 | 94.69065 | 97.5432
[6 empty] | 9.43532 | 91.8464 | 94.69785 | 97.5493
[6 empty] | 9.44304 | 91.8553 | 94.7057 | 97.5561
[6 empty] | 9.45076 | 91.8681 | 94.71775 | 97.5674
[6 empty] | 9.45848 | 91.8823 | 94.7315 | 97.5807
[6 empty] | 9.46621 | 91.8959 | 94.74575 | 97.5956
[6 empty] | 9.47393 | 91.9088 | 94.7607 | 97.6126
[6 empty] | 9.48165 | 91.9203 | 94.77525 | 97.6302
[6 empty] | 9.48937 | 91.9279 | 94.78875 | 97.6496
[6 empty] | 9.49709 | 91.9355 | 94.80225 | 97.669
[6 empty] | 9.50481 | 91.9392 | 94.81115 | 97.6831
[6 empty] | 9.51253 | 91.9428 | 94.81995 | 97.6971
[6 empty] | 9.52025 | 91.9466 | 94.82585 | 97.7051
[6 empty] | 9.52797 | 91.9506 | 94.83085 | 97.7111
[6 empty] | 9.5357 | 91.9564 | 94.8367 | 97.717
[6 empty] | 9.54342 | 91.9643 | 94.84365 | 97.723
[6 empty] | 9.55114 | 91.9728 | 94.8513 | 97.7298
[6 empty] | 9.55886 | 91.9846 | 94.8626 | 97.7406
[6 empty] | 9.56658 | 91.9963 | 94.8738 | 97.7513
[6 empty] | 9.5743 | 92.008 | 94.8859 | 97.7638
[6 empty] | 9.58202 | 92.0196 | 94.8981 | 97.7766
[6 empty] | 9.58974 | 92.0294 | 94.9089 | 97.7884
[6 empty] | 9.59747 | 92.0381 | 94.91895 | 97.7998
[6 empty] | 9.60519 | 92.0463 | 94.92845 | 97.8106
[6 empty] | 9.61291 | 92.0538 | 94.93705 | 97.8203
[6 empty] | 9.62063 | 92.0613 | 94.94565 | 97.83
[6 empty] | 9.62835 | 92.0692 | 94.954 | 97.8388
[6 empty] | 9.63607 | 92.0772 | 94.9624 | 97.8476
[6 empty] | 9.64379 | 92.0842 | 94.97075 | 97.8573
[6 empty] | 9.65151 | 92.0908 | 94.97915 | 97.8675
[6 empty] | 9.65924 | 92.0959 | 94.9874 | 97.8789
[6 empty] | 9.66696 | 92.0987 | 94.9954 | 97.8921
[6 empty] | 9.67468 | 92.1013 | 95.0033 | 97.9053
[6 empty] | 9.6824 | 92.0997 | 95.009 | 97.9183
[6 empty] | 9.69012 | 92.0981 | 95.01475 | 97.9314
[6 empty] | 9.69784 | 92.0943 | 95.01815 | 97.942
[6 empty] | 9.70556 | 92.0897 | 95.0206 | 97.9515
[6 empty] | 9.71328 | 92.0845 | 95.02265 | 97.9608
[6 empty] | 9.72101 | 92.0785 | 95.024 | 97.9695
[6 empty] | 9.72873 | 92.0724 | 95.0254 | 97.9784
[6 empty] | 9.73645 | 92.0656 | 95.028 | 97.9904
[6 empty] | 9.74417 | 92.0586 | 95.0305 | 98.0024
[6 empty] | 9.75189 | 92.0507 | 95.0334 | 98.0161
[6 empty] | 9.75961 | 92.0422 | 95.03655 | 98.0309
[6 empty] | 9.76733 | 92.0327 | 95.0389 | 98.0451
[6 empty] | 9.77505 | 92.0206 | 95.0394 | 98.0582
[6 empty] | 9.78277 | 92.0085 | 95.0399 | 98.0713
[6 empty] | 9.7905 | 91.9913 | 95.0355 | 98.0797
[6 empty] | 9.79822 | 91.973 | 95.0302 | 98.0874
[6 empty] | 9.80594 | 91.9514 | 95.02145 | 98.0915
[6 empty] | 9.81366 | 91.9257 | 95.00865 | 98.0916
[6 empty] | 9.82138 | 91.8997 | 94.9955 | 98.0913
[6 empty] | 9.8291 | 91.8678 | 94.97595 | 98.0841
[6 empty] | 9.83682 | 91.8359 | 94.9564 | 98.0769
[6 empty] | 9.84454 | 91.8011 | 94.93465 | 98.0682
[6 empty] | 9.85227 | 91.7648 | 94.9118 | 98.0588
[6 empty] | 9.85999 | 91.7273 | 94.88875 | 98.0502
[6 empty] | 9.86771 | 91.6854 | 94.8647 | 98.044
[6 empty] | 9.87543 | 91.6435 | 94.84065 | 98.0378
[6 empty] | 9.88315 | 91.5962 | 94.81445 | 98.0327
[6 empty] | 9.89087 | 91.5477 | 94.78785 | 98.028
[6 empty] | 9.89859 | 91.498 | 94.76005 | 98.0221
[6 empty] | 9.90631 | 91.4462 | 94.73 | 98.0138
[6 empty] | 9.91404 | 91.3946 | 94.70015 | 98.0057
[6 empty] | 9.92176 | 91.3401 | 94.66665 | 97.9932
[6 empty] | 9.92948 | 91.2854 | 94.6328 | 97.9802
[6 empty] | 9.9372 | 91.2263 | 94.5957 | 97.9651
[6 empty] | 9.94492 | 91.1616 | 94.55445 | 97.9473
[6 empty] | 9.95264 | 91.0969 | 94.51325 | 97.9296
[6 empty] | 9.96036 | 91.0196 | 94.46395 | 97.9083
[6 empty] | 9.96808 | 90.9418 | 94.41435 | 97.8869
[6 empty] | 9.97581 | 90.8607 | 94.36335 | 97.866
[6 empty] | 9.98353 | 90.7761 | 94.3109 | 97.8457
[6 empty] | 9.99125 | 90.6917 | 94.2586 | 97.8255
[6 empty] | 9.99897 | 90.6041 | 94.20825 | 97.8124
[6 empty] | 10.0067 | 90.5166 | 94.15805 | 97.7995
[6 empty] | 10.0144 | 90.4253 | 94.1075 | 97.7897
[6 empty] | 10.0221 | 90.3303 | 94.05665 | 97.783
[6 empty] | 10.0299 | 90.2355 | 94.0059 | 97.7763
[6 empty] | 10.0376 | 90.1294 | 93.94675 | 97.7641
[6 empty] | 10.0453 | 90.0235 | 93.8878 | 97.7521
[6 empty] | 10.053 | 89.9128 | 93.8234 | 97.734
[6 empty] | 10.0607 | 89.7968 | 93.753 | 97.7092
[6 empty] | 10.0685 | 89.6809 | 93.68275 | 97.6846
[6 empty] | 10.0762 | 89.5571 | 93.60585 | 97.6546
[6 empty] | 10.0839 | 89.433 | 93.52875 | 97.6245
[6 empty] | 10.0916 | 89.3068 | 93.45095 | 97.5951
[6 empty] | 10.0993 | 89.1775 | 93.37215 | 97.5668
[6 empty] | 10.1071 | 89.0483 | 93.29345 | 97.5386
[6 empty] | 10.1148 | 88.9169 | 93.21285 | 97.5088
[6 empty] | 10.1225 | 88.7853 | 93.13205 | 97.4788
[6 empty] | 10.1302 | 88.6523 | 93.0495 | 97.4467
[6 empty] | 10.138 | 88.5154 | 92.9626 | 97.4098
[6 empty] | 10.1457 | 88.3787 | 92.87595 | 97.3732
[6 empty] | 10.1534 | 88.2332 | 92.78305 | 97.3329
[6 empty] | 10.1611 | 88.0846 | 92.688 | 97.2914
[6 empty] | 10.1688 | 87.9341 | 92.5921 | 97.2501
[6 empty] | 10.1766 | 87.772 | 92.49055 | 97.2091
[6 empty] | 10.1843 | 87.6102 | 92.38915 | 97.1681
[6 empty] | 10.192 | 87.4431 | 92.28605 | 97.129
[6 empty] | 10.1997 | 87.2723 | 92.1817 | 97.0911
[6 empty] | 10.2074 | 87.1018 | 92.07755 | 97.0533
[6 empty] | 10.2152 | 86.9277 | 91.97245 | 97.0172
[6 empty] | 10.2229 | 86.7537 | 91.86745 | 96.9812
[6 empty] | 10.2306 | 86.5795 | 91.76225 | 96.945
[6 empty] | 10.2383 | 86.4046 | 91.65665 | 96.9087
[6 empty] | 10.246 | 86.2299 | 91.5512 | 96.8725
[6 empty] | 10.2538 | 86.0557 | 91.44625 | 96.8368
[6 empty] | 10.2615 | 85.8818 | 91.3416 | 96.8014
[6 empty] | 10.2692 | 85.7086 | 91.2374 | 96.7662
[6 empty] | 10.2769 | 85.539 | 91.13545 | 96.7319
[6 empty] | 10.2847 | 85.3696 | 91.03365 | 96.6977
[6 empty] | 10.2924 | 85.2024 | 90.932 | 96.6616
[6 empty] | 10.3001 | 85.0377 | 90.83075 | 96.6238
[6 empty] | 10.3078 | 84.8731 | 90.72955 | 96.586
[6 empty] | 10.3155 | 84.7084 | 90.6257 | 96.543
[6 empty] | 10.3233 | 84.5438 | 90.52145 | 96.4991
[6 empty] | 10.331 | 84.3792 | 90.4172 | 96.4552
[6 empty] | 10.3387 | 84.2136 | 90.31255 | 96.4115
[6 empty] | 10.3464 | 84.0482 | 90.20805 | 96.3679
[6 empty] | 10.3541 | 83.885 | 90.10655 | 96.3281
[6 empty] | 10.3619 | 83.724 | 90.00805 | 96.2921
[6 empty] | 10.3696 | 83.5632 | 89.90965 | 96.2561
[6 empty] | 10.3773 | 83.4114 | 89.81845 | 96.2255
[6 empty] | 10.385 | 83.2616 | 89.72885 | 96.1961
[6 empty] | 10.3928 | 83.114 | 89.6404 | 96.1668
[6 empty] | 10.4005 | 82.9789 | 89.5586 | 96.1383
[6 empty] | 10.4082 | 82.8439 | 89.4769 | 96.1099
[6 empty] | 10.4159 | 82.715 | 89.3981 | 96.0812
[6 empty] | 10.4236 | 82.5941 | 89.32315 | 96.0522
[6 empty] | 10.4314 | 82.4733 | 89.24825 | 96.0232
[6 empty] | 10.4391 | 82.3608 | 89.1778 | 95.9948
[6 empty] | 10.4468 | 82.2518 | 89.10925 | 95.9667
[6 empty] | 10.4545 | 82.1428 | 89.04065 | 95.9385
[6 empty] | 10.4622 | 82.046 | 88.9795 | 95.913
[6 empty] | 10.47 | 81.9493 | 88.91845 | 95.8876
[6 empty] | 10.4777 | 81.8565 | 88.86005 | 95.8636
[6 empty] | 10.4854 | 81.7741 | 88.8089 | 95.8437
[6 empty] | 10.4931 | 81.6918 | 88.75785 | 95.8239
[6 empty] | 10.5008 | 81.6165 | 88.71145 | 95.8064
[6 empty] | 10.5086 | 81.5478 | 88.66945 | 95.7911
[6 empty] | 10.5163 | 81.4792 | 88.62755 | 95.7759
[6 empty] | 10.524 | 81.4195 | 88.58975 | 95.76
[6 empty] | 10.5317 | 81.3627 | 88.5533 | 95.7439
[6 empty] | 10.5395 | 81.3061 | 88.51695 | 95.7278
[6 empty] | 10.5472 | 81.262 | 88.48595 | 95.7099
[6 empty] | 10.5549 | 81.2181 | 88.45515 | 95.6922
[6 empty] | 10.5626 | 81.1775 | 88.4264 | 95.6753
[6 empty] | 10.5703 | 81.1489 | 88.4055 | 95.6621
[6 empty] | 10.5781 | 81.1203 | 88.38465 | 95.649
[6 empty] | 10.5858 | 81.0981 | 88.36925 | 95.6404
[6 empty] | 10.5935 | 81.0849 | 88.36145 | 95.638
[6 empty] | 10.6012 | 81.0716 | 88.35365 | 95.6357
[6 empty] | 10.6089 | 81.0659 | 88.35255 | 95.6392
[6 empty] | 10.6167 | 81.0652 | 88.3558 | 95.6464
[6 empty] | 10.6244 | 81.0644 | 88.35895 | 95.6535
[6 empty] | 10.6321 | 81.0715 | 88.367 | 95.6625
[6 empty] | 10.6398 | 81.0807 | 88.3763 | 95.6719
[6 empty] | 10.6476 | 81.0896 | 88.38545 | 95.6813
[6 empty] | 10.6553 | 81.1066 | 88.39815 | 95.6897
[6 empty] | 10.663 | 81.1236 | 88.4108 | 95.698
[6 empty] | 10.6707 | 81.1417 | 88.4241 | 95.7065
[6 empty] | 10.6784 | 81.1666 | 88.4412 | 95.7158
[6 empty] | 10.6862 | 81.1915 | 88.45835 | 95.7252
[6 empty] | 10.6939 | 81.2196 | 88.47715 | 95.7347
[6 empty] | 10.7016 | 81.2561 | 88.50045 | 95.7448
[6 empty] | 10.7093 | 81.2925 | 88.5237 | 95.7549
[6 empty] | 10.717 | 81.3354 | 88.55035 | 95.7653
[6 empty] | 10.7248 | 81.3868 | 88.5815 | 95.7762
[6 empty] | 10.7325 | 81.4383 | 88.6126 | 95.7869
[6 empty] | 10.7402 | 81.4956 | 88.6473 | 95.799
[6 empty] | 10.7479 | 81.5577 | 88.685 | 95.8123
[6 empty] | 10.7556 | 81.6196 | 88.7226 | 95.8256
[6 empty] | 10.7634 | 81.6834 | 88.7611 | 95.8388
[6 empty] | 10.7711 | 81.7479 | 88.79995 | 95.852
[6 empty] | 10.7788 | 81.8123 | 88.83875 | 95.8652
[6 empty] | 10.7865 | 81.8782 | 88.87785 | 95.8775
[6 empty] | 10.7943 | 81.9443 | 88.9168 | 95.8893
[6 empty] | 10.802 | 82.0103 | 88.95575 | 95.9012
[6 empty] | 10.8097 | 82.0808 | 88.99855 | 95.9163
[6 empty] | 10.8174 | 82.1518 | 89.0419 | 95.932
[6 empty] | 10.8251 | 82.2227 | 89.08515 | 95.9476
[6 empty] | 10.8329 | 82.2965 | 89.13155 | 95.9666
[6 empty] | 10.8406 | 82.3703 | 89.17795 | 95.9856
[6 empty] | 10.8483 | 82.444 | 89.2243 | 96.0046
[6 empty] | 10.856 | 82.5152 | 89.26775 | 96.0203
[6 empty] | 10.8637 | 82.5864 | 89.3112 | 96.036
[6 empty] | 10.8715 | 82.6573 | 89.35435 | 96.0514
[6 empty] | 10.8792 | 82.7265 | 89.3955 | 96.0645
[6 empty] | 10.8869 | 82.7956 | 89.43665 | 96.0777
[6 empty] | 10.8946 | 82.865 | 89.478 | 96.091
[6 empty] | 10.9024 | 82.9392 | 89.5228 | 96.1064
[6 empty] | 10.9101 | 83.0132 | 89.5675 | 96.1218
[6 empty] | 10.9178 | 83.0885 | 89.6129 | 96.1373
[6 empty] | 10.9255 | 83.1728 | 89.6633 | 96.1538
[6 empty] | 10.9332 | 83.2569 | 89.71365 | 96.1704
[6 empty] | 10.941 | 83.3421 | 89.76445 | 96.1868
[6 empty] | 10.9487 | 83.4341 | 89.8186 | 96.2031
[6 empty] | 10.9564 | 83.5261 | 89.87275 | 96.2194
[6 empty] | 10.9641 | 83.6179 | 89.92685 | 96.2358
[6 empty] | 10.9718 | 83.7098 | 89.9819 | 96.254
[6 empty] | 10.9796 | 83.8014 | 90.0368 | 96.2722
[6 empty] | 10.9873 | 83.8923 | 90.09145 | 96.2906
[6 empty] | 10.995 | 83.9781 | 90.14445 | 96.3108
[6 empty] | 11.0027 | 84.0638 | 90.1975 | 96.3312
[6 empty] | 11.0104 | 84.1491 | 90.2502 | 96.3513
[6 empty] | 11.0182 | 84.2313 | 90.30105 | 96.3708
[6 empty] | 11.0259 | 84.3135 | 90.35185 | 96.3902
[6 empty] | 11.0336 | 84.3956 | 90.40245 | 96.4093
[6 empty] | 11.0413 | 84.478 | 90.4519 | 96.4258
[6 empty] | 11.0491 | 84.5604 | 90.50125 | 96.4421
[6 empty] | 11.0568 | 84.6425 | 90.5504 | 96.4583
[6 empty] | 11.0645 | 84.7229 | 90.5975 | 96.4721
[6 empty] | 11.0722 | 84.8032 | 90.64445 | 96.4857
[6 empty] | 11.0799 | 84.8834 | 90.6914 | 96.4994
[6 empty] | 11.0877 | 84.9598 | 90.7364 | 96.513
[6 empty] | 11.0954 | 85.036 | 90.78135 | 96.5267
[6 empty] | 11.1031 | 85.1122 | 90.8262 | 96.5402
[6 empty] | 11.1108 | 85.1883 | 90.8723 | 96.5563
[6 empty] | 11.1185 | 85.2644 | 90.91855 | 96.5727
[6 empty] | 11.1263 | 85.3404 | 90.9647 | 96.589
[6 empty] | 11.134 | 85.4196 | 91.014 | 96.6084
[6 empty] | 11.1417 | 85.4996 | 91.06405 | 96.6285
[6 empty] | 11.1494 | 85.5794 | 91.11395 | 96.6485
[6 empty] | 11.1572 | 85.6609 | 91.1657 | 96.6705
[6 empty] | 11.1649 | 85.7429 | 91.21795 | 96.693
[6 empty] | 11.1726 | 85.8247 | 91.2701 | 96.7155
[6 empty] | 11.1803 | 85.9047 | 91.32135 | 96.738
[6 empty] | 11.188 | 85.9836 | 91.372 | 96.7604
[6 empty] | 11.1958 | 86.0623 | 91.4226 | 96.7829
[6 empty] | 11.2035 | 86.1391 | 91.4715 | 96.8039
[6 empty] | 11.2112 | 86.214 | 91.5188 | 96.8236
[6 empty] | 11.2189 | 86.2887 | 91.56595 | 96.8432
[6 empty] | 11.2266 | 86.3642 | 91.61305 | 96.8619
[6 empty] | 11.2344 | 86.4409 | 91.6599 | 96.8789
[6 empty] | 11.2421 | 86.5175 | 91.70665 | 96.8958
[6 empty] | 11.2498 | 86.5951 | 91.75395 | 96.9128
[6 empty] | 11.2575 | 86.6766 | 91.8037 | 96.9308
[6 empty] | 11.2652 | 86.758 | 91.8533 | 96.9486
[6 empty] | 11.273 | 86.8392 | 91.90285 | 96.9665
[6 empty] | 11.2807 | 86.9199 | 91.9542 | 96.9885
[6 empty] | 11.2884 | 87.0006 | 92.0055 | 97.0104
[6 empty] | 11.2961 | 87.0812 | 92.05675 | 97.0323
[6 empty] | 11.3039 | 87.1558 | 92.1061 | 97.0564
[6 empty] | 11.3116 | 87.2293 | 92.15515 | 97.081
[6 empty] | 11.3193 | 87.3026 | 92.204 | 97.1054
[6 empty] | 11.327 | 87.3716 | 92.2503 | 97.129
[6 empty] | 11.3347 | 87.4382 | 92.2951 | 97.152
[6 empty] | 11.3425 | 87.5049 | 92.34 | 97.1751
[6 empty] | 11.3502 | 87.5715 | 92.3838 | 97.1961
[6 empty] | 11.3579 | 87.6383 | 92.42655 | 97.2148
[6 empty] | 11.3656 | 87.7051 | 92.4693 | 97.2335
[6 empty] | 11.3733 | 87.7727 | 92.5118 | 97.2509
[6 empty] | 11.3811 | 87.8433 | 92.5537 | 97.2641
[6 empty] | 11.3888 | 87.9138 | 92.59555 | 97.2773
[6 empty] | 11.3965 | 87.9842 | 92.63735 | 97.2905
[6 empty] | 11.4042 | 88.0529 | 92.67645 | 97.3
[6 empty] | 11.412 | 88.1214 | 92.71545 | 97.3095
[6 empty] | 11.4197 | 88.1898 | 92.7544 | 97.319
[6 empty] | 11.4274 | 88.2539 | 92.79235 | 97.3308
[6 empty] | 11.4351 | 88.3162 | 92.8297 | 97.3432
[6 empty] | 11.4428 | 88.3785 | 92.86705 | 97.3556
[6 empty] | 11.4506 | 88.4399 | 92.9058 | 97.3717
[6 empty] | 11.4583 | 88.5006 | 92.94625 | 97.3919
[6 empty] | 11.466 | 88.5612 | 92.98665 | 97.4121
[6 empty] | 11.4737 | 88.622 | 93.02745 | 97.4329
[6 empty] | 11.4814 | 88.684 | 93.0703 | 97.4566
[6 empty] | 11.4892 | 88.746 | 93.1131 | 97.4802
[6 empty] | 11.4969 | 88.8079 | 93.15585 | 97.5038
[6 empty] | 11.5046 | 88.8685 | 93.19585 | 97.5232
[6 empty] | 11.5123 | 88.929 | 93.23555 | 97.5421
[6 empty] | 11.52 | 88.9892 | 93.27505 | 97.5609
[6 empty] | 11.5278 | 89.0474 | 93.3117 | 97.576
[6 empty] | 11.5355 | 89.1041 | 93.34615 | 97.5882
[6 empty] | 11.5432 | 89.1606 | 93.38055 | 97.6005
[6 empty] | 11.5509 | 89.2164 | 93.41425 | 97.6121
[6 empty] | 11.5587 | 89.2703 | 93.4462 | 97.6221
[6 empty] | 11.5664 | 89.3241 | 93.478 | 97.6319
[6 empty] | 11.5741 | 89.3779 | 93.5098 | 97.6417
[6 empty] | 11.5818 | 89.4298 | 93.5402 | 97.6506
[6 empty] | 11.5895 | 89.4816 | 93.57045 | 97.6593
[6 empty] | 11.5973 | 89.5334 | 93.6007 | 97.668
[6 empty] | 11.605 | 89.5839 | 93.6294 | 97.6749
[6 empty] | 11.6127 | 89.6336 | 93.65695 | 97.6803
[6 empty] | 11.6204 | 89.6832 | 93.6844 | 97.6856
[6 empty] | 11.6281 | 89.7323 | 93.7115 | 97.6907
[6 empty] | 11.6359 | 89.7796 | 93.73695 | 97.6943
[6 empty] | 11.6436 | 89.8268 | 93.7624 | 97.698
[6 empty] | 11.6513 | 89.8741 | 93.78785 | 97.7016
[6 empty] | 11.659 | 89.919 | 93.8135 | 97.708
[6 empty] | 11.6668 | 89.9634 | 93.83925 | 97.7151
[6 empty] | 11.6745 | 90.0077 | 93.865 | 97.7223
[6 empty] | 11.6822 | 90.0497 | 93.89035 | 97.731
[6 empty] | 11.6899 | 90.0885 | 93.91525 | 97.742
[6 empty] | 11.6976 | 90.1272 | 93.94005 | 97.7529
[6 empty] | 11.7054 | 90.1659 | 93.9649 | 97.7639
[6 empty] | 11.7131 | 90.197 | 93.9858 | 97.7746
[6 empty] | 11.7208 | 90.228 | 94.0066 | 97.7852
[6 empty] | 11.7285 | 90.259 | 94.0274 | 97.7958
[6 empty] | 11.7362 | 90.2878 | 94.04665 | 97.8055
[6 empty] | 11.744 | 90.3151 | 94.0647 | 97.8143
[6 empty] | 11.7517 | 90.3423 | 94.08275 | 97.8232
[6 empty] | 11.7594 | 90.3696 | 94.10085 | 97.8321
[6 empty] | 11.7671 | 90.3985 | 94.1199 | 97.8413
[6 empty] | 11.7748 | 90.4272 | 94.13885 | 97.8505
[6 empty] | 11.7826 | 90.4559 | 94.15775 | 97.8596
[6 empty] | 11.7903 | 90.4849 | 94.1771 | 97.8693
[6 empty] | 11.798 | 90.514 | 94.19665 | 97.8793
[6 empty] | 11.8057 | 90.543 | 94.2161 | 97.8892
[6 empty] | 11.8135 | 90.5712 | 94.23515 | 97.8991
[6 empty] | 11.8212 | 90.5961 | 94.25255 | 97.909
[6 empty] | 11.8289 | 90.6209 | 94.2699 | 97.9189
[6 empty] | 11.8366 | 90.6457 | 94.28725 | 97.9288
[6 empty] | 11.8443 | 90.6664 | 94.3021 | 97.9378
[6 empty] | 11.8521 | 90.6854 | 94.3159 | 97.9464
[6 empty] | 11.8598 | 90.7044 | 94.32975 | 97.9551
[6 empty] | 11.8675 | 90.7226 | 94.34275 | 97.9629
[6 empty] | 11.8752 | 90.7368 | 94.352 | 97.9672
[6 empty] | 11.8829 | 90.751 | 94.36135 | 97.9717
[6 empty] | 11.8907 | 90.7653 | 94.37065 | 97.976
[6 empty] | 11.8984 | 90.7789 | 94.3784 | 97.9779
[6 empty] | 11.9061 | 90.7924 | 94.3855 | 97.9786
[6 empty] | 11.9138 | 90.8057 | 94.39245 | 97.9792
[6 empty] | 11.9216 | 90.8197 | 94.39985 | 97.98
[6 empty] | 11.9293 | 90.8376 | 94.40965 | 97.9817
[6 empty] | 11.937 | 90.8554 | 94.4194 | 97.9834
[6 empty] | 11.9447 | 90.8731 | 94.42905 | 97.985
[6 empty] | 11.9524 | 90.8934 | 94.44085 | 97.9883
[6 empty] | 11.9602 | 90.9154 | 94.45405 | 97.9927
[6 empty] | 11.9679 | 90.9374 | 94.4673 | 97.9972
[6 empty] | 11.9756 | 90.9594 | 94.4805 | 98.0016
[6 empty] | 11.9833 | 90.9802 | 94.4945 | 98.0088
[6 empty] | 11.991 | 91.0011 | 94.50855 | 98.016
[6 empty] | 11.9988 | 91.0219 | 94.5226 | 98.0233
[6 empty] | 12.0065 | 91.0413 | 94.53665 | 98.032
[6 empty] | 12.0142 | 91.0587 | 94.5509 | 98.0431
[6 empty] | 12.0219 | 91.076 | 94.5651 | 98.0542
[6 empty] | 12.0296 | 91.0934 | 94.5793 | 98.0652
[6 empty] | 12.0374 | 91.1097 | 94.5938 | 98.0779
[6 empty] | 12.0451 | 91.1258 | 94.6084 | 98.091
[6 empty] | 12.0528 | 91.1419 | 94.62295 | 98.104
[6 empty] | 12.0605 | 91.1581 | 94.63735 | 98.1166
[6 empty] | 12.0683 | 91.1747 | 94.651 | 98.1273
[6 empty] | 12.076 | 91.1913 | 94.6646 | 98.1379
[6 empty] | 12.0837 | 91.2078 | 94.67815 | 98.1485
[6 empty] | 12.0914 | 91.2243 | 94.69035 | 98.1564
[6 empty] | 12.0991 | 91.2408 | 94.7013 | 98.1618
[6 empty] | 12.1069 | 91.2571 | 94.7122 | 98.1673
[6 empty] | 12.1146 | 91.2734 | 94.7231 | 98.1728
[6 empty] | 12.1223 | 91.2903 | 94.73155 | 98.1728
[6 empty] | 12.13 | 91.3071 | 94.7396 | 98.1721
[6 empty] | 12.1377 | 91.3239 | 94.7476 | 98.1713
[6 empty] | 12.1455 | 91.3414 | 94.75555 | 98.1697
[6 empty] | 12.1532 | 91.361 | 94.763 | 98.165
[6 empty] | 12.1609 | 91.3805 | 94.7704 | 98.1603
[6 empty] | 12.1686 | 91.4 | 94.7778 | 98.1556
[6 empty] | 12.1764 | 91.4195 | 94.78545 | 98.1514
[6 empty] | 12.1841 | 91.4386 | 94.79315 | 98.1477
[6 empty] | 12.1918 | 91.4578 | 94.80085 | 98.1439
[6 empty] | 12.1995 | 91.4769 | 94.8085 | 98.1401
[6 empty] | 12.2072 | 91.4914 | 94.81545 | 98.1395
[6 empty] | 12.215 | 91.5046 | 94.8221 | 98.1396
[6 empty] | 12.2227 | 91.5179 | 94.82885 | 98.1398
[6 empty] | 12.2304 | 91.5309 | 94.83555 | 98.1402
[6 empty] | 12.2381 | 91.5424 | 94.8437 | 98.145
[6 empty] | 12.2458 | 91.5539 | 94.8518 | 98.1497
[6 empty] | 12.2536 | 91.5654 | 94.85995 | 98.1545
[6 empty] | 12.2613 | 91.5794 | 94.8701 | 98.1608
[6 empty] | 12.269 | 91.5988 | 94.8847 | 98.1706
[6 empty] | 12.2767 | 91.6182 | 94.8993 | 98.1804
[6 empty] | 12.2844 | 91.6375 | 94.91385 | 98.1902
[6 empty] | 12.2922 | 91.6608 | 94.9315 | 98.2022
[6 empty] | 12.2999 | 91.6871 | 94.95155 | 98.216
[6 empty] | 12.3076 | 91.7133 | 94.9716 | 98.2299
[6 empty] | 12.3153 | 91.7395 | 94.99155 | 98.2436
[6 empty] | 12.3231 | 91.7634 | 95.0103 | 98.2572
[6 empty] | 12.3308 | 91.7865 | 95.02855 | 98.2706
[6 empty] | 12.3385 | 91.8096 | 95.0469 | 98.2842
[6 empty] | 12.3462 | 91.8327 | 95.06515 | 98.2976
[6 empty] | 12.3539 | 91.8493 | 95.07725 | 98.3052
[6 empty] | 12.3617 | 91.8658 | 95.0892 | 98.3126
[6 empty] | 12.3694 | 91.8823 | 95.10115 | 98.32
[6 empty] | 12.3771 | 91.8986 | 95.1125 | 98.3264
[6 empty] | 12.3848 | 91.9147 | 95.1209 | 98.3271
[6 empty] | 12.3925 | 91.9306 | 95.1292 | 98.3278
[6 empty] | 12.4003 | 91.9466 | 95.1376 | 98.3286
[6 empty] | 12.408 | 91.9643 | 95.14685 | 98.3294
[6 empty] | 12.4157 | 91.9852 | 95.1578 | 98.3304
[6 empty] | 12.4234 | 92.0061 | 95.16875 | 98.3314
[6 empty] | 12.4312 | 92.0269 | 95.17965 | 98.3324
[6 empty] | 12.4389 | 92.0497 | 95.19305 | 98.3364
[6 empty] | 12.4466 | 92.0744 | 95.2091 | 98.3438
[6 empty] | 12.4543 | 92.0992 | 95.2252 | 98.3512
[6 empty] | 12.462 | 92.1239 | 95.2412 | 98.3585
[6 empty] | 12.4698 | 92.1495 | 95.25895 | 98.3684
[6 empty] | 12.4775 | 92.1757 | 95.27785 | 98.38
[6 empty] | 12.4852 | 92.2018 | 95.2966 | 98.3914
[6 empty] | 12.4929 | 92.2279 | 95.3154 | 98.4029
[6 empty] | 12.5006 | 92.2546 | 95.334 | 98.4134
[6 empty] | 12.5084 | 92.2814 | 95.3526 | 98.4238
[6 empty] | 12.5161 | 92.3082 | 95.3711 | 98.434
[6 empty] | 12.5238 | 92.335 | 95.3896 | 98.4442
[6 empty] | 12.5315 | 92.361 | 95.40675 | 98.4525
[6 empty] | 12.5392 | 92.3868 | 95.4236 | 98.4604
[6 empty] | 12.547 | 92.4125 | 95.4404 | 98.4683
[6 empty] | 12.5547 | 92.4383 | 95.4573 | 98.4763
[6 empty] | 12.5624 | 92.463 | 95.4734 | 98.4838
[6 empty] | 12.5701 | 92.4876 | 95.4894 | 98.4912
[6 empty] | 12.5779 | 92.5122 | 95.50535 | 98.4985
[6 empty] | 12.5856 | 92.5367 | 95.5213 | 98.5059
[6 empty] | 12.5933 | 92.5638 | 95.53915 | 98.5145
[6 empty] | 12.601 | 92.5909 | 95.55705 | 98.5232
[6 empty] | 12.6087 | 92.6181 | 95.575 | 98.5319
[6 empty] | 12.6165 | 92.6452 | 95.59285 | 98.5405
[6 empty] | 12.6242 | 92.6755 | 95.61295 | 98.5504
[6 empty] | 12.6319 | 92.7058 | 95.63305 | 98.5603
[6 empty] | 12.6396 | 92.736 | 95.6531 | 98.5702
[6 empty] | 12.6473 | 92.7662 | 95.6732 | 98.5802
[6 empty] | 12.6551 | 92.795 | 95.6922 | 98.5894
[6 empty] | 12.6628 | 92.8237 | 95.7112 | 98.5987
[6 empty] | 12.6705 | 92.8524 | 95.73015 | 98.6079
[6 empty] | 12.6782 | 92.881 | 95.74905 | 98.6171
[6 empty] | 12.686 | 92.9073 | 95.76625 | 98.6252
[6 empty] | 12.6937 | 92.9336 | 95.78335 | 98.6331
[6 empty] | 12.7014 | 92.9597 | 95.80035 | 98.641
[6 empty] | 12.7091 | 92.9859 | 95.8174 | 98.6489
[6 empty] | 12.7168 | 93.0125 | 95.83455 | 98.6566
[6 empty] | 12.7246 | 93.0389 | 95.85155 | 98.6642
[6 empty] | 12.7323 | 93.0654 | 95.8686 | 98.6718
[6 empty] | 12.74 | 93.0919 | 95.88575 | 98.6796
[6 empty] | 12.7477 | 93.1181 | 95.9019 | 98.6857
[6 empty] | 12.7554 | 93.1442 | 95.91795 | 98.6917
[6 empty] | 12.7632 | 93.1703 | 95.93395 | 98.6976
[6 empty] | 12.7709 | 93.1964 | 95.95 | 98.7036
[6 empty] | 12.7786 | 93.219 | 95.96275 | 98.7065
[6 empty] | 12.7863 | 93.241 | 95.97485 | 98.7087
[6 empty] | 12.794 | 93.263 | 95.987 | 98.711
[6 empty] | 12.8018 | 93.285 | 95.99915 | 98.7133
[6 empty] | 12.8095 | 93.303 | 96.0087 | 98.7144
[6 empty] | 12.8172 | 93.3198 | 96.01745 | 98.7151
[6 empty] | 12.8249 | 93.3367 | 96.02625 | 98.7158
[6 empty] | 12.8327 | 93.3534 | 96.03495 | 98.7165
[6 empty] | 12.8404 | 93.3688 | 96.04375 | 98.7187
[6 empty] | 12.8481 | 93.3836 | 96.0526 | 98.7216
[6 empty] | 12.8558 | 93.3982 | 96.06145 | 98.7247
[6 empty] | 12.8635 | 93.4128 | 96.0702 | 98.7276
[6 empty] | 12.8713 | 93.4282 | 96.08 | 98.7318
[6 empty] | 12.879 | 93.4439 | 96.09055 | 98.7372
[6 empty] | 12.8867 | 93.4598 | 96.10115 | 98.7425
[6 empty] | 12.8944 | 93.4755 | 96.1117 | 98.7479
[6 empty] | 12.9021 | 93.4921 | 96.12285 | 98.7536
[6 empty] | 12.9099 | 93.5101 | 96.13505 | 98.76
[6 empty] | 12.9176 | 93.528 | 96.14715 | 98.7663
[6 empty] | 12.9253 | 93.5458 | 96.1593 | 98.7728
[6 empty] | 12.933 | 93.5644 | 96.1717 | 98.779
[6 empty] | 12.9408 | 93.5856 | 96.1853 | 98.785
[6 empty] | 12.9485 | 93.6067 | 96.1988 | 98.7909
[6 empty] | 12.9562 | 93.6278 | 96.2123 | 98.7968
[6 empty] | 12.9639 | 93.6489 | 96.22575 | 98.8026
[6 empty] | 12.9716 | 93.6731 | 96.2393 | 98.8055
[6 empty] | 12.9794 | 93.6973 | 96.2528 | 98.8083
[6 empty] | 12.9871 | 93.7215 | 96.26635 | 98.8112
[6 empty] | 12.9948 | 93.7456 | 96.2798 | 98.814
[6 empty] | 13.0025 | 93.7683 | 96.29115 | 98.814
[6 empty] | 13.0102 | 93.7905 | 96.30195 | 98.8134
[6 empty] | 13.018 | 93.8128 | 96.3128 | 98.8128
[6 empty] | 13.0257 | 93.8351 | 96.3237 | 98.8123
[6 empty] | 13.0334 | 93.8535 | 96.33265 | 98.8118
[6 empty] | 13.0411 | 93.8693 | 96.3404 | 98.8115
[6 empty] | 13.0488 | 93.8852 | 96.34815 | 98.8111
[6 empty] | 13.0566 | 93.901 | 96.35585 | 98.8107
[6 empty] | 13.0643 | 93.9153 | 96.3634 | 98.8115
[6 empty] | 13.072 | 93.9268 | 96.3706 | 98.8144
[6 empty] | 13.0797 | 93.9383 | 96.3778 | 98.8173
[6 empty] | 13.0875 | 93.9498 | 96.38505 | 98.8203
[6 empty] | 13.0952 | 93.9611 | 96.3923 | 98.8235
[6 empty] | 13.1029 | 93.9721 | 96.4009 | 98.8297
[6 empty] | 13.1106 | 93.983 | 96.40945 | 98.8359
[6 empty] | 13.1183 | 93.9939 | 96.418 | 98.8421
[6 empty] | 13.1261 | 94.0048 | 96.42655 | 98.8483
[6 empty] | 13.1338 | 94.0158 | 96.4357 | 98.8556
[6 empty] | 13.1415 | 94.0268 | 96.445 | 98.8632
[6 empty] | 13.1492 | 94.0378 | 96.4543 | 98.8708
[6 empty] | 13.1569 | 94.0488 | 96.46365 | 98.8785
[6 empty] | 13.1647 | 94.0596 | 96.4725 | 98.8854
[6 empty] | 13.1724 | 94.07 | 96.4808 | 98.8916
[6 empty] | 13.1801 | 94.0805 | 96.4891 | 98.8977
[6 empty] | 13.1878 | 94.0909 | 96.4974 | 98.9039
[6 empty] | 13.1956 | 94.1013 | 96.50555 | 98.9098
[6 empty] | 13.2033 | 94.1112 | 96.5127 | 98.9142
[6 empty] | 13.211 | 94.1212 | 96.5199 | 98.9186
[6 empty] | 13.2187 | 94.1312 | 96.52715 | 98.9231
[6 empty] | 13.2264 | 94.141 | 96.53425 | 98.9275
[6 empty] | 13.2342 | 94.1513 | 96.5421 | 98.9329
[6 empty] | 13.2419 | 94.1615 | 96.55 | 98.9385
[6 empty] | 13.2496 | 94.1719 | 96.55795 | 98.944
[6 empty] | 13.2573 | 94.1822 | 96.5659 | 98.9496
[6 empty] | 13.265 | 94.1924 | 96.57365 | 98.9549
[6 empty] | 13.2728 | 94.2029 | 96.58125 | 98.9596
[6 empty] | 13.2805 | 94.2132 | 96.5888 | 98.9644
[6 empty] | 13.2882 | 94.2236 | 96.59635 | 98.9691
[6 empty] | 13.2959 | 94.234 | 96.60395 | 98.9739
[6 empty] | 13.3036 | 94.2412 | 96.60655 | 98.9719
[6 empty] | 13.3114 | 94.2484 | 96.60915 | 98.9699
[6 empty] | 13.3191 | 94.2556 | 96.61175 | 98.9679
[6 empty] | 13.3268 | 94.2627 | 96.6143 | 98.9659
[6 empty] | 13.3345 | 94.2677 | 96.61515 | 98.9626
[6 empty] | 13.3423 | 94.2708 | 96.6145 | 98.9582
[6 empty] | 13.35 | 94.274 | 96.61395 | 98.9539
[6 empty] | 13.3577 | 94.2771 | 96.6133 | 98.9495
[6 empty] | 13.3654 | 94.2805 | 96.6133 | 98.9461
[6 empty] | 13.3731 | 94.2857 | 96.618 | 98.9503
[6 empty] | 13.3809 | 94.291 | 96.6228 | 98.9546
[6 empty] | 13.3886 | 94.2963 | 96.62755 | 98.9588
[6 empty] | 13.3963 | 94.3015 | 96.6323 | 98.9631
[6 empty] | 13.404 | 94.3109 | 96.64155 | 98.9722
[6 empty] | 13.4117 | 94.3227 | 96.6535 | 98.9843
[6 empty] | 13.4195 | 94.3344 | 96.66535 | 98.9963
[6 empty] | 13.4272 | 94.3462 | 96.67725 | 99.0083
[6 empty] | 13.4349 | 94.3582 | 96.68905 | 99.0199
[6 empty] | 13.4426 | 94.3713 | 96.70035 | 99.0294
[6 empty] | 13.4504 | 94.3845 | 96.71165 | 99.0388
[6 empty] | 13.4581 | 94.3977 | 96.72295 | 99.0482
[6 empty] | 13.4658 | 94.4107 | 96.73415 | 99.0576
[6 empty] | 13.4735 | 94.4205 | 96.74195 | 99.0634
[6 empty] | 13.4812 | 94.4281 | 96.74755 | 99.067
[6 empty] | 13.489 | 94.4356 | 96.7531 | 99.0706
[6 empty] | 13.4967 | 94.4432 | 96.75875 | 99.0743
[6 empty] | 13.5044 | 94.4504 | 96.7641 | 99.0778
[6 empty] | 13.5121 | 94.453 | 96.7667 | 99.0804
[6 empty] | 13.5198 | 94.4555 | 96.76925 | 99.083
[6 empty] | 13.5276 | 94.4581 | 96.77185 | 99.0856
[6 empty] | 13.5353 | 94.4605 | 96.77435 | 99.0882
[6 empty] | 13.543 | 94.4634 | 96.77735 | 99.0913
[6 empty] | 13.5507 | 94.4667 | 96.78075 | 99.0948
[6 empty] | 13.5584 | 94.4699 | 96.7841 | 99.0983
[6 empty] | 13.5662 | 94.4731 | 96.78745 | 99.1018
[6 empty] | 13.5739 | 94.4764 | 96.7908 | 99.1052
[6 empty] | 13.5816 | 94.4827 | 96.79485 | 99.107
[6 empty] | 13.5893 | 94.4892 | 96.79885 | 99.1085
[6 empty] | 13.5971 | 94.4959 | 96.803 | 99.1101
[6 empty] | 13.6048 | 94.5025 | 96.80705 | 99.1116
[6 empty] | 13.6125 | 94.5089 | 96.8108 | 99.1127
[6 empty] | 13.6202 | 94.5154 | 96.814 | 99.1126
[6 empty] | 13.6279 | 94.5219 | 96.81715 | 99.1124
[6 empty] | 13.6357 | 94.5284 | 96.82035 | 99.1123
[6 empty] | 13.6434 | 94.5348 | 96.8235 | 99.1122
[6 empty] | 13.6511 | 94.5396 | 96.82665 | 99.1137
[6 empty] | 13.6588 | 94.5434 | 96.82975 | 99.1161
[6 empty] | 13.6665 | 94.5473 | 96.83285 | 99.1184
[6 empty] | 13.6743 | 94.5512 | 96.836 | 99.1208
[6 empty] | 13.682 | 94.5551 | 96.83915 | 99.1232
[6 empty] | 13.6897 | 94.5602 | 96.84445 | 99.1287
[6 empty] | 13.6974 | 94.5654 | 96.84975 | 99.1341
[6 empty] | 13.7052 | 94.5706 | 96.85505 | 99.1395
[6 empty] | 13.7129 | 94.5757 | 96.86035 | 99.145
[6 empty] | 13.7206 | 94.5823 | 96.8664 | 99.1505
[6 empty] | 13.7283 | 94.5916 | 96.8739 | 99.1562
[6 empty] | 13.736 | 94.601 | 96.88145 | 99.1619
[6 empty] | 13.7438 | 94.6103 | 96.88895 | 99.1676
[6 empty] | 13.7515 | 94.6197 | 96.89655 | 99.1734
[6 empty] | 13.7592 | 94.6289 | 96.9038 | 99.1787
[6 empty] | 13.7669 | 94.638 | 96.91095 | 99.1839
[6 empty] | 13.7746 | 94.6471 | 96.91805 | 99.189
[6 empty] | 13.7824 | 94.6563 | 96.9252 | 99.1941
[6 empty] | 13.7901 | 94.6653 | 96.93225 | 99.1992
[6 empty] | 13.7978 | 94.6697 | 96.93675 | 99.2038
[6 empty] | 13.8055 | 94.6734 | 96.94085 | 99.2083
[6 empty] | 13.8132 | 94.6771 | 96.945 | 99.2129
[6 empty] | 13.821 | 94.6808 | 96.9491 | 99.2174
[6 empty] | 13.8287 | 94.6841 | 96.9529 | 99.2217
[6 empty] | 13.8364 | 94.6856 | 96.9549 | 99.2242
[6 empty] | 13.8441 | 94.687 | 96.9568 | 99.2266
[6 empty] | 13.8519 | 94.6884 | 96.95865 | 99.2289
[6 empty] | 13.8596 | 94.6898 | 96.96055 | 99.2313
[6 empty] | 13.8673 | 94.6927 | 96.96265 | 99.2326
[6 empty] | 13.875 | 94.6988 | 96.96515 | 99.2315
[6 empty] | 13.8827 | 94.7048 | 96.96755 | 99.2303
[6 empty] | 13.8905 | 94.7108 | 96.97 | 99.2292
[6 empty] | 13.8982 | 94.7168 | 96.97245 | 99.2281
[6 empty] | 13.9059 | 94.7246 | 96.9754 | 99.2262
[6 empty] | 13.9136 | 94.7339 | 96.97865 | 99.2234
[6 empty] | 13.9213 | 94.7433 | 96.9819 | 99.2205
[6 empty] | 13.9291 | 94.7527 | 96.98525 | 99.2178
[6 empty] | 13.9368 | 94.762 | 96.9885 | 99.215
[6 empty] | 13.9445 | 94.7701 | 96.9918 | 99.2135
[6 empty] | 13.9522 | 94.7776 | 96.9951 | 99.2126
[6 empty] | 13.96 | 94.7849 | 96.99835 | 99.2118
[6 empty] | 13.9677 | 94.7923 | 97.0016 | 99.2109
[6 empty] | 13.9754 | 94.7997 | 97.00485 | 99.21
[6 empty] | 13.9831 | 94.8066 | 97.0092 | 99.2118
[6 empty] | 13.9908 | 94.8132 | 97.0137 | 99.2142
[6 empty] | 13.9986 | 94.8199 | 97.01825 | 99.2166
[6 empty] | 14.0063 | 94.8267 | 97.0228 | 99.2189
[6 empty] | 14.014 | 94.8333 | 97.0273 | 99.2213
[6 empty] | 14.0217 | 94.8416 | 97.03325 | 99.2249
[6 empty] | 14.0294 | 94.8501 | 97.0393 | 99.2285
[6 empty] | 14.0372 | 94.8584 | 97.04525 | 99.2321
[6 empty] | 14.0449 | 94.8669 | 97.05125 | 99.2356
[6 empty] | 14.0526 | 94.8754 | 97.0573 | 99.2392
[6 empty] | 14.0603 | 94.8821 | 97.06145 | 99.2408
[6 empty] | 14.068 | 94.8888 | 97.0656 | 99.2424
[6 empty] | 14.0758 | 94.8955 | 97.06975 | 99.244
[6 empty] | 14.0835 | 94.9022 | 97.07385 | 99.2455
[6 empty] | 14.0912 | 94.9086 | 97.0778 | 99.247
[6 empty] | 14.0989 | 94.9101 | 97.07845 | 99.2468
[6 empty] | 14.1067 | 94.9116 | 97.0791 | 99.2466
[6 empty] | 14.1144 | 94.913 | 97.0797 | 99.2464
[6 empty] | 14.1221 | 94.9145 | 97.08035 | 99.2462
[6 empty] | 14.1298 | 94.9157 | 97.0809 | 99.2461
[6 empty] | 14.1375 | 94.9136 | 97.08035 | 99.2471
[6 empty] | 14.1453 | 94.9114 | 97.07975 | 99.2481
[6 empty] | 14.153 | 94.9092 | 97.07915 | 99.2491
[6 empty] | 14.1607 | 94.9071 | 97.0786 | 99.2501
[6 empty] | 14.1684 | 94.905 | 97.07805 | 99.2511
[6 empty] | 14.1761 | 94.9016 | 97.07655 | 99.2515
[6 empty] | 14.1839 | 94.8982 | 97.07505 | 99.2519
[6 empty] | 14.1916 | 94.8949 | 97.0736 | 99.2523
[6 empty] | 14.1993 | 94.8915 | 97.0721 | 99.2527
[6 empty] | 14.207 | 94.8882 | 97.0706 | 99.253
[6 empty] | 14.2148 | 94.8848 | 97.067 | 99.2492
[6 empty] | 14.2225 | 94.8815 | 97.0634 | 99.2453
[6 empty] | 14.2302 | 94.878 | 97.05975 | 99.2415
[6 empty] | 14.2379 | 94.8746 | 97.0561 | 99.2376
[6 empty] | 14.2456 | 94.8712 | 97.0525 | 99.2338
[6 empty] | 14.2534 | 94.8713 | 97.05045 | 99.2296
[6 empty] | 14.2611 | 94.8716 | 97.0485 | 99.2254
[6 empty] | 14.2688 | 94.8718 | 97.04645 | 99.2211
[6 empty] | 14.2765 | 94.872 | 97.04445 | 99.2169
[6 empty] | 14.2842 | 94.8722 | 97.04245 | 99.2127
[6 empty] | 14.292 | 94.8787 | 97.04625 | 99.2138
[6 empty] | 14.2997 | 94.8858 | 97.05065 | 99.2155
[6 empty] | 14.3074 | 94.893 | 97.0551 | 99.2172
[6 empty] | 14.3151 | 94.9001 | 97.0595 | 99.2189
[6 empty] | 14.3228 | 94.9072 | 97.06385 | 99.2205
[6 empty] | 14.3306 | 94.9157 | 97.07045 | 99.2252
[6 empty] | 14.3383 | 94.9246 | 97.0776 | 99.2306
[6 empty] | 14.346 | 94.9334 | 97.08465 | 99.2359
[6 empty] | 14.3537 | 94.9423 | 97.09175 | 99.2412
[6 empty] | 14.3615 | 94.9512 | 97.0989 | 99.2466
[6 empty] | 14.3692 | 94.9561 | 97.1031 | 99.2501
[6 empty] | 14.3769 | 94.9588 | 97.10575 | 99.2527
[6 empty] | 14.3846 | 94.9615 | 97.1084 | 99.2553
[6 empty] | 14.3923 | 94.9643 | 97.11105 | 99.2578
[6 empty] | 14.4001 | 94.9671 | 97.11375 | 99.2604
[6 empty] | 14.4078 | 94.9679 | 97.11465 | 99.2614
[6 empty] | 14.4155 | 94.9666 | 97.1137 | 99.2608
[6 empty] | 14.4232 | 94.9654 | 97.11275 | 99.2601
[6 empty] | 14.4309 | 94.9641 | 97.1118 | 99.2595
[6 empty] | 14.4387 | 94.9628 | 97.1108 | 99.2588
[6 empty] | 14.4464 | 94.9621 | 97.11015 | 99.2582
[6 empty] | 14.4541 | 94.9629 | 97.11025 | 99.2576
[6 empty] | 14.4618 | 94.9637 | 97.1103 | 99.2569
[6 empty] | 14.4696 | 94.9644 | 97.11035 | 99.2563
[6 empty] | 14.4773 | 94.9652 | 97.1104 | 99.2556
[6 empty] | 14.485 | 94.966 | 97.1105 | 99.255
[6 empty] | 14.4927 | 94.9683 | 97.11175 | 99.2552
[6 empty] | 14.5004 | 94.9705 | 97.1129 | 99.2553
[6 empty] | 14.5082 | 94.9727 | 97.1141 | 99.2555
[6 empty] | 14.5159 | 94.975 | 97.1153 | 99.2556
[6 empty] | 14.5236 | 94.9772 | 97.1165 | 99.2558
[6 empty] | 14.5313 | 94.9792 | 97.11845 | 99.2577
[6 empty] | 14.539 | 94.9811 | 97.1206 | 99.2601
[6 empty] | 14.5468 | 94.9829 | 97.12265 | 99.2624
[6 empty] | 14.5545 | 94.9847 | 97.1247 | 99.2647
[6 empty] | 14.5622 | 94.9866 | 97.12685 | 99.2671
[6 empty] | 14.5699 | 94.9899 | 97.13055 | 99.2712
[6 empty] | 14.5776 | 94.9945 | 97.13575 | 99.277
[6 empty] | 14.5854 | 94.9991 | 97.14095 | 99.2828
[6 empty] | 14.5931 | 95.0037 | 97.1461 | 99.2885
[6 empty] | 14.6008 | 95.0082 | 97.1512 | 99.2942
[6 empty] | 14.6085 | 95.0136 | 97.1567 | 99.2998
[6 empty] | 14.6163 | 95.0218 | 97.16345 | 99.3051
[6 empty] | 14.624 | 95.03 | 97.1702 | 99.3104
[6 empty] | 14.6317 | 95.0381 | 97.1769 | 99.3157
[6 empty] | 14.6394 | 95.0463 | 97.18365 | 99.321
[6 empty] | 14.6471 | 95.0545 | 97.19045 | 99.3264
[6 empty] | 14.6549 | 95.0626 | 97.19585 | 99.3291
[6 empty] | 14.6626 | 95.0707 | 97.2011 | 99.3315
[6 empty] | 14.6703 | 95.0788 | 97.2063 | 99.3338
[6 empty] | 14.678 | 95.0868 | 97.21145 | 99.3361
[6 empty] | 14.6857 | 95.0949 | 97.2167 | 99.3385
[6 empty] | 14.6935 | 95.1022 | 97.2215 | 99.3408
[6 empty] | 14.7012 | 95.1085 | 97.2258 | 99.3431
[6 empty] | 14.7089 | 95.1149 | 97.2302 | 99.3455
[6 empty] | 14.7166 | 95.1214 | 97.2346 | 99.3478
[6 empty] | 14.7244 | 95.1278 | 97.23895 | 99.3501
[6 empty] | 14.7321 | 95.1339 | 97.2432 | 99.3525
[6 empty] | 14.7398 | 95.1381 | 97.24695 | 99.3558
[6 empty] | 14.7475 | 95.1422 | 97.2507 | 99.3592
[6 empty] | 14.7552 | 95.1463 | 97.2544 | 99.3625
[6 empty] | 14.763 | 95.1504 | 97.2581 | 99.3658
[6 empty] | 14.7707 | 95.1546 | 97.26185 | 99.3691
[6 empty] | 14.7784 | 95.1556 | 97.2632 | 99.3708
[6 empty] | 14.7861 | 95.1552 | 97.26345 | 99.3717
[6 empty] | 14.7938 | 95.1546 | 97.2636 | 99.3726
[6 empty] | 14.8016 | 95.1541 | 97.26385 | 99.3736
[6 empty] | 14.8093 | 95.1536 | 97.264 | 99.3744
[6 empty] | 14.817 | 95.1527 | 97.26385 | 99.375
[6 empty] | 14.8247 | 95.1498 | 97.26185 | 99.3739
[6 empty] | 14.8324 | 95.1469 | 97.25985 | 99.3728
[6 empty] | 14.8402 | 95.144 | 97.2579 | 99.3718
[6 empty] | 14.8479 | 95.1412 | 97.25595 | 99.3707
[6 empty] | 14.8556 | 95.1383 | 97.254 | 99.3697
[6 empty] | 14.8633 | 95.1364 | 97.25415 | 99.3719
[6 empty] | 14.8711 | 95.1351 | 97.25535 | 99.3756
[6 empty] | 14.8788 | 95.1337 | 97.2565 | 99.3793
[6 empty] | 14.8865 | 95.1323 | 97.2576 | 99.3829
[6 empty] | 14.8942 | 95.1309 | 97.2587 | 99.3865
[6 empty] | 14.9019 | 95.1299 | 97.2605 | 99.3911
[6 empty] | 14.9097 | 95.1305 | 97.26565 | 99.4008
[6 empty] | 14.9174 | 95.1312 | 97.2709 | 99.4106
[6 empty] | 14.9251 | 95.1319 | 97.2761 | 99.4203
[6 empty] | 14.9328 | 95.1325 | 97.2813 | 99.4301
[6 empty] | 14.9405 | 95.1332 | 97.2865 | 99.4398
[6 empty] | 14.9483 | 95.1376 | 97.2918 | 99.446
[6 empty] | 14.956 | 95.1444 | 97.2971 | 99.4498
[6 empty] | 14.9637 | 95.1513 | 97.30245 | 99.4536
[6 empty] | 14.9714 | 95.158 | 97.3077 | 99.4574
[6 empty] | 14.9792 | 95.1648 | 97.313 | 99.4612
[6 empty] | 14.9869 | 95.1717 | 97.31835 | 99.465
[6 empty] | 14.9946 | 95.1843 | 97.323 | 99.4617
[6 empty] | 15.0023 | 95.1971 | 97.3277 | 99.4583
[6 empty] | 15.01 | 95.2098 | 97.33235 | 99.4549
[6 empty] | 15.0178 | 95.2226 | 97.33705 | 99.4515
[6 empty] | 15.0255 | 95.2353 | 97.3417 | 99.4481
[6 empty] | 15.0332 | 95.2474 | 97.3466 | 99.4458
[6 empty] | 15.0409 | 95.2585 | 97.35185 | 99.4452
[6 empty] | 15.0486 | 95.2696 | 97.35715 | 99.4447
[6 empty] | 15.0564 | 95.2806 | 97.36235 | 99.4441
[6 empty] | 15.0641 | 95.2917 | 97.3676 | 99.4435
[6 empty] | 15.0718 | 95.3028 | 97.3729 | 99.443
[6 empty] | 15.0795 | 95.3112 | 97.3771 | 99.443
[6 empty] | 15.0872 | 95.3186 | 97.3809 | 99.4432
[6 empty] | 15.095 | 95.326 | 97.38465 | 99.4433
[6 empty] | 15.1027 | 95.3333 | 97.3884 | 99.4435
[6 empty] | 15.1104 | 95.3407 | 97.3922 | 99.4437
[6 empty] | 15.1181 | 95.3481 | 97.396 | 99.4439
[6 empty] | 15.1259 | 95.3531 | 97.39745 | 99.4418
[6 empty] | 15.1336 | 95.3581 | 97.39895 | 99.4398
[6 empty] | 15.1413 | 95.3632 | 97.40045 | 99.4377
[6 empty] | 15.149 | 95.3682 | 97.40195 | 99.4357
[6 empty] | 15.1567 | 95.3733 | 97.40345 | 99.4336
[6 empty] | 15.1645 | 95.3778 | 97.4052 | 99.4326
[6 empty] | 15.1722 | 95.381 | 97.4075 | 99.434
[6 empty] | 15.1799 | 95.3843 | 97.40985 | 99.4354
[6 empty] | 15.1876 | 95.3875 | 97.41215 | 99.4368
[6 empty] | 15.1953 | 95.3908 | 97.41445 | 99.4381
[6 empty] | 15.2031 | 95.3941 | 97.4168 | 99.4395
[6 empty] | 15.2108 | 95.3963 | 97.42005 | 99.4438
[6 empty] | 15.2185 | 95.3976 | 97.42405 | 99.4505
[6 empty] | 15.2262 | 95.3988 | 97.428 | 99.4572
[6 empty] | 15.234 | 95.4001 | 97.432 | 99.4639
[6 empty] | 15.2417 | 95.4014 | 97.436 | 99.4706
[6 empty] | 15.2494 | 95.4027 | 97.44005 | 99.4774
[6 empty] | 15.2571 | 95.4032 | 97.4429 | 99.4826
[6 empty] | 15.2648 | 95.4034 | 97.4453 | 99.4872
[6 empty] | 15.2726 | 95.4037 | 97.4478 | 99.4919
[6 empty] | 15.2803 | 95.4039 | 97.4502 | 99.4965
[6 empty] | 15.288 | 95.4042 | 97.45265 | 99.5011
[6 empty] | 15.2957 | 95.4044 | 97.45505 | 99.5057
[6 empty] | 15.3034 | 95.4036 | 97.4549 | 99.5062
[6 empty] | 15.3112 | 95.4028 | 97.4546 | 99.5064
[6 empty] | 15.3189 | 95.4019 | 97.4542 | 99.5065
[6 empty] | 15.3266 | 95.401 | 97.45385 | 99.5067
[6 empty] | 15.3343 | 95.4001 | 97.45345 | 99.5068
[6 empty] | 15.342 | 95.3991 | 97.453 | 99.5069
[6 empty] | 15.3498 | 95.3956 | 97.4509 | 99.5062
[6 empty] | 15.3575 | 95.392 | 97.44875 | 99.5055
[6 empty] | 15.3652 | 95.3885 | 97.44665 | 99.5048
[6 empty] | 15.3729 | 95.385 | 97.4445 | 99.504
[6 empty] | 15.3807 | 95.3815 | 97.4424 | 99.5033
[6 empty] | 15.3884 | 95.378 | 97.4403 | 99.5026
[6 empty] | 15.3961 | 95.374 | 97.4378 | 99.5016
[6 empty] | 15.4038 | 95.3699 | 97.4353 | 99.5007
[6 empty] | 15.4115 | 95.3659 | 97.4328 | 99.4997
[6 empty] | 15.4193 | 95.3619 | 97.43035 | 99.4988
[6 empty] | 15.427 | 95.3579 | 97.4279 | 99.4979
[6 empty] | 15.4347 | 95.3548 | 97.42585 | 99.4969
[6 empty] | 15.4424 | 95.3545 | 97.42525 | 99.496
[6 empty] | 15.4501 | 95.3541 | 97.4246 | 99.4951
[6 empty] | 15.4579 | 95.3537 | 97.42395 | 99.4942
[6 empty] | 15.4656 | 95.3534 | 97.42335 | 99.4933
[6 empty] | 15.4733 | 95.353 | 97.4227 | 99.4924
[6 empty] | 15.481 | 95.3537 | 97.42305 | 99.4924
[6 empty] | 15.4888 | 95.3572 | 97.42585 | 99.4945
[6 empty] | 15.4965 | 95.3609 | 97.42875 | 99.4966
[6 empty] | 15.5042 | 95.3645 | 97.43165 | 99.4988
[6 empty] | 15.5119 | 95.3682 | 97.43455 | 99.5009
[6 empty] | 15.5196 | 95.3718 | 97.43745 | 99.5031
[6 empty] | 15.5274 | 95.3762 | 97.4413 | 99.5064
[6 empty] | 15.5351 | 95.3826 | 97.44775 | 99.5129
[6 empty] | 15.5428 | 95.389 | 97.45425 | 99.5195
[6 empty] | 15.5505 | 95.3955 | 97.46085 | 99.5262
[6 empty] | 15.5582 | 95.4019 | 97.4673 | 99.5327
[6 empty] | 15.566 | 95.4082 | 97.47375 | 99.5393
[6 empty] | 15.5737 | 95.4151 | 97.48065 | 99.5462
[6 empty] | 15.5814 | 95.4233 | 97.4887 | 99.5541
[6 empty] | 15.5891 | 95.4314 | 97.4967 | 99.562
[6 empty] | 15.5968 | 95.4396 | 97.50475 | 99.5699
[6 empty] | 15.6046 | 95.4478 | 97.51285 | 99.5779
[6 empty] | 15.6123 | 95.4559 | 97.52085 | 99.5858
[6 empty] | 15.62 | 95.464 | 97.52855 | 99.5931
[6 empty] | 15.6277 | 95.4717 | 97.5344 | 99.5971
[6 empty] | 15.6355 | 95.4793 | 97.5402 | 99.6011
[6 empty] | 15.6432 | 95.487 | 97.5461 | 99.6052
[6 empty] | 15.6509 | 95.4947 | 97.55195 | 99.6092
[6 empty] | 15.6586 | 95.5023 | 97.55775 | 99.6132
[6 empty] | 15.6663 | 95.5098 | 97.5634 | 99.617
[6 empty] | 15.6741 | 95.515 | 97.5654 | 99.6158
[6 empty] | 15.6818 | 95.5202 | 97.56735 | 99.6145
[6 empty] | 15.6895 | 95.5254 | 97.56935 | 99.6133
[6 empty] | 15.6972 | 95.5305 | 97.57125 | 99.612
[6 empty] | 15.7049 | 95.5357 | 97.5732 | 99.6107
[6 empty] | 15.7127 | 95.5408 | 97.57515 | 99.6095
[6 empty] | 15.7204 | 95.5427 | 97.57525 | 99.6078
[6 empty] | 15.7281 | 95.5442 | 97.57515 | 99.6061
[6 empty] | 15.7358 | 95.5457 | 97.57505 | 99.6044
[6 empty] | 15.7436 | 95.5472 | 97.5749 | 99.6026
[6 empty] | 15.7513 | 95.5487 | 97.5748 | 99.6009
[6 empty] | 15.759 | 95.5502 | 97.5747 | 99.5992
[6 empty] | 15.7667 | 95.5489 | 97.57425 | 99.5996
[6 empty] | 15.7744 | 95.5464 | 97.57365 | 99.6009
[6 empty] | 15.7822 | 95.5439 | 97.57305 | 99.6022
[6 empty] | 15.7899 | 95.5414 | 97.57245 | 99.6035
[6 empty] | 15.7976 | 95.5389 | 97.57185 | 99.6048
[6 empty] | 15.8053 | 95.5364 | 97.57125 | 99.6061
[6 empty] | 15.813 | 95.5336 | 97.57025 | 99.6069
[6 empty] | 15.8208 | 95.5304 | 97.5688 | 99.6072
[6 empty] | 15.8285 | 95.5272 | 97.56735 | 99.6075
[6 empty] | 15.8362 | 95.524 | 97.5659 | 99.6078
[6 empty] | 15.8439 | 95.5208 | 97.56445 | 99.6081
[6 empty] | 15.8516 | 95.5176 | 97.563 | 99.6084
[6 empty] | 15.8594 | 95.5152 | 97.56155 | 99.6079
[6 empty] | 15.8671 | 95.516 | 97.56015 | 99.6043
[6 empty] | 15.8748 | 95.5167 | 97.5587 | 99.6007
[6 empty] | 15.8825 | 95.5174 | 97.55725 | 99.5971
[6 empty] | 15.8903 | 95.5181 | 97.55585 | 99.5936
[6 empty] | 15.898 | 95.5188 | 97.5544 | 99.59
[6 empty] | 15.9057 | 95.5196 | 97.553 | 99.5864
[6 empty] | 15.9134 | 95.5241 | 97.55375 | 99.5834
[6 empty] | 15.9211 | 95.5289 | 97.55465 | 99.5804
[6 empty] | 15.9289 | 95.5337 | 97.5556 | 99.5775
[6 empty] | 15.9366 | 95.5386 | 97.55655 | 99.5745
[6 empty] | 15.9443 | 95.5434 | 97.55745 | 99.5715
[6 empty] | 15.952 | 95.5483 | 97.5584 | 99.5685
[6 empty] | 15.9597 | 95.5533 | 97.56025 | 99.5672
[6 empty] | 15.9675 | 95.5583 | 97.56275 | 99.5672
[6 empty] | 15.9752 | 95.5634 | 97.5653 | 99.5672
[6 empty] | 15.9829 | 95.5685 | 97.56785 | 99.5672
[6 empty] | 15.9906 | 95.5737 | 97.5704 | 99.5671
[6 empty] | 15.9984 | 95.5787 | 97.5729 | 99.5671
[6 empty] | 16.0061 | 95.5832 | 97.5751 | 99.567
[6 empty] | 16.0138 | 95.5852 | 97.5758 | 99.5664
[6 empty] | 16.0215 | 95.5873 | 97.5766 | 99.5659
[6 empty] | 16.0292 | 95.5894 | 97.5774 | 99.5654
[6 empty] | 16.037 | 95.5915 | 97.57815 | 99.5648
[6 empty] | 16.0447 | 95.5935 | 97.5789 | 99.5643
[6 empty] | 16.0524 | 95.5956 | 97.57965 | 99.5637
[6 empty] | 16.0601 | 95.5948 | 97.5788 | 99.5628
[6 empty] | 16.0678 | 95.5932 | 97.5775 | 99.5618
[6 empty] | 16.0756 | 95.5916 | 97.57625 | 99.5609
[6 empty] | 16.0833 | 95.59 | 97.57495 | 99.5599
[6 empty] | 16.091 | 95.5884 | 97.57365 | 99.5589
[6 empty] | 16.0987 | 95.5868 | 97.57235 | 99.5579
[6 empty] | 16.1064 | 95.5848 | 97.57135 | 99.5579
[6 empty] | 16.1142 | 95.5819 | 97.57105 | 99.5602
[6 empty] | 16.1219 | 95.5791 | 97.57075 | 99.5624
[6 empty] | 16.1296 | 95.5763 | 97.57045 | 99.5646
[6 empty] | 16.1373 | 95.5735 | 97.57015 | 99.5668
[6 empty] | 16.1451 | 95.5706 | 97.56985 | 99.5691
[6 empty] | 16.1528 | 95.5678 | 97.56955 | 99.5713
[6 empty] | 16.1605 | 95.5667 | 97.57155 | 99.5764
[6 empty] | 16.1682 | 95.566 | 97.57395 | 99.5819
[6 empty] | 16.1759 | 95.5654 | 97.57645 | 99.5875
[6 empty] | 16.1837 | 95.5647 | 97.57885 | 99.593
[6 empty] | 16.1914 | 95.564 | 97.5813 | 99.5986
[6 empty] | 16.1991 | 95.5633 | 97.5837 | 99.6041
[6 empty] | 16.2068 | 95.563 | 97.58645 | 99.6099
[6 empty] | 16.2145 | 95.5636 | 97.5899 | 99.6162
[6 empty] | 16.2223 | 95.5643 | 97.59335 | 99.6224
[6 empty] | 16.23 | 95.5649 | 97.59685 | 99.6288
[6 empty] | 16.2377 | 95.5655 | 97.6003 | 99.6351
[6 empty] | 16.2454 | 95.5661 | 97.6037 | 99.6413
[6 empty] | 16.2532 | 95.5667 | 97.60715 | 99.6476
[6 empty] | 16.2609 | 95.5654 | 97.6088 | 99.6522
[6 empty] | 16.2686 | 95.5632 | 97.60965 | 99.6561
[6 empty] | 16.2763 | 95.5611 | 97.61055 | 99.66
[6 empty] | 16.284 | 95.559 | 97.6115 | 99.664
[6 empty] | 16.2918 | 95.5569 | 97.6124 | 99.6679
[6 empty] | 16.2995 | 95.5548 | 97.6133 | 99.6718
[6 empty] | 16.3072 | 95.5525 | 97.614 | 99.6755
[6 empty] | 16.3149 | 95.548 | 97.6115 | 99.675
[6 empty] | 16.3226 | 95.5435 | 97.60905 | 99.6746
[6 empty] | 16.3304 | 95.539 | 97.6066 | 99.6742
[6 empty] | 16.3381 | 95.5344 | 97.60405 | 99.6737
[6 empty] | 16.3458 | 95.5299 | 97.6016 | 99.6733
[6 empty] | 16.3535 | 95.5255 | 97.5992 | 99.6729
[6 empty] | 16.3612 | 95.5217 | 97.5967 | 99.6717
[6 empty] | 16.369 | 95.5187 | 97.59405 | 99.6694
[6 empty] | 16.3767 | 95.5158 | 97.5915 | 99.6672
[6 empty] | 16.3844 | 95.5128 | 97.58885 | 99.6649
[6 empty] | 16.3921 | 95.5099 | 97.5863 | 99.6627
[6 empty] | 16.3999 | 95.5069 | 97.58365 | 99.6604
[6 empty] | 16.4076 | 95.504 | 97.5811 | 99.6582
[6 empty] | 16.4153 | 95.5035 | 97.58015 | 99.6568
[6 empty] | 16.423 | 95.5038 | 97.5798 | 99.6558
[6 empty] | 16.4307 | 95.504 | 97.5794 | 99.6548
[6 empty] | 16.4385 | 95.5043 | 97.57905 | 99.6538
[6 empty] | 16.4462 | 95.5046 | 97.5787 | 99.6528
[6 empty] | 16.4539 | 95.5049 | 97.57835 | 99.6518
[6 empty] | 16.4616 | 95.5052 | 97.578 | 99.6508
[6 empty] | 16.4693 | 95.5066 | 97.5782 | 99.6498
[6 empty] | 16.4771 | 95.508 | 97.5784 | 99.6488
[6 empty] | 16.4848 | 95.5093 | 97.57855 | 99.6478
[6 empty] | 16.4925 | 95.5107 | 97.5788 | 99.6469
[6 empty] | 16.5002 | 95.5121 | 97.579 | 99.6459
[6 empty] | 16.508 | 95.5135 | 97.5792 | 99.6449
[6 empty] | 16.5157 | 95.5144 | 97.5791 | 99.6438
[6 empty] | 16.5234 | 95.5133 | 97.57775 | 99.6422
[6 empty] | 16.5311 | 95.5122 | 97.57635 | 99.6405
[6 empty] | 16.5388 | 95.511 | 97.5749 | 99.6388
[6 empty] | 16.5466 | 95.5099 | 97.57355 | 99.6372
[6 empty] | 16.5543 | 95.5088 | 97.57215 | 99.6355
[6 empty] | 16.562 | 95.5076 | 97.5707 | 99.6338
[6 empty] | 16.5697 | 95.5054 | 97.56865 | 99.6319
[6 empty] | 16.5774 | 95.501 | 97.5653 | 99.6296
[6 empty] | 16.5852 | 95.4966 | 97.56195 | 99.6273
[6 empty] | 16.5929 | 95.4922 | 97.5586 | 99.625
[6 empty] | 16.6006 | 95.4878 | 97.5552 | 99.6226
[6 empty] | 16.6083 | 95.4834 | 97.55185 | 99.6203
[6 empty] | 16.616 | 95.4791 | 97.5486 | 99.6181
[6 empty] | 16.6238 | 95.4749 | 97.545 | 99.6151
[6 empty] | 16.6315 | 95.4707 | 97.541 | 99.6113
[6 empty] | 16.6392 | 95.4666 | 97.53705 | 99.6075
[6 empty] | 16.6469 | 95.4625 | 97.53315 | 99.6038
[6 empty] | 16.6547 | 95.4583 | 97.52915 | 99.6
[6 empty] | 16.6624 | 95.4542 | 97.52525 | 99.5963
[6 empty] | 16.6701 | 95.4502 | 97.52135 | 99.5925
[6 empty] | 16.6778 | 95.4484 | 97.5192 | 99.59
[6 empty] | 16.6855 | 95.4484 | 97.51845 | 99.5885
[6 empty] | 16.6933 | 95.4484 | 97.51765 | 99.5869
[6 empty] | 16.701 | 95.4485 | 97.51695 | 99.5854
[6 empty] | 16.7087 | 95.4485 | 97.51615 | 99.5838
[6 empty] | 16.7164 | 95.4485 | 97.5154 | 99.5823
[6 empty] | 16.7241 | 95.4485 | 97.5146 | 99.5807
[6 empty] | 16.7319 | 95.4517 | 97.51725 | 99.5828
[6 empty] | 16.7396 | 95.457 | 97.5222 | 99.5874
[6 empty] | 16.7473 | 95.4625 | 97.5273 | 99.5921
[6 empty] | 16.755 | 95.4679 | 97.5323 | 99.5967
[6 empty] | 16.7628 | 95.4733 | 97.5373 | 99.6013
[6 empty] | 16.7705 | 95.4786 | 97.54225 | 99.6059
[6 empty] | 16.7782 | 95.4839 | 97.5472 | 99.6105
[6 empty] | 16.7859 | 95.4913 | 97.5536 | 99.6159
[6 empty] | 16.7936 | 95.5 | 97.56095 | 99.6219
[6 empty] | 16.8014 | 95.5086 | 97.5683 | 99.628
[6 empty] | 16.8091 | 95.5174 | 97.57575 | 99.6341
[6 empty] | 16.8168 | 95.5261 | 97.5831 | 99.6401
[6 empty] | 16.8245 | 95.5347 | 97.5904 | 99.6461
[6 empty] | 16.8322 | 95.5434 | 97.59775 | 99.6521
[6 empty] | 16.84 | 95.5511 | 97.60305 | 99.655
[6 empty] | 16.8477 | 95.5579 | 97.60645 | 99.655
[6 empty] | 16.8554 | 95.5647 | 97.6099 | 99.6551
[6 empty] | 16.8631 | 95.5716 | 97.6134 | 99.6552
[6 empty] | 16.8708 | 95.5785 | 97.6169 | 99.6553
[6 empty] | 16.8786 | 95.5852 | 97.62025 | 99.6553
[6 empty] | 16.8863 | 95.592 | 97.6237 | 99.6554
[6 empty] | 16.894 | 95.5966 | 97.62515 | 99.6537
[6 empty] | 16.9017 | 95.598 | 97.6238 | 99.6496
[6 empty] | 16.9095 | 95.5994 | 97.6224 | 99.6454
[6 empty] | 16.9172 | 95.6008 | 97.62105 | 99.6413
[6 empty] | 16.9249 | 95.6022 | 97.61965 | 99.6371
[6 empty] | 16.9326 | 95.6035 | 97.61825 | 99.633
[6 empty] | 16.9403 | 95.6048 | 97.61685 | 99.6289
[6 empty] | 16.9481 | 95.6051 | 97.6154 | 99.6257
[6 empty] | 16.9558 | 95.6027 | 97.61395 | 99.6252
[6 empty] | 16.9635 | 95.6002 | 97.6124 | 99.6246
[6 empty] | 16.9712 | 95.5976 | 97.61085 | 99.6241
[6 empty] | 16.9789 | 95.5951 | 97.60925 | 99.6234
[6 empty] | 16.9867 | 95.5925 | 97.60765 | 99.6228
[6 empty] | 16.9944 | 95.59 | 97.60615 | 99.6223
[6 empty] | 17.0021 | 95.5873 | 97.60465 | 99.622
[6 empty] | 17.0098 | 95.5833 | 97.60415 | 99.625
[6 empty] | 17.0176 | 95.5792 | 97.6036 | 99.628
[6 empty] | 17.0253 | 95.5753 | 97.6031 | 99.6309
[6 empty] | 17.033 | 95.5713 | 97.60255 | 99.6338
[6 empty] | 17.0407 | 95.5672 | 97.60195 | 99.6367
[6 empty] | 17.0484 | 95.5632 | 97.60145 | 99.6397
[6 empty] | 17.0562 | 95.5592 | 97.6009 | 99.6426
[6 empty] | 17.0639 | 95.5548 | 97.5981 | 99.6414
[6 empty] | 17.0716 | 95.5505 | 97.5949 | 99.6393
[6 empty] | 17.0793 | 95.5461 | 97.59165 | 99.6372
[6 empty] | 17.087 | 95.5417 | 97.58845 | 99.6352
[6 empty] | 17.0948 | 95.5373 | 97.5852 | 99.6331
[6 empty] | 17.1025 | 95.5329 | 97.58195 | 99.631
[6 empty] | 17.1102 | 95.5286 | 97.5788 | 99.629
[6 empty] | 17.1179 | 95.5252 | 97.57405 | 99.6229
[6 empty] | 17.1256 | 95.5225 | 97.56805 | 99.6136
[6 empty] | 17.1334 | 95.5199 | 97.5621 | 99.6043
[6 empty] | 17.1411 | 95.5173 | 97.5562 | 99.5951
[6 empty] | 17.1488 | 95.5146 | 97.5502 | 99.5858
[6 empty] | 17.1565 | 95.512 | 97.5443 | 99.5766
[6 empty] | 17.1643 | 95.5094 | 97.5383 | 99.5672
[6 empty] | 17.172 | 95.5075 | 97.53275 | 99.558
[6 empty] | 17.1797 | 95.5085 | 97.5287 | 99.5489
[6 empty] | 17.1874 | 95.5095 | 97.52465 | 99.5398
[6 empty] | 17.1951 | 95.5105 | 97.52065 | 99.5308
[6 empty] | 17.2029 | 95.5114 | 97.5165 | 99.5216
[6 empty] | 17.2106 | 95.5124 | 97.51245 | 99.5125
[6 empty] | 17.2183 | 95.5134 | 97.50845 | 99.5035
[6 empty] | 17.226 | 95.5144 | 97.5044 | 99.4944
[6 empty] | 17.2337 | 95.5167 | 97.50335 | 99.49
[6 empty] | 17.2415 | 95.5193 | 97.503 | 99.4867
[6 empty] | 17.2492 | 95.5219 | 97.5026 | 99.4833
[6 empty] | 17.2569 | 95.5245 | 97.50225 | 99.48
[6 empty] | 17.2646 | 95.5271 | 97.50185 | 99.4766
[6 empty] | 17.2724 | 95.5296 | 97.5014 | 99.4732
[6 empty] | 17.2801 | 95.5322 | 97.50105 | 99.4699
[6 empty] | 17.2878 | 95.5336 | 97.5007 | 99.4678
[6 empty] | 17.2955 | 95.5332 | 97.50055 | 99.4679
[6 empty] | 17.3032 | 95.5328 | 97.5004 | 99.468
[6 empty] | 17.311 | 95.5323 | 97.5002 | 99.4681
[6 empty] | 17.3187 | 95.5319 | 97.50005 | 99.4682
[6 empty] | 17.3264 | 95.5315 | 97.4999 | 99.4683
[6 empty] | 17.3341 | 95.531 | 97.4997 | 99.4684
[6 empty] | 17.3418 | 95.5306 | 97.49955 | 99.4685
[6 empty] | 17.3496 | 95.5263 | 97.497 | 99.4677
[6 empty] | 17.3573 | 95.5213 | 97.49405 | 99.4668
[6 empty] | 17.365 | 95.5164 | 97.49115 | 99.4659
[6 empty] | 17.3727 | 95.5115 | 97.48825 | 99.465
[6 empty] | 17.3804 | 95.5065 | 97.4853 | 99.4641
[6 empty] | 17.3882 | 95.5017 | 97.48245 | 99.4632
[6 empty] | 17.3959 | 95.4968 | 97.47955 | 99.4623
[6 empty] | 17.4036 | 95.4913 | 97.47635 | 99.4614
[6 empty] | 17.4113 | 95.4847 | 97.47255 | 99.4604
[6 empty] | 17.4191 | 95.4782 | 97.46885 | 99.4595
[6 empty] | 17.4268 | 95.4716 | 97.46505 | 99.4585
[6 empty] | 17.4345 | 95.465 | 97.46125 | 99.4575
[6 empty] | 17.4422 | 95.4584 | 97.4575 | 99.4566
[6 empty] | 17.4499 | 95.4519 | 97.45375 | 99.4556
[6 empty] | 17.4577 | 95.4453 | 97.45 | 99.4547
[6 empty] | 17.4654 | 95.4389 | 97.4479 | 99.4569
[6 empty] | 17.4731 | 95.4326 | 97.4463 | 99.46
[6 empty] | 17.4808 | 95.4264 | 97.4448 | 99.4632
[6 empty] | 17.4885 | 95.4201 | 97.44325 | 99.4664
[6 empty] | 17.4963 | 95.4137 | 97.4416 | 99.4695
[6 empty] | 17.504 | 95.4074 | 97.44005 | 99.4727
[6 empty] | 17.5117 | 95.4012 | 97.43855 | 99.4759
[6 empty] | 17.5194 | 95.395 | 97.4373 | 99.4796
[6 empty] | 17.5271 | 95.3891 | 97.43825 | 99.4874
[6 empty] | 17.5349 | 95.3832 | 97.43915 | 99.4951
[6 empty] | 17.5426 | 95.3774 | 97.4401 | 99.5028
[6 empty] | 17.5503 | 95.3715 | 97.441 | 99.5105
[6 empty] | 17.558 | 95.3656 | 97.44185 | 99.5181
[6 empty] | 17.5658 | 95.3597 | 97.4428 | 99.5259
[6 empty] | 17.5735 | 95.354 | 97.4438 | 99.5336
[6 empty] | 17.5812 | 95.3497 | 97.4451 | 99.5405
[6 empty] | 17.5889 | 95.3476 | 97.447 | 99.5464
[6 empty] | 17.5966 | 95.3454 | 97.4489 | 99.5524
[6 empty] | 17.6044 | 95.3433 | 97.4508 | 99.5583
[6 empty] | 17.6121 | 95.3411 | 97.45265 | 99.5642
[6 empty] | 17.6198 | 95.339 | 97.45455 | 99.5701
[6 empty] | 17.6275 | 95.3369 | 97.4565 | 99.5761
[6 empty] | 17.6352 | 95.3347 | 97.45835 | 99.582
[6 empty] | 17.643 | 95.3387 | 97.45955 | 99.5804
[6 empty] | 17.6507 | 95.3453 | 97.46035 | 99.5754
[6 empty] | 17.6584 | 95.3519 | 97.46105 | 99.5702
[6 empty] | 17.6661 | 95.3584 | 97.4618 | 99.5652
[6 empty] | 17.6739 | 95.3651 | 97.46265 | 99.5602
[6 empty] | 17.6816 | 95.3717 | 97.46345 | 99.5552
[6 empty] | 17.6893 | 95.3783 | 97.46425 | 99.5502
[6 empty] | 17.697 | 95.3848 | 97.465 | 99.5452
[6 empty] | 17.7047 | 95.3961 | 97.46375 | 99.5314
[6 empty] | 17.7125 | 95.4079 | 97.46225 | 99.5166
[6 empty] | 17.7202 | 95.4197 | 97.46075 | 99.5018
[6 empty] | 17.7279 | 95.4315 | 97.4593 | 99.4871
[6 empty] | 17.7356 | 95.4434 | 97.4578 | 99.4722
[6 empty] | 17.7433 | 95.4551 | 97.4563 | 99.4575
[6 empty] | 17.7511 | 95.4669 | 97.45485 | 99.4428
[6 empty] | 17.7588 | 95.4785 | 97.4534 | 99.4283
[6 empty] | 17.7665 | 95.4836 | 97.45065 | 99.4177
[6 empty] | 17.7742 | 95.4889 | 97.4481 | 99.4073
[6 empty] | 17.7819 | 95.4942 | 97.4455 | 99.3968
[6 empty] | 17.7897 | 95.4995 | 97.44295 | 99.3864
[6 empty] | 17.7974 | 95.5046 | 97.4403 | 99.376
[6 empty] | 17.8051 | 95.5099 | 97.43765 | 99.3654
[6 empty] | 17.8128 | 95.5152 | 97.4351 | 99.355
[6 empty] | 17.8206 | 95.5189 | 97.4325 | 99.3461
[6 empty] | 17.8283 | 95.5134 | 97.42985 | 99.3463
[6 empty] | 17.836 | 95.5079 | 97.42715 | 99.3464
[6 empty] | 17.8437 | 95.5025 | 97.4245 | 99.3465
[6 empty] | 17.8514 | 95.4971 | 97.4219 | 99.3467
[6 empty] | 17.8592 | 95.4916 | 97.4192 | 99.3468
[6 empty] | 17.8669 | 95.4861 | 97.4165 | 99.3469
[6 empty] | 17.8746 | 95.4807 | 97.4139 | 99.3471
[6 empty] | 17.8823 | 95.4748 | 97.4111 | 99.3474
[6 empty] | 17.89 | 95.4667 | 97.4076 | 99.3485
[6 empty] | 17.8978 | 95.4587 | 97.4042 | 99.3497
[6 empty] | 17.9055 | 95.4507 | 97.40075 | 99.3508
[6 empty] | 17.9132 | 95.4426 | 97.3973 | 99.352
[6 empty] | 17.9209 | 95.4346 | 97.39385 | 99.3531
[6 empty] | 17.9287 | 95.4266 | 97.39045 | 99.3543
[6 empty] | 17.9364 | 95.4186 | 97.387 | 99.3554
[6 empty] | 17.9441 | 95.4113 | 97.3836 | 99.3559
[6 empty] | 17.9518 | 95.4077 | 97.3805 | 99.3533
[6 empty] | 17.9595 | 95.4042 | 97.37745 | 99.3507
[6 empty] | 17.9673 | 95.4006 | 97.3743 | 99.348
[6 empty] | 17.975 | 95.397 | 97.3712 | 99.3454
[6 empty] | 17.9827 | 95.3934 | 97.3681 | 99.3428
[6 empty] | 17.9904 | 95.3898 | 97.36495 | 99.3401
[6 empty] | 17.9981 | 95.3862 | 97.36185 | 99.3375
[6 empty] | 18.0059 | 95.383 | 97.35915 | 99.3353
[6 empty] | 18.0136 | 95.383 | 97.3598 | 99.3366
[6 empty] | 18.0213 | 95.383 | 97.3605 | 99.338
[6 empty] | 18.029 | 95.383 | 97.3612 | 99.3394
[6 empty] | 18.0367 | 95.383 | 97.3619 | 99.3408
[6 empty] | 18.0445 | 95.383 | 97.36255 | 99.3421
[6 empty] | 18.0522 | 95.383 | 97.36325 | 99.3435
[6 empty] | 18.0599 | 95.383 | 97.36395 | 99.3449
[6 empty] | 18.0676 | 95.383 | 97.3646 | 99.3462
[6 empty] | 18.0754 | 95.384 | 97.36875 | 99.3535
[6 empty] | 18.0831 | 95.385 | 97.373 | 99.361
[6 empty] | 18.0908 | 95.386 | 97.3772 | 99.3684
[6 empty] | 18.0985 | 95.3871 | 97.3815 | 99.3759
[6 empty] | 18.1062 | 95.3881 | 97.3857 | 99.3833
[6 empty] | 18.114 | 95.3891 | 97.38995 | 99.3908
[6 empty] | 18.1217 | 95.3901 | 97.39415 | 99.3982
[6 empty] | 18.1294 | 95.3911 | 97.39835 | 99.4056
[6 empty] | 18.1371 | 95.3939 | 97.4025 | 99.4111
[6 empty] | 18.1448 | 95.3973 | 97.4068 | 99.4163
[6 empty] | 18.1526 | 95.4006 | 97.411 | 99.4214
[6 empty] | 18.1603 | 95.4039 | 97.41525 | 99.4266
[6 empty] | 18.168 | 95.4071 | 97.41935 | 99.4316
[6 empty] | 18.1757 | 95.4104 | 97.42355 | 99.4367
[6 empty] | 18.1835 | 95.4138 | 97.4278 | 99.4418
[6 empty] | 18.1912 | 95.4171 | 97.432 | 99.4469
[6 empty] | 18.1989 | 95.4228 | 97.436 | 99.4492
[6 empty] | 18.2066 | 95.4303 | 97.4398 | 99.4493
[6 empty] | 18.2143 | 95.4379 | 97.4436 | 99.4493
[6 empty] | 18.2221 | 95.4455 | 97.44745 | 99.4494
[6 empty] | 18.2298 | 95.4531 | 97.4513 | 99.4495
[6 empty] | 18.2375 | 95.4606 | 97.45505 | 99.4495
[6 empty] | 18.2452 | 95.4681 | 97.45885 | 99.4496
[6 empty] | 18.2529 | 95.4757 | 97.4627 | 99.4497
[6 empty] | 18.2607 | 95.4835 | 97.4665 | 99.4495
[6 empty] | 18.2684 | 95.4924 | 97.47055 | 99.4487
[6 empty] | 18.2761 | 95.5013 | 97.4746 | 99.4479
[6 empty] | 18.2838 | 95.5101 | 97.47855 | 99.447
[6 empty] | 18.2915 | 95.519 | 97.4826 | 99.4462
[6 empty] | 18.2993 | 95.5279 | 97.48665 | 99.4454
[6 empty] | 18.307 | 95.5367 | 97.49065 | 99.4446
[6 empty] | 18.3147 | 95.5455 | 97.49465 | 99.4438
[6 empty] | 18.3224 | 95.5543 | 97.49865 | 99.443
[6 empty] | 18.3302 | 95.56 | 97.50125 | 99.4425
[6 empty] | 18.3379 | 95.5653 | 97.5037 | 99.4421
[6 empty] | 18.3456 | 95.5707 | 97.50615 | 99.4416
[6 empty] | 18.3533 | 95.576 | 97.5086 | 99.4412
[6 empty] | 18.361 | 95.5812 | 97.511 | 99.4408
[6 empty] | 18.3688 | 95.5865 | 97.5134 | 99.4403
[6 empty] | 18.3765 | 95.5918 | 97.51585 | 99.4399
[6 empty] | 18.3842 | 95.5971 | 97.5183 | 99.4395
[6 empty] | 18.3919 | 95.6005 | 97.52005 | 99.4396
[6 empty] | 18.3996 | 95.6019 | 97.5211 | 99.4403
[6 empty] | 18.4074 | 95.6032 | 97.5221 | 99.441
[6 empty] | 18.4151 | 95.6044 | 97.52305 | 99.4417
[6 empty] | 18.4228 | 95.6058 | 97.5241 | 99.4424
[6 empty] | 18.4305 | 95.6071 | 97.5251 | 99.4431
[6 empty] | 18.4383 | 95.6084 | 97.5261 | 99.4438
[6 empty] | 18.446 | 95.6098 | 97.52715 | 99.4445
[6 empty] | 18.4537 | 95.6111 | 97.52815 | 99.4452
[6 empty] | 18.4614 | 95.6128 | 97.53085 | 99.4489
[6 empty] | 18.4691 | 95.6145 | 97.53355 | 99.4526
[6 empty] | 18.4769 | 95.6162 | 97.53625 | 99.4563
[6 empty] | 18.4846 | 95.6179 | 97.53895 | 99.46
[6 empty] | 18.4923 | 95.6196 | 97.54165 | 99.4637
[6 empty] | 18.5 | 95.6213 | 97.5443 | 99.4673
[6 empty] | 18.5077 | 95.6231 | 97.54705 | 99.471
[6 empty] | 18.5155 | 95.6248 | 97.5498 | 99.4748
[6 empty] | 18.5232 | 95.6283 | 97.5538 | 99.4793
[6 empty] | 18.5309 | 95.6339 | 97.5593 | 99.4847
[6 empty] | 18.5386 | 95.6395 | 97.56485 | 99.4902
[6 empty] | 18.5463 | 95.6452 | 97.5704 | 99.4956
[6 empty] | 18.5541 | 95.6508 | 97.5759 | 99.501
[6 empty] | 18.5618 | 95.6564 | 97.5814 | 99.5064
[6 empty] | 18.5695 | 95.662 | 97.5869 | 99.5118
[6 empty] | 18.5772 | 95.6676 | 97.5924 | 99.5172
[6 empty] | 18.585 | 95.6732 | 97.5979 | 99.5226
[6 empty] | 18.5927 | 95.6799 | 97.60385 | 99.5278
[6 empty] | 18.6004 | 95.6868 | 97.6098 | 99.5328
[6 empty] | 18.6081 | 95.6937 | 97.6158 | 99.5379
[6 empty] | 18.6158 | 95.7006 | 97.62175 | 99.5429
[6 empty] | 18.6236 | 95.7074 | 97.6277 | 99.548
[6 empty] | 18.6313 | 95.7142 | 97.6336 | 99.553
[6 empty] | 18.639 | 95.7211 | 97.63955 | 99.558
[6 empty] | 18.6467 | 95.728 | 97.6455 | 99.563
[6 empty] | 18.6544 | 95.7339 | 97.65115 | 99.5684
[6 empty] | 18.6622 | 95.7367 | 97.6558 | 99.5749
[6 empty] | 18.6699 | 95.7395 | 97.6604 | 99.5813
[6 empty] | 18.6776 | 95.7423 | 97.66505 | 99.5878
[6 empty] | 18.6853 | 95.7452 | 97.6697 | 99.5942
[6 empty] | 18.6931 | 95.748 | 97.6743 | 99.6006
[6 empty] | 18.7008 | 95.7508 | 97.6789 | 99.607
[6 empty] | 18.7085 | 95.7535 | 97.68345 | 99.6134
[6 empty] | 18.7162 | 95.7563 | 97.68805 | 99.6198
[6 empty] | 18.7239 | 95.7566 | 97.69275 | 99.6289
[6 empty] | 18.7317 | 95.7542 | 97.69735 | 99.6405
[6 empty] | 18.7394 | 95.752 | 97.70205 | 99.6521
[6 empty] | 18.7471 | 95.7497 | 97.7067 | 99.6637
[6 empty] | 18.7548 | 95.7473 | 97.7113 | 99.6753
[6 empty] | 18.7625 | 95.745 | 97.71595 | 99.6869
[6 empty] | 18.7703 | 95.7427 | 97.72055 | 99.6984
[6 empty] | 18.778 | 95.7404 | 97.7252 | 99.71
[6 empty] | 18.7857 | 95.738 | 97.72975 | 99.7215
[6 empty] | 18.7934 | 95.7331 | 97.73395 | 99.7348
[6 empty] | 18.8011 | 95.7272 | 97.73795 | 99.7487
[6 empty] | 18.8089 | 95.7213 | 97.74195 | 99.7626
[6 empty] | 18.8166 | 95.7153 | 97.74595 | 99.7766
[6 empty] | 18.8243 | 95.7094 | 97.74995 | 99.7905
[6 empty] | 18.832 | 95.7034 | 97.7539 | 99.8044
[6 empty] | 18.8398 | 95.6976 | 97.7579 | 99.8182
[6 empty] | 18.8475 | 95.6916 | 97.76185 | 99.8321
[6 empty] | 18.8552 | 95.6857 | 97.76585 | 99.846
[6 empty] | 18.8629 | 95.6772 | 97.766 | 99.8548
[6 empty] | 18.8706 | 95.6683 | 97.7656 | 99.8629
[6 empty] | 18.8784 | 95.6593 | 97.7652 | 99.8711
[6 empty] | 18.8861 | 95.6504 | 97.7648 | 99.8792
[6 empty] | 18.8938 | 95.6415 | 97.7644 | 99.8873
[6 empty] | 18.9015 | 95.6325 | 97.76395 | 99.8954
[6 empty] | 18.9092 | 95.6237 | 97.7636 | 99.9035
[6 empty] | 18.917 | 95.6147 | 97.76315 | 99.9116
[6 empty] | 18.9247 | 95.6058 | 97.7627 | 99.9196
[6 empty] | 18.9324 | 95.5954 | 97.75805 | 99.9207
[6 empty] | 18.9401 | 95.5849 | 97.75315 | 99.9214
[6 empty] | 18.9479 | 95.5745 | 97.7483 | 99.9221
[6 empty] | 18.9556 | 95.564 | 97.7434 | 99.9228
[6 empty] | 18.9633 | 95.5536 | 97.73855 | 99.9235
[6 empty] | 18.971 | 95.5431 | 97.73365 | 99.9242
[6 empty] | 18.9787 | 95.5327 | 97.72885 | 99.925
[6 empty] | 18.9865 | 95.5223 | 97.724 | 99.9257
[6 empty] | 18.9942 | 95.5118 | 97.71915 | 99.9265
[6 empty] | 19.0019 | 95.5026 | 97.7145 | 99.9264
[6 empty] | 19.0096 | 95.4933 | 97.70975 | 99.9262
[6 empty] | 19.0173 | 95.4839 | 97.705 | 99.9261
[6 empty] | 19.0251 | 95.4747 | 97.70035 | 99.926
[6 empty] | 19.0328 | 95.4654 | 97.69565 | 99.9259
[6 empty] | 19.0405 | 95.4562 | 97.69095 | 99.9257
[6 empty] | 19.0482 | 95.447 | 97.6863 | 99.9256
[6 empty] | 19.0559 | 95.4377 | 97.6816 | 99.9255
[6 empty] | 19.0637 | 95.4285 | 97.67695 | 99.9254
[6 empty] | 19.0714 | 95.4198 | 97.6736 | 99.9274
[6 empty] | 19.0791 | 95.4112 | 97.6704 | 99.9296
[6 empty] | 19.0868 | 95.4026 | 97.6672 | 99.9318
[6 empty] | 19.0946 | 95.394 | 97.664 | 99.934
[6 empty] | 19.1023 | 95.3854 | 97.6608 | 99.9362
[6 empty] | 19.11 | 95.3768 | 97.65755 | 99.9383
[6 empty] | 19.1177 | 95.3682 | 97.65435 | 99.9405
[6 empty] | 19.1254 | 95.3596 | 97.65115 | 99.9427
[6 empty] | 19.1332 | 95.3511 | 97.648 | 99.9449
[6 empty] | 19.1409 | 95.3402 | 97.64325 | 99.9463
[6 empty] | 19.1486 | 95.3289 | 97.6382 | 99.9475
[6 empty] | 19.1563 | 95.3174 | 97.63305 | 99.9487
[6 empty] | 19.164 | 95.306 | 97.62795 | 99.9499
[6 empty] | 19.1718 | 95.2948 | 97.62295 | 99.9511
[6 empty] | 19.1795 | 95.2834 | 97.61785 | 99.9523
[6 empty] | 19.1872 | 95.2721 | 97.61285 | 99.9536
[6 empty] | 19.1949 | 95.2607 | 97.60775 | 99.9548
[6 empty] | 19.2027 | 95.2495 | 97.60275 | 99.956
[6 empty] | 19.2104 | 95.2358 | 97.59605 | 99.9563
[6 empty] | 19.2181 | 95.2209 | 97.58855 | 99.9562
[6 empty] | 19.2258 | 95.2059 | 97.58095 | 99.956
[6 empty] | 19.2335 | 95.191 | 97.57345 | 99.9559
[6 empty] | 19.2413 | 95.1762 | 97.56595 | 99.9557
[6 empty] | 19.249 | 95.1612 | 97.5584 | 99.9556
[6 empty] | 19.2567 | 95.1464 | 97.5509 | 99.9554
[6 empty] | 19.2644 | 95.1314 | 97.54335 | 99.9553
[6 empty] | 19.2721 | 95.1166 | 97.53585 | 99.9551
[6 empty] | 19.2799 | 95.1009 | 97.5288 | 99.9567
[6 empty] | 19.2876 | 95.0836 | 97.52225 | 99.9609
[6 empty] | 19.2953 | 95.0665 | 97.5158 | 99.9651
[6 empty] | 19.303 | 95.0494 | 97.50935 | 99.9693
[6 empty] | 19.3107 | 95.0322 | 97.5028 | 99.9734
[6 empty] | 19.3185 | 95.0151 | 97.4964 | 99.9777
[6 empty] | 19.3262 | 94.998 | 97.48995 | 99.9819
[6 empty] | 19.3339 | 94.9809 | 97.4835 | 99.9861
[6 empty] | 19.3416 | 94.9637 | 97.477 | 99.9903
[6 empty] | 19.3494 | 94.9465 | 97.4706 | 99.9947
[6 empty] | 19.3571 | 94.9269 | 97.4645 | 100.0021
[6 empty] | 19.3648 | 94.9073 | 97.4584 | 100.0095
[6 empty] | 19.3725 | 94.8878 | 97.45235 | 100.0169
[6 empty] | 19.3802 | 94.8683 | 97.4463 | 100.0243
[6 empty] | 19.388 | 94.8488 | 97.4403 | 100.0318
[6 empty] | 19.3957 | 94.8294 | 97.4343 | 100.0392
[6 empty] | 19.4034 | 94.8098 | 97.42815 | 100.0465
[6 empty] | 19.4111 | 94.7904 | 97.42215 | 100.0539
[6 empty] | 19.4188 | 94.771 | 97.4161 | 100.0612
[6 empty] | 19.4266 | 94.75 | 97.40705 | 100.0641
[6 empty] | 19.4343 | 94.7285 | 97.39675 | 100.065
[6 empty] | 19.442 | 94.7069 | 97.3864 | 100.0659
[6 empty] | 19.4497 | 94.6853 | 97.3761 | 100.0669
[6 empty] | 19.4575 | 94.6638 | 97.3658 | 100.0678
[6 empty] | 19.4652 | 94.6423 | 97.3555 | 100.0687
[6 empty] | 19.4729 | 94.6208 | 97.3452 | 100.0696
[6 empty] | 19.4806 | 94.5994 | 97.33495 | 100.0705
[6 empty] | 19.4883 | 94.578 | 97.3247 | 100.0714
[6 empty] | 19.4961 | 94.5566 | 97.31345 | 100.0703
[6 empty] | 19.5038 | 94.5352 | 97.29895 | 100.0627
[6 empty] | 19.5115 | 94.514 | 97.28455 | 100.0551
[6 empty] | 19.5192 | 94.4928 | 97.27015 | 100.0475
[6 empty] | 19.5269 | 94.4716 | 97.25575 | 100.0399
[6 empty] | 19.5347 | 94.4504 | 97.24135 | 100.0323
[6 empty] | 19.5424 | 94.4292 | 97.227 | 100.0248
[6 empty] | 19.5501 | 94.4081 | 97.2126 | 100.0171
[6 empty] | 19.5578 | 94.3869 | 97.19825 | 100.0096
[6 empty] | 19.5655 | 94.3657 | 97.18385 | 100.002
[6 empty] | 19.5733 | 94.3455 | 97.17035 | 99.9952
[6 empty] | 19.581 | 94.3256 | 97.1572 | 99.9888
[6 empty] | 19.5887 | 94.3057 | 97.144 | 99.9823
[6 empty] | 19.5964 | 94.2857 | 97.1308 | 99.9759
[6 empty] | 19.6042 | 94.2658 | 97.11755 | 99.9693
[6 empty] | 19.6119 | 94.2459 | 97.1044 | 99.9629
[6 empty] | 19.6196 | 94.2261 | 97.0913 | 99.9565
[6 empty] | 19.6273 | 94.2063 | 97.07815 | 99.95
[6 empty] | 19.635 | 94.1864 | 97.065 | 99.9436
[6 empty] | 19.6428 | 94.1665 | 97.05235 | 99.9382
[6 empty] | 19.6505 | 94.1461 | 97.04345 | 99.9408
[6 empty] | 19.6582 | 94.1257 | 97.03455 | 99.9434
[6 empty] | 19.6659 | 94.1053 | 97.02565 | 99.946
[6 empty] | 19.6736 | 94.0848 | 97.01665 | 99.9485
[6 empty] | 19.6814 | 94.0645 | 97.0078 | 99.9511
[6 empty] | 19.6891 | 94.0442 | 96.99895 | 99.9537
[6 empty] | 19.6968 | 94.0238 | 96.99005 | 99.9563
[6 empty] | 19.7045 | 94.0035 | 96.9812 | 99.9589
[6 empty] | 19.7123 | 93.9833 | 96.9724 | 99.9615
[6 empty] | 19.72 | 93.9608 | 96.96355 | 99.9663
[6 empty] | 19.7277 | 93.9359 | 96.955 | 99.9741
[6 empty] | 19.7354 | 93.911 | 96.9465 | 99.982
[6 empty] | 19.7431 | 93.8861 | 96.93795 | 99.9898
[6 empty] | 19.7509 | 93.8612 | 96.9294 | 99.9976
[6 empty] | 19.7586 | 93.8364 | 96.9209 | 100.0054
[6 empty] | 19.7663 | 93.8115 | 96.91235 | 100.0132
[6 empty] | 19.774 | 93.7867 | 96.9038 | 100.0209
[6 empty] | 19.7817 | 93.7619 | 96.89535 | 100.0288
[6 empty] | 19.7895 | 93.7371 | 96.8868 | 100.0365
[6 empty] | 19.7972 | 93.7079 | 96.87465 | 100.0414
[6 empty] | 19.8049 | 93.6764 | 96.8607 | 100.045
[6 empty] | 19.8126 | 93.645 | 96.84675 | 100.0485
[6 empty] | 19.8203 | 93.6136 | 96.83285 | 100.0521
[6 empty] | 19.8281 | 93.5823 | 96.819 | 100.0557
[6 empty] | 19.8358 | 93.551 | 96.8051 | 100.0592
[6 empty] | 19.8435 | 93.5197 | 96.79125 | 100.0628
[6 empty] | 19.8512 | 93.4884 | 96.77735 | 100.0663
[6 empty] | 19.859 | 93.4572 | 96.76355 | 100.0699
[6 empty] | 19.8667 | 93.426 | 96.7497 | 100.0734
[6 empty] | 19.8744 | 93.3954 | 96.7326 | 100.0698
[6 empty] | 19.8821 | 93.3649 | 96.71505 | 100.0652
[6 empty] | 19.8898 | 93.3346 | 96.6976 | 100.0606
[6 empty] | 19.8976 | 93.3042 | 96.6801 | 100.056
[6 empty] | 19.9053 | 93.2738 | 96.66255 | 100.0513
[6 empty] | 19.913 | 93.2434 | 96.64505 | 100.0467
[6 empty] | 19.9207 | 93.2131 | 96.6276 | 100.0421
[6 empty] | 19.9284 | 93.1828 | 96.61015 | 100.0375
[6 empty] | 19.9362 | 93.1525 | 96.5927 | 100.0329
[6 empty] | 19.9439 | 93.1223 | 96.5753 | 100.0283
[6 empty] | 19.9516 | 93.1015 | 96.5603 | 100.0191
[6 empty] | 19.9593 | 93.0811 | 96.54555 | 100.01
[6 empty] | 19.9671 | 93.0607 | 96.53075 | 100.0008
[6 empty] | 19.9748 | 93.0402 | 96.5159 | 99.9916
[6 empty] | 19.9825 | 93.0198 | 96.50115 | 99.9825
[6 empty] | 19.9902 | 92.9995 | 96.4864 | 99.9733
[6 empty] | 19.9979 | 92.9791 | 96.4716 | 99.9641
[6 empty] | 20.0057 | 92.9588 | 96.4569 | 99.955

## -M02
-M02 Mid-Infrared Enhanced Coating Reflectance
|  | Reflectance (%) at 10° AOI |  | Reflectance (%) at 45° AOI
|  | Wavelength (µm) | Unpolarized | Wavelength (µm) | P-Polarized | Unpolarized | S-Polarized
|  | 0.35 | 21.98732 | 0.35 | 10.15887 | 20.88263 | 31.60639
|  | 0.351 | 21.4372 | 0.351 | 9.89203 | 20.49586 | 31.09969
|  | 0.352 | 21.30676 | 0.352 | 9.96746 | 20.15878 | 30.3501
|  | 0.353 | 21.09741 | 0.353 | 9.77935 | 20.27209 | 30.76482
Product Raw Data |  | 0.354 | 20.61894 | 0.354 | 9.31286 | 19.92962 | 30.54639
-M02 Reflectance |  | 0.355 | 20.35036 | 0.355 | 9.14336 | 19.54856 | 29.95375
|  | 0.356 | 20.3875 | 0.356 | 8.89803 | 19.35814 | 29.81826
Item # | Ending in -M02 | 0.357 | 19.82776 | 0.357 | 8.61353 | 18.76117 | 28.90881
DISCLAIMER: The data presented here are typical. Slight variations in performance data will occur from lot to lot. Please contact Technical Support with any questions regarding the use or reliability of this data. |  | 0.358 | 19.57077 | 0.358 | 8.56133 | 18.50559 | 28.44985
|  | 0.359 | 19.28041 | 0.359 | 8.38189 | 18.32516 | 28.26843
|  | 0.36 | 18.86864 | 0.36 | 8.33657 | 18.18219 | 28.02781
|  | 0.361 | 18.23972 | 0.361 | 7.73935 | 17.57172 | 27.4041
|  | 0.362 | 18.32514 | 0.362 | 7.68044 | 17.46287 | 27.2453
|  | 0.363 | 17.87028 | 0.363 | 7.50775 | 17.41866 | 27.32956
This data may be used in publications. However, please cite Thorlabs as the source. |  | 0.364 | 17.65322 | 0.364 | 7.36391 | 17.26715 | 27.17038
|  | 0.365 | 17.39457 | 0.365 | 7.18224 | 16.81275 | 26.44325
|  | 0.366 | 17.16724 | 0.366 | 6.91395 | 16.77072 | 26.62749
Additional Information: |  | 0.367 | 16.73746 | 0.367 | 6.84006 | 16.43899 | 26.03792
|  | 0.368 | 16.47321 | 0.368 | 6.60059 | 16.15001 | 25.69942
|  | 0.369 | 16.41309 | 0.369 | 6.29726 | 16.04511 | 25.79296
|  | 0.37 | 15.81643 | 0.37 | 6.44311 | 15.96937 | 25.49562
|  | 0.371 | 15.78223 | 0.371 | 6.08928 | 15.59364 | 25.098
|  | 0.372 | 15.08271 | 0.372 | 6.01901 | 15.41289 | 24.80678
|  | 0.373 | 15.06833 | 0.373 | 5.89713 | 15.13609 | 24.37505
|  | 0.374 | 14.63562 | 0.374 | 5.63737 | 14.98822 | 24.33907
|  | 0.375 | 14.53748 | 0.375 | 5.68952 | 14.8241 | 23.95868
|  | 0.376 | 14.27905 | 0.376 | 5.33658 | 14.60265 | 23.86873
|  | 0.377 | 14.092 | 0.377 | 5.31193 | 14.39241 | 23.47288
|  | 0.378 | 13.82182 | 0.378 | 5.15678 | 14.27659 | 23.3964
|  | 0.379 | 13.7944 | 0.379 | 5.08899 | 14.20841 | 23.32783
|  | 0.38 | 13.29457 | 0.38 | 4.98863 | 14.03646 | 23.0843
|  | 0.381 | 13.15647 | 0.381 | 4.8286 | 13.9478 | 23.06699
|  | 0.382 | 12.98746 | 0.382 | 4.82777 | 13.84357 | 22.85937
|  | 0.383 | 12.60431 | 0.383 | 4.59555 | 13.63813 | 22.68072
|  | 0.384 | 12.50828 | 0.384 | 4.54481 | 13.56349 | 22.58218
|  | 0.385 | 12.38523 | 0.385 | 4.43084 | 13.45949 | 22.48815
|  | 0.386 | 12.10427 | 0.386 | 4.49325 | 13.42376 | 22.35427
|  | 0.387 | 11.79907 | 0.387 | 4.41359 | 13.37787 | 22.34216
|  | 0.388 | 11.77194 | 0.388 | 4.36144 | 13.2283 | 22.09515
|  | 0.389 | 11.58655 | 0.389 | 4.27411 | 13.17471 | 22.0753
|  | 0.39 | 11.41013 | 0.39 | 4.14035 | 13.0608 | 21.98125
|  | 0.391 | 11.18674 | 0.391 | 4.23158 | 12.95944 | 21.68731
|  | 0.392 | 11.19305 | 0.392 | 4.13904 | 12.94971 | 21.76039
|  | 0.393 | 10.95096 | 0.393 | 4.10579 | 12.87979 | 21.6538
|  | 0.394 | 10.86184 | 0.394 | 4.02482 | 12.8957 | 21.76657
|  | 0.395 | 10.70315 | 0.395 | 4.02853 | 12.84163 | 21.65472
|  | 0.396 | 10.51931 | 0.396 | 4.04702 | 12.88207 | 21.71712
|  | 0.397 | 10.46618 | 0.397 | 4.06591 | 12.86416 | 21.6624
|  | 0.398 | 10.41912 | 0.398 | 4.03453 | 12.8467 | 21.65888
|  | 0.399 | 10.31569 | 0.399 | 4.05954 | 12.91344 | 21.76734
|  | 0.4 | 10.1971 | 0.4 | 4.06357 | 12.87752 | 21.69146
|  | 0.401 | 10.11845 | 0.401 | 4.13409 | 13.00761 | 21.88113
|  | 0.402 | 10.11527 | 0.402 | 4.21678 | 13.00927 | 21.80176
|  | 0.403 | 10.07371 | 0.403 | 4.23103 | 13.03098 | 21.83094
|  | 0.404 | 9.94645 | 0.404 | 4.29325 | 13.1495 | 22.00574
|  | 0.405 | 9.98492 | 0.405 | 4.37184 | 13.26548 | 22.15911
|  | 0.406 | 10.01125 | 0.406 | 4.4012 | 13.22945 | 22.05771
|  | 0.407 | 9.91282 | 0.407 | 4.507 | 13.40833 | 22.30965
|  | 0.408 | 9.96988 | 0.408 | 4.62644 | 13.58249 | 22.53855
|  | 0.409 | 10.03144 | 0.409 | 4.74363 | 13.75213 | 22.76062
|  | 0.41 | 10.08622 | 0.41 | 4.84491 | 13.83684 | 22.82876
|  | 0.411 | 10.20435 | 0.411 | 4.98876 | 14.01369 | 23.03862
|  | 0.412 | 10.27008 | 0.412 | 5.11682 | 14.16417 | 23.21151
|  | 0.413 | 10.32392 | 0.413 | 5.22125 | 14.32503 | 23.4288
|  | 0.414 | 10.45742 | 0.414 | 5.39285 | 14.58202 | 23.77118
|  | 0.415 | 10.58294 | 0.415 | 5.56606 | 14.79004 | 24.01401
|  | 0.416 | 10.74173 | 0.416 | 5.7282 | 14.97699 | 24.22578
|  | 0.417 | 10.84512 | 0.417 | 5.90364 | 15.23671 | 24.56978
|  | 0.418 | 10.94603 | 0.418 | 6.08034 | 15.39602 | 24.71169
|  | 0.419 | 11.1179 | 0.419 | 6.26355 | 15.71159 | 25.15962
|  | 0.42 | 11.32674 | 0.42 | 6.44597 | 15.90556 | 25.36515
|  | 0.421 | 11.46977 | 0.421 | 6.63567 | 16.13506 | 25.63446
|  | 0.422 | 11.67276 | 0.422 | 6.83874 | 16.38521 | 25.93168
|  | 0.423 | 11.81496 | 0.423 | 7.00025 | 16.60997 | 26.21968
|  | 0.424 | 12.07653 | 0.424 | 7.18252 | 16.90624 | 26.62997
|  | 0.425 | 12.25816 | 0.425 | 7.43076 | 17.14845 | 26.86614
|  | 0.426 | 12.47048 | 0.426 | 7.61935 | 17.43073 | 27.2421
|  | 0.427 | 12.68613 | 0.427 | 7.83185 | 17.70014 | 27.56844
|  | 0.428 | 12.88275 | 0.428 | 8.0477 | 17.96322 | 27.87873
|  | 0.429 | 13.13304 | 0.429 | 8.26873 | 18.22982 | 28.19091
|  | 0.43 | 13.37824 | 0.43 | 8.50559 | 18.48415 | 28.46272
|  | 0.431 | 13.57965 | 0.431 | 8.7199 | 18.82079 | 28.92167
|  | 0.432 | 13.81195 | 0.432 | 8.93039 | 19.09182 | 29.25326
|  | 0.433 | 14.08049 | 0.433 | 9.12297 | 19.36891 | 29.61486
|  | 0.434 | 14.29265 | 0.434 | 9.38589 | 19.63415 | 29.8824
|  | 0.435 | 14.56268 | 0.435 | 9.62747 | 19.93745 | 30.24742
|  | 0.436 | 14.82933 | 0.436 | 9.85888 | 20.21363 | 30.56838
|  | 0.437 | 15.07842 | 0.437 | 10.07479 | 20.48824 | 30.9017
|  | 0.438 | 15.36026 | 0.438 | 10.32586 | 20.80077 | 31.27568
|  | 0.439 | 15.63933 | 0.439 | 10.54865 | 21.06117 | 31.57369
|  | 0.44 | 15.90066 | 0.44 | 10.81906 | 21.36234 | 31.90562
|  | 0.441 | 16.17181 | 0.441 | 11.05581 | 21.67252 | 32.28923
|  | 0.442 | 16.45682 | 0.442 | 11.31745 | 21.98072 | 32.64399
|  | 0.443 | 16.74988 | 0.443 | 11.54653 | 22.26371 | 32.9809
|  | 0.444 | 17.01564 | 0.444 | 11.84444 | 22.6113 | 33.37817
|  | 0.445 | 17.30817 | 0.445 | 12.08748 | 22.90681 | 33.72614
|  | 0.446 | 17.60216 | 0.446 | 12.33832 | 23.21559 | 34.09285
|  | 0.447 | 17.9056 | 0.447 | 12.60272 | 23.5193 | 34.43587
|  | 0.448 | 18.21462 | 0.448 | 12.90659 | 23.88263 | 34.85866
|  | 0.449 | 18.53465 | 0.449 | 13.18391 | 24.21656 | 35.24921
|  | 0.45 | 18.8762 | 0.45 | 13.51829 | 24.5885 | 35.65871
|  | 0.451 | 19.18333 | 0.451 | 13.81245 | 24.90948 | 36.0065
|  | 0.452 | 19.56461 | 0.452 | 14.09001 | 25.2786 | 36.46719
|  | 0.453 | 19.92734 | 0.453 | 14.42861 | 25.66648 | 36.90435
|  | 0.454 | 20.28477 | 0.454 | 14.76549 | 26.05055 | 37.33561
|  | 0.455 | 20.66816 | 0.455 | 15.09305 | 26.43848 | 37.78391
|  | 0.456 | 21.04646 | 0.456 | 15.45374 | 26.85552 | 38.25731
|  | 0.457 | 21.45316 | 0.457 | 15.81238 | 27.24967 | 38.68695
|  | 0.458 | 21.87159 | 0.458 | 16.17365 | 27.65162 | 39.1296
|  | 0.459 | 22.29181 | 0.459 | 16.54527 | 28.09236 | 39.63945
|  | 0.46 | 22.73754 | 0.46 | 16.95138 | 28.54044 | 40.12951
|  | 0.461 | 23.19989 | 0.461 | 17.33834 | 28.99516 | 40.65197
|  | 0.462 | 23.66915 | 0.462 | 17.74632 | 29.44267 | 41.13903
|  | 0.463 | 24.13741 | 0.463 | 18.17444 | 29.93771 | 41.70098
|  | 0.464 | 24.63226 | 0.464 | 18.62837 | 30.44706 | 42.26575
|  | 0.465 | 25.15056 | 0.465 | 19.08607 | 30.95869 | 42.83131
|  | 0.466 | 25.68121 | 0.466 | 19.52172 | 31.43533 | 43.34893
|  | 0.467 | 26.21179 | 0.467 | 19.98473 | 31.96559 | 43.94646
|  | 0.468 | 26.74563 | 0.468 | 20.47406 | 32.48389 | 44.49371
|  | 0.469 | 27.30016 | 0.469 | 20.97057 | 33.00898 | 45.0474
|  | 0.47 | 27.88736 | 0.47 | 21.46029 | 33.56114 | 45.66199
|  | 0.471 | 28.49149 | 0.471 | 21.98532 | 34.13099 | 46.27666
|  | 0.472 | 29.06622 | 0.472 | 22.49589 | 34.6762 | 46.85652
|  | 0.473 | 29.70153 | 0.473 | 23.0397 | 35.27493 | 47.51017
|  | 0.474 | 30.32027 | 0.474 | 23.57566 | 35.85776 | 48.13987
|  | 0.475 | 30.94874 | 0.475 | 24.15698 | 36.46615 | 48.77531
|  | 0.476 | 31.62128 | 0.476 | 24.72082 | 37.084 | 49.44719
|  | 0.477 | 32.28457 | 0.477 | 25.3005 | 37.67706 | 50.05362
|  | 0.478 | 32.96423 | 0.478 | 25.91723 | 38.33572 | 50.75421
|  | 0.479 | 33.65965 | 0.479 | 26.55471 | 38.98921 | 51.42371
|  | 0.48 | 34.41247 | 0.48 | 27.17883 | 39.66247 | 52.14611
|  | 0.481 | 35.15713 | 0.481 | 27.83445 | 40.33947 | 52.84448
|  | 0.482 | 35.89966 | 0.482 | 28.52246 | 41.04095 | 53.55944
|  | 0.483 | 36.70119 | 0.483 | 29.23152 | 41.74933 | 54.26714
|  | 0.484 | 37.52382 | 0.484 | 29.95755 | 42.4691 | 54.98065
|  | 0.485 | 38.35326 | 0.485 | 30.70918 | 43.24673 | 55.78429
|  | 0.486 | 39.22599 | 0.486 | 31.47658 | 44.00496 | 56.53334
|  | 0.487 | 40.10731 | 0.487 | 32.27073 | 44.80892 | 57.34711
|  | 0.488 | 41.01526 | 0.488 | 33.12365 | 45.64495 | 58.16625
|  | 0.489 | 41.93724 | 0.489 | 33.97498 | 46.45573 | 58.93647
|  | 0.49 | 42.9093 | 0.49 | 34.86565 | 47.30603 | 59.74641
|  | 0.491 | 43.90916 | 0.491 | 35.78388 | 48.18562 | 60.58735
|  | 0.492 | 44.94106 | 0.492 | 36.75729 | 49.1172 | 61.4771
|  | 0.493 | 45.98458 | 0.493 | 37.71546 | 50.01854 | 62.32161
|  | 0.494 | 47.03497 | 0.494 | 38.69617 | 50.92505 | 63.15394
|  | 0.495 | 48.13118 | 0.495 | 39.75018 | 51.88342 | 64.01665
|  | 0.496 | 49.21732 | 0.496 | 40.79689 | 52.86794 | 64.939
|  | 0.497 | 50.32958 | 0.497 | 41.85537 | 53.80291 | 65.75046
|  | 0.498 | 51.46616 | 0.498 | 42.94503 | 54.7981 | 66.65117
|  | 0.499 | 52.60747 | 0.499 | 44.03643 | 55.7796 | 67.52277
|  | 0.5 | 53.73318 | 0.5 | 45.14841 | 56.76023 | 68.37206
|  | 0.501 | 54.86594 | 0.501 | 46.27532 | 57.72796 | 69.1806
|  | 0.502 | 55.99421 | 0.502 | 47.37893 | 58.70106 | 70.02319
|  | 0.503 | 57.08314 | 0.503 | 48.50669 | 59.67069 | 70.83469
|  | 0.504 | 58.20741 | 0.504 | 49.62555 | 60.62702 | 71.62848
|  | 0.505 | 59.28517 | 0.505 | 50.72652 | 61.56662 | 72.40673
|  | 0.506 | 60.37426 | 0.506 | 51.80545 | 62.50493 | 73.20441
|  | 0.507 | 61.3906 | 0.507 | 52.87877 | 63.37356 | 73.86834
|  | 0.508 | 62.41932 | 0.508 | 53.91931 | 64.27499 | 74.63068
|  | 0.509 | 63.39806 | 0.509 | 54.95629 | 65.11868 | 75.28107
|  | 0.51 | 64.36845 | 0.51 | 55.96964 | 65.9562 | 75.94276
|  | 0.511 | 65.3064 | 0.511 | 56.95419 | 66.77846 | 76.60273
|  | 0.512 | 66.21735 | 0.512 | 57.90826 | 67.56419 | 77.22012
|  | 0.513 | 67.06195 | 0.513 | 58.82187 | 68.30814 | 77.79442
|  | 0.514 | 67.9123 | 0.514 | 59.7209 | 69.03887 | 78.35685
|  | 0.515 | 68.75398 | 0.515 | 60.61507 | 69.76328 | 78.91148
|  | 0.516 | 69.51306 | 0.516 | 61.4535 | 70.43173 | 79.40996
|  | 0.517 | 70.29077 | 0.517 | 62.26215 | 71.08616 | 79.91017
|  | 0.518 | 70.98058 | 0.518 | 63.03948 | 71.70588 | 80.37227
|  | 0.519 | 71.66893 | 0.519 | 63.795 | 72.31923 | 80.84346
|  | 0.52 | 72.35552 | 0.52 | 64.54979 | 72.90638 | 81.26296
|  | 0.521 | 72.9765 | 0.521 | 65.23679 | 73.45458 | 81.67237
|  | 0.522 | 73.5788 | 0.522 | 65.91389 | 73.9898 | 82.0657
|  | 0.523 | 74.16642 | 0.523 | 66.57785 | 74.51126 | 82.44466
|  | 0.524 | 74.71092 | 0.524 | 67.16193 | 74.98748 | 82.81303
|  | 0.525 | 75.25139 | 0.525 | 67.78399 | 75.47216 | 83.16034
|  | 0.526 | 75.76068 | 0.526 | 68.36802 | 75.9291 | 83.49017
|  | 0.527 | 76.26176 | 0.527 | 68.90696 | 76.35465 | 83.80235
|  | 0.528 | 76.72229 | 0.528 | 69.43638 | 76.76674 | 84.09709
|  | 0.529 | 77.15614 | 0.529 | 69.94731 | 77.1604 | 84.37348
|  | 0.53 | 77.60542 | 0.53 | 70.44756 | 77.54549 | 84.64342
|  | 0.531 | 78.00121 | 0.531 | 70.91614 | 77.91581 | 84.91548
|  | 0.532 | 78.40011 | 0.532 | 71.35221 | 78.27131 | 85.19041
|  | 0.533 | 78.7657 | 0.533 | 71.77496 | 78.56506 | 85.35516
|  | 0.534 | 79.10407 | 0.534 | 72.16937 | 78.88071 | 85.59205
|  | 0.535 | 79.4481 | 0.535 | 72.58549 | 79.1945 | 85.8035
|  | 0.536 | 79.7765 | 0.536 | 72.9464 | 79.46969 | 85.99298
|  | 0.537 | 80.09224 | 0.537 | 73.29476 | 79.76004 | 86.22533
|  | 0.538 | 80.35159 | 0.538 | 73.64288 | 80.00856 | 86.37423
|  | 0.539 | 80.66735 | 0.539 | 73.98537 | 80.27917 | 86.57298
|  | 0.54 | 80.91541 | 0.54 | 74.29813 | 80.52142 | 86.7447
|  | 0.541 | 81.17207 | 0.541 | 74.58265 | 80.73154 | 86.88044
|  | 0.542 | 81.41541 | 0.542 | 74.84808 | 80.93223 | 87.01638
|  | 0.543 | 81.63483 | 0.543 | 75.14242 | 81.16677 | 87.19112
|  | 0.544 | 81.85955 | 0.544 | 75.41729 | 81.35168 | 87.28606
|  | 0.545 | 82.0964 | 0.545 | 75.66888 | 81.5497 | 87.43052
|  | 0.546 | 82.29033 | 0.546 | 75.91879 | 81.73113 | 87.54347
|  | 0.547 | 82.50288 | 0.547 | 76.15347 | 81.92676 | 87.70005
|  | 0.548 | 82.68546 | 0.548 | 76.35527 | 82.07006 | 87.78485
|  | 0.549 | 82.86903 | 0.549 | 76.58929 | 82.24773 | 87.90618
|  | 0.55 | 83.03655 | 0.55 | 76.81 | 82.39747 | 87.98494
|  | 0.551 | 83.1912 | 0.551 | 76.9884 | 82.56648 | 88.14456
|  | 0.552 | 83.3429 | 0.552 | 77.16535 | 82.66525 | 88.16515
|  | 0.553 | 83.48896 | 0.553 | 77.34565 | 82.8193 | 88.29295
|  | 0.554 | 83.64088 | 0.554 | 77.52202 | 82.93151 | 88.34101
|  | 0.555 | 83.77513 | 0.555 | 77.70771 | 83.06744 | 88.42718
|  | 0.556 | 83.8927 | 0.556 | 77.84093 | 83.17782 | 88.51471
|  | 0.557 | 84.02136 | 0.557 | 78.03323 | 83.30306 | 88.57289
|  | 0.558 | 84.1377 | 0.558 | 78.13463 | 83.39944 | 88.66426
|  | 0.559 | 84.25972 | 0.559 | 78.3019 | 83.50765 | 88.71339
|  | 0.56 | 84.36139 | 0.56 | 78.42477 | 83.61037 | 88.79596
|  | 0.561 | 84.47396 | 0.561 | 78.56211 | 83.6925 | 88.82289
|  | 0.562 | 84.58223 | 0.562 | 78.70754 | 83.80028 | 88.89301
|  | 0.563 | 84.6908 | 0.563 | 78.82957 | 83.89274 | 88.95591
|  | 0.564 | 84.78364 | 0.564 | 78.95667 | 83.97315 | 88.98964
|  | 0.565 | 84.88781 | 0.565 | 79.05206 | 84.04884 | 89.04561
|  | 0.566 | 84.9807 | 0.566 | 79.1752 | 84.14036 | 89.10551
|  | 0.567 | 85.03873 | 0.567 | 79.27389 | 84.20037 | 89.12685
|  | 0.568 | 85.1488 | 0.568 | 79.40153 | 84.30077 | 89.2
|  | 0.569 | 85.22464 | 0.569 | 79.52422 | 84.3729 | 89.22159
|  | 0.57 | 85.3049 | 0.57 | 79.61646 | 84.44804 | 89.27963
|  | 0.571 | 85.40535 | 0.571 | 79.72437 | 84.53287 | 89.34138
|  | 0.572 | 85.45583 | 0.572 | 79.80423 | 84.59495 | 89.38567
|  | 0.573 | 85.5645 | 0.573 | 79.92245 | 84.66359 | 89.40474
|  | 0.574 | 85.63512 | 0.574 | 80.03514 | 84.74265 | 89.45016
|  | 0.575 | 85.71196 | 0.575 | 80.11604 | 84.79668 | 89.47731
|  | 0.576 | 85.77301 | 0.576 | 80.20025 | 84.86881 | 89.53738
|  | 0.577 | 85.84472 | 0.577 | 80.30862 | 84.93505 | 89.56149
|  | 0.578 | 85.89968 | 0.578 | 80.39522 | 85.00029 | 89.60537
|  | 0.579 | 85.97942 | 0.579 | 80.52391 | 85.09156 | 89.65921
|  | 0.58 | 86.05931 | 0.58 | 80.60414 | 85.14557 | 89.68699
|  | 0.581 | 86.1265 | 0.581 | 80.68266 | 85.19888 | 89.71509
|  | 0.582 | 86.19608 | 0.582 | 80.78282 | 85.28054 | 89.77827
|  | 0.583 | 86.27942 | 0.583 | 80.88187 | 85.34394 | 89.80601
|  | 0.584 | 86.34164 | 0.584 | 80.97245 | 85.40849 | 89.84454
|  | 0.585 | 86.4357 | 0.585 | 81.07879 | 85.47994 | 89.88109
|  | 0.586 | 86.4877 | 0.586 | 81.16842 | 85.56404 | 89.95967
|  | 0.587 | 86.57211 | 0.587 | 81.268 | 85.62932 | 89.99064
|  | 0.588 | 86.64478 | 0.588 | 81.36528 | 85.69131 | 90.01733
|  | 0.589 | 86.70758 | 0.589 | 81.47121 | 85.75955 | 90.04788
|  | 0.59 | 86.80497 | 0.59 | 81.56846 | 85.83938 | 90.11031
|  | 0.591 | 86.87996 | 0.591 | 81.65372 | 85.89249 | 90.13126
|  | 0.592 | 86.94567 | 0.592 | 81.77026 | 85.9817 | 90.19313
|  | 0.593 | 87.02175 | 0.593 | 81.86781 | 86.04714 | 90.22646
|  | 0.594 | 87.11821 | 0.594 | 81.97334 | 86.14225 | 90.31115
|  | 0.595 | 87.17918 | 0.595 | 82.07254 | 86.20562 | 90.3387
|  | 0.596 | 87.27662 | 0.596 | 82.19047 | 86.29029 | 90.39012
|  | 0.597 | 87.35168 | 0.597 | 82.30627 | 86.37269 | 90.4391
|  | 0.598 | 87.44609 | 0.598 | 82.40807 | 86.45417 | 90.50027
|  | 0.599 | 87.51656 | 0.599 | 82.50813 | 86.52582 | 90.54351
|  | 0.6 | 87.59429 | 0.6 | 82.61612 | 86.62234 | 90.62856
|  | 0.601 | 87.69915 | 0.601 | 82.72853 | 86.69462 | 90.66071
|  | 0.602 | 87.78157 | 0.602 | 82.85238 | 86.77497 | 90.69757
|  | 0.603 | 87.8486 | 0.603 | 82.95655 | 86.8734 | 90.79025
|  | 0.604 | 87.95232 | 0.604 | 83.07166 | 86.96459 | 90.85752
|  | 0.605 | 88.03519 | 0.605 | 83.16224 | 87.03951 | 90.91679
|  | 0.606 | 88.12801 | 0.606 | 83.29029 | 87.15277 | 91.01525
|  | 0.607 | 88.21975 | 0.607 | 83.41396 | 87.21547 | 91.01699
|  | 0.608 | 88.31602 | 0.608 | 83.52376 | 87.32029 | 91.11683
|  | 0.609 | 88.41552 | 0.609 | 83.63962 | 87.41374 | 91.18786
|  | 0.61 | 88.4805 | 0.61 | 83.74501 | 87.49484 | 91.24467
|  | 0.611 | 88.57474 | 0.611 | 83.89403 | 87.58623 | 91.27843
|  | 0.612 | 88.68204 | 0.612 | 83.99284 | 87.666 | 91.33916
|  | 0.613 | 88.7947 | 0.613 | 84.14344 | 87.79124 | 91.43903
|  | 0.614 | 88.86866 | 0.614 | 84.24604 | 87.8774 | 91.50876
|  | 0.615 | 88.9733 | 0.615 | 84.37523 | 87.96787 | 91.56051
|  | 0.616 | 89.04392 | 0.616 | 84.5043 | 88.06107 | 91.61784
|  | 0.617 | 89.1679 | 0.617 | 84.64542 | 88.17262 | 91.69981
|  | 0.618 | 89.24767 | 0.618 | 84.76714 | 88.25902 | 91.7509
|  | 0.619 | 89.34943 | 0.619 | 84.8812 | 88.34829 | 91.81539
|  | 0.62 | 89.44765 | 0.62 | 85.00636 | 88.44789 | 91.88942
|  | 0.621 | 89.52183 | 0.621 | 85.1347 | 88.53538 | 91.93606
|  | 0.622 | 89.63593 | 0.622 | 85.27618 | 88.64528 | 92.01437
|  | 0.623 | 89.74343 | 0.623 | 85.41096 | 88.74157 | 92.07218
|  | 0.624 | 89.83612 | 0.624 | 85.51777 | 88.8313 | 92.14482
|  | 0.625 | 89.92331 | 0.625 | 85.65807 | 88.95098 | 92.2439
|  | 0.626 | 89.99461 | 0.626 | 85.78069 | 89.00843 | 92.23618
|  | 0.627 | 90.09441 | 0.627 | 85.91171 | 89.1034 | 92.29509
|  | 0.628 | 90.20223 | 0.628 | 86.03176 | 89.20382 | 92.37588
|  | 0.629 | 90.28298 | 0.629 | 86.1517 | 89.29671 | 92.44173
|  | 0.63 | 90.37447 | 0.63 | 86.27211 | 89.37893 | 92.48574
|  | 0.631 | 90.46865 | 0.631 | 86.39304 | 89.46346 | 92.53388
|  | 0.632 | 90.519 | 0.632 | 86.51722 | 89.54744 | 92.57765
|  | 0.633 | 90.62989 | 0.633 | 86.64112 | 89.65499 | 92.66886
|  | 0.634 | 90.73017 | 0.634 | 86.74498 | 89.73303 | 92.72108
|  | 0.635 | 90.80803 | 0.635 | 86.86306 | 89.81357 | 92.76408
|  | 0.636 | 90.8899 | 0.636 | 86.99509 | 89.92728 | 92.85948
|  | 0.637 | 90.96277 | 0.637 | 87.10208 | 89.992 | 92.88193
|  | 0.638 | 91.06195 | 0.638 | 87.21519 | 90.07616 | 92.93713
|  | 0.639 | 91.14233 | 0.639 | 87.33817 | 90.16167 | 92.98518
|  | 0.64 | 91.2048 | 0.64 | 87.43195 | 90.23167 | 93.03139
|  | 0.641 | 91.28577 | 0.641 | 87.55528 | 90.32623 | 93.09718
|  | 0.642 | 91.37533 | 0.642 | 87.65874 | 90.42238 | 93.18602
|  | 0.643 | 91.44865 | 0.643 | 87.76985 | 90.4987 | 93.22754
|  | 0.644 | 91.52936 | 0.644 | 87.86116 | 90.56524 | 93.26932
|  | 0.645 | 91.59085 | 0.645 | 87.98383 | 90.6624 | 93.34097
|  | 0.646 | 91.64221 | 0.646 | 88.07227 | 90.69862 | 93.32497
|  | 0.647 | 91.75518 | 0.647 | 88.16508 | 90.79419 | 93.42331
|  | 0.648 | 91.81638 | 0.648 | 88.25982 | 90.8665 | 93.47318
|  | 0.649 | 91.88414 | 0.649 | 88.36584 | 90.94543 | 93.52502
|  | 0.65 | 91.95065 | 0.65 | 88.45611 | 90.99477 | 93.53343
|  | 0.651 | 92.01847 | 0.651 | 88.55939 | 91.0665 | 93.57361
|  | 0.652 | 92.07731 | 0.652 | 88.66066 | 91.14072 | 93.62078
|  | 0.653 | 92.1466 | 0.653 | 88.729 | 91.21606 | 93.70313
|  | 0.654 | 92.20164 | 0.654 | 88.82397 | 91.26635 | 93.70872
|  | 0.655 | 92.26592 | 0.655 | 88.92107 | 91.34911 | 93.77715
|  | 0.656 | 92.34225 | 0.656 | 89.01847 | 91.4258 | 93.83314
|  | 0.657 | 92.40854 | 0.657 | 89.0871 | 91.48714 | 93.88718
|  | 0.658 | 92.45304 | 0.658 | 89.17234 | 91.5265 | 93.88065
|  | 0.659 | 92.50489 | 0.659 | 89.24425 | 91.58416 | 93.92407
|  | 0.66 | 92.56842 | 0.66 | 89.33766 | 91.66838 | 93.99911
|  | 0.661 | 92.63915 | 0.661 | 89.40988 | 91.71481 | 94.01974
|  | 0.662 | 92.69397 | 0.662 | 89.50196 | 91.80158 | 94.1012
|  | 0.663 | 92.74596 | 0.663 | 89.5558 | 91.82695 | 94.09809
|  | 0.664 | 92.80625 | 0.664 | 89.64764 | 91.88209 | 94.11655
|  | 0.665 | 92.84503 | 0.665 | 89.72876 | 91.93618 | 94.1436
|  | 0.666 | 92.90205 | 0.666 | 89.80454 | 91.99281 | 94.18107
|  | 0.667 | 92.95568 | 0.667 | 89.85503 | 92.06279 | 94.27055
|  | 0.668 | 93.00157 | 0.668 | 89.92426 | 92.10332 | 94.28237
|  | 0.669 | 93.05357 | 0.669 | 90.0135 | 92.16133 | 94.30917
|  | 0.67 | 93.0667 | 0.67 | 90.06032 | 92.20037 | 94.34042
|  | 0.671 | 93.15553 | 0.671 | 90.1259 | 92.23929 | 94.35268
|  | 0.672 | 93.18562 | 0.672 | 90.19701 | 92.3083 | 94.4196
|  | 0.673 | 93.20374 | 0.673 | 90.252 | 92.32424 | 94.39648
|  | 0.674 | 93.2374 | 0.674 | 90.31333 | 92.40386 | 94.49439
|  | 0.675 | 93.32112 | 0.675 | 90.38174 | 92.43836 | 94.49498
|  | 0.676 | 93.36467 | 0.676 | 90.43689 | 92.50838 | 94.57986
|  | 0.677 | 93.38755 | 0.677 | 90.49796 | 92.50052 | 94.50307
|  | 0.678 | 93.40972 | 0.678 | 90.53274 | 92.5541 | 94.57546
|  | 0.679 | 93.45956 | 0.679 | 90.59394 | 92.59316 | 94.59238
|  | 0.68 | 93.52236 | 0.68 | 90.65926 | 92.64991 | 94.64056
|  | 0.681 | 93.53164 | 0.681 | 90.70029 | 92.66129 | 94.62228
|  | 0.682 | 93.53701 | 0.682 | 90.73469 | 92.68056 | 94.62643
|  | 0.683 | 93.58113 | 0.683 | 90.80537 | 92.73552 | 94.66568
|  | 0.684 | 93.62799 | 0.684 | 90.83778 | 92.75255 | 94.66732
|  | 0.685 | 93.67036 | 0.685 | 90.89845 | 92.7935 | 94.68854
|  | 0.686 | 93.65031 | 0.686 | 90.93732 | 92.82922 | 94.72111
|  | 0.687 | 93.72588 | 0.687 | 90.95768 | 92.86978 | 94.78188
|  | 0.688 | 93.71173 | 0.688 | 91.01931 | 92.87133 | 94.72336
|  | 0.689 | 93.75555 | 0.689 | 91.06328 | 92.89987 | 94.73646
|  | 0.69 | 93.78869 | 0.69 | 91.11024 | 92.94809 | 94.78595
|  | 0.691 | 93.83098 | 0.691 | 91.13229 | 92.96703 | 94.80178
|  | 0.692 | 93.80594 | 0.692 | 91.15752 | 92.99067 | 94.82382
|  | 0.693 | 93.85943 | 0.693 | 91.19894 | 92.99463 | 94.79032
|  | 0.694 | 93.88427 | 0.694 | 91.23996 | 93.05362 | 94.86729
|  | 0.695 | 93.87474 | 0.695 | 91.27391 | 93.04214 | 94.81037
|  | 0.696 | 93.91747 | 0.696 | 91.29816 | 93.06973 | 94.84129
|  | 0.697 | 93.90052 | 0.697 | 91.33549 | 93.07331 | 94.81113
|  | 0.698 | 93.92242 | 0.698 | 91.35187 | 93.0812 | 94.81052
|  | 0.699 | 93.94424 | 0.699 | 91.39552 | 93.11135 | 94.82717
|  | 0.7 | 93.97934 | 0.7 | 91.42184 | 93.15572 | 94.8896
|  | 0.701 | 93.98948 | 0.701 | 91.42869 | 93.13789 | 94.84709
|  | 0.702 | 93.96432 | 0.702 | 91.45182 | 93.14917 | 94.84653
|  | 0.703 | 94.01068 | 0.703 | 91.48505 | 93.17529 | 94.86552
|  | 0.704 | 94.01701 | 0.704 | 91.51162 | 93.20497 | 94.89832
|  | 0.705 | 94.03773 | 0.705 | 91.53506 | 93.20097 | 94.86688
|  | 0.706 | 94.03694 | 0.706 | 91.57372 | 93.21558 | 94.85745
|  | 0.707 | 94.05307 | 0.707 | 91.59163 | 93.22047 | 94.84931
|  | 0.708 | 94.07655 | 0.708 | 91.60694 | 93.24394 | 94.88094
|  | 0.709 | 94.09206 | 0.709 | 91.64063 | 93.25533 | 94.87003
|  | 0.71 | 94.08622 | 0.71 | 91.63896 | 93.27942 | 94.91988
|  | 0.711 | 94.0705 | 0.711 | 91.64738 | 93.24669 | 94.846
|  | 0.712 | 94.09561 | 0.712 | 91.69273 | 93.25619 | 94.81964
|  | 0.713 | 94.09026 | 0.713 | 91.67483 | 93.24329 | 94.81175
|  | 0.714 | 94.12911 | 0.714 | 91.71654 | 93.29612 | 94.87569
|  | 0.715 | 94.12063 | 0.715 | 91.7148 | 93.28992 | 94.86505
|  | 0.716 | 94.08772 | 0.716 | 91.74483 | 93.2854 | 94.82598
|  | 0.717 | 94.11349 | 0.717 | 91.75329 | 93.2948 | 94.8363
|  | 0.718 | 94.10497 | 0.718 | 91.76608 | 93.27837 | 94.79066
|  | 0.719 | 94.1589 | 0.719 | 91.78264 | 93.34988 | 94.91711
|  | 0.72 | 94.26513 | 0.72 | 92.02396 | 93.50695 | 94.98994
|  | 0.721 | 94.27235 | 0.721 | 92.01205 | 93.49321 | 94.97437
|  | 0.722 | 94.27738 | 0.722 | 91.98695 | 93.47004 | 94.95313
|  | 0.723 | 94.29535 | 0.723 | 92.05596 | 93.52031 | 94.98466
|  | 0.724 | 94.28755 | 0.724 | 92.07327 | 93.51896 | 94.96465
|  | 0.725 | 94.27743 | 0.725 | 92.05649 | 93.51092 | 94.96535
|  | 0.726 | 94.30674 | 0.726 | 91.995 | 93.46842 | 94.94184
|  | 0.727 | 94.30415 | 0.727 | 92.07666 | 93.5232 | 94.96974
|  | 0.728 | 94.31371 | 0.728 | 92.09201 | 93.51705 | 94.94209
|  | 0.729 | 94.28561 | 0.729 | 92.12757 | 93.52314 | 94.9187
|  | 0.73 | 94.27276 | 0.73 | 92.05598 | 93.49706 | 94.93813
|  | 0.731 | 94.27343 | 0.731 | 92.04828 | 93.47691 | 94.90554
|  | 0.732 | 94.27293 | 0.732 | 92.12045 | 93.51117 | 94.90189
|  | 0.733 | 94.2999 | 0.733 | 92.10356 | 93.5056 | 94.90764
|  | 0.734 | 94.28807 | 0.734 | 92.05863 | 93.47081 | 94.88298
|  | 0.735 | 94.24804 | 0.735 | 92.08755 | 93.46696 | 94.84638
|  | 0.736 | 94.27446 | 0.736 | 92.0953 | 93.47264 | 94.84998
|  | 0.737 | 94.27541 | 0.737 | 92.15338 | 93.49115 | 94.82892
|  | 0.738 | 94.25771 | 0.738 | 92.08627 | 93.46882 | 94.85136
|  | 0.739 | 94.27574 | 0.739 | 92.11372 | 93.46276 | 94.8118
|  | 0.74 | 94.23448 | 0.74 | 92.14822 | 93.47869 | 94.80916
|  | 0.741 | 94.24678 | 0.741 | 92.13361 | 93.47635 | 94.8191
|  | 0.742 | 94.23208 | 0.742 | 92.10032 | 93.44277 | 94.78522
|  | 0.743 | 94.23035 | 0.743 | 92.13517 | 93.45512 | 94.77508
|  | 0.744 | 94.23666 | 0.744 | 92.16364 | 93.44725 | 94.73085
|  | 0.745 | 94.20916 | 0.745 | 92.15708 | 93.45544 | 94.75381
|  | 0.746 | 94.24719 | 0.746 | 92.18079 | 93.45813 | 94.73547
|  | 0.747 | 94.21838 | 0.747 | 92.11302 | 93.41281 | 94.7126
|  | 0.748 | 94.23071 | 0.748 | 92.16329 | 93.42375 | 94.6842
|  | 0.749 | 94.2086 | 0.749 | 92.14563 | 93.41848 | 94.69132
|  | 0.75 | 94.2101 | 0.75 | 92.1543 | 93.41847 | 94.68265
|  | 0.751 | 94.20022 | 0.751 | 92.16238 | 93.41173 | 94.66108
|  | 0.752 | 94.17926 | 0.752 | 92.18761 | 93.40781 | 94.62801
|  | 0.753 | 94.16554 | 0.753 | 92.13309 | 93.37206 | 94.61103
|  | 0.754 | 94.16869 | 0.754 | 92.15929 | 93.37909 | 94.5989
|  | 0.755 | 94.15971 | 0.755 | 92.17329 | 93.37382 | 94.57436
|  | 0.756 | 94.14552 | 0.756 | 92.13626 | 93.35051 | 94.56476
|  | 0.757 | 94.16382 | 0.757 | 92.17049 | 93.36589 | 94.56129
|  | 0.758 | 94.14797 | 0.758 | 92.19923 | 93.36131 | 94.5234
|  | 0.759 | 94.12423 | 0.759 | 92.15685 | 93.33101 | 94.50516
|  | 0.76 | 94.1427 | 0.76 | 92.17765 | 93.33759 | 94.49754
|  | 0.761 | 94.08304 | 0.761 | 92.12536 | 93.29 | 94.45465
|  | 0.762 | 94.08889 | 0.762 | 92.14526 | 93.30437 | 94.46349
|  | 0.763 | 94.06584 | 0.763 | 92.19328 | 93.29504 | 94.3968
|  | 0.764 | 94.07506 | 0.764 | 92.16027 | 93.28901 | 94.41774
|  | 0.765 | 94.05093 | 0.765 | 92.18373 | 93.28442 | 94.38511
|  | 0.766 | 94.0439 | 0.766 | 92.14605 | 93.25575 | 94.36546
|  | 0.767 | 94.05569 | 0.767 | 92.16888 | 93.25397 | 94.33906
|  | 0.768 | 93.99057 | 0.768 | 92.10874 | 93.21092 | 94.3131
|  | 0.769 | 93.98667 | 0.769 | 92.16338 | 93.22573 | 94.28808
|  | 0.77 | 94.01095 | 0.77 | 92.1134 | 93.20693 | 94.30047
|  | 0.771 | 93.96659 | 0.771 | 92.11736 | 93.1825 | 94.24764
|  | 0.772 | 93.96075 | 0.772 | 92.12955 | 93.18228 | 94.23501
|  | 0.773 | 93.98271 | 0.773 | 92.15495 | 93.17406 | 94.19318
|  | 0.774 | 93.94175 | 0.774 | 92.13444 | 93.16709 | 94.19974
|  | 0.775 | 93.92931 | 0.775 | 92.09485 | 93.13201 | 94.16917
|  | 0.776 | 93.93204 | 0.776 | 92.14278 | 93.14052 | 94.13827
|  | 0.777 | 93.89177 | 0.777 | 92.1214 | 93.10939 | 94.09739
|  | 0.778 | 93.88493 | 0.778 | 92.11766 | 93.10956 | 94.10146
|  | 0.779 | 93.87071 | 0.779 | 92.06812 | 93.06625 | 94.06438
|  | 0.78 | 93.87117 | 0.78 | 92.08139 | 93.06179 | 94.04219
|  | 0.781 | 93.84668 | 0.781 | 92.09938 | 93.06507 | 94.03075
|  | 0.782 | 93.81768 | 0.782 | 92.04081 | 93.0101 | 93.97939
|  | 0.783 | 93.80832 | 0.783 | 92.04846 | 93.00589 | 93.96332
|  | 0.784 | 93.78717 | 0.784 | 92.0685 | 93.00246 | 93.93642
|  | 0.785 | 93.8085 | 0.785 | 92.06332 | 92.9929 | 93.92249
|  | 0.786 | 93.78314 | 0.786 | 92.05988 | 92.97056 | 93.88124
|  | 0.787 | 93.76292 | 0.787 | 92.05354 | 92.96325 | 93.87295
|  | 0.788 | 93.73762 | 0.788 | 92.04842 | 92.92691 | 93.8054
|  | 0.789 | 93.73235 | 0.789 | 92.06777 | 92.92905 | 93.79033
|  | 0.79 | 93.72039 | 0.79 | 92.07059 | 92.92646 | 93.78233
|  | 0.791 | 93.67926 | 0.791 | 92.00014 | 92.8794 | 93.75866
|  | 0.792 | 93.69329 | 0.792 | 92.04797 | 92.88857 | 93.72916
|  | 0.793 | 93.66822 | 0.793 | 92.06388 | 92.87719 | 93.6905
|  | 0.794 | 93.66981 | 0.794 | 92.06819 | 92.87069 | 93.67319
|  | 0.795 | 93.62529 | 0.795 | 91.96967 | 92.79996 | 93.63026
|  | 0.796 | 93.59982 | 0.796 | 91.98269 | 92.80327 | 93.62385
|  | 0.797 | 93.6023 | 0.797 | 92.0006 | 92.78778 | 93.57497
|  | 0.798 | 93.60202 | 0.798 | 92.0081 | 92.77255 | 93.53699
|  | 0.799 | 93.56925 | 0.799 | 91.96454 | 92.73566 | 93.50677
|  | 0.8 | 93.53828 | 0.8 | 91.92207 | 92.69634 | 93.47062
|  | 0.801 | 93.50267 | 0.801 | 92.0092 | 92.71004 | 93.41089
|  | 0.802 | 93.48672 | 0.802 | 91.9143 | 92.66263 | 93.41096
|  | 0.803 | 93.46827 | 0.803 | 91.91831 | 92.65158 | 93.38486
|  | 0.804 | 93.43655 | 0.804 | 91.95415 | 92.64292 | 93.33169
|  | 0.805 | 93.43159 | 0.805 | 91.96883 | 92.63667 | 93.3045
|  | 0.806 | 93.43983 | 0.806 | 91.93761 | 92.62875 | 93.31989
|  | 0.807 | 93.37624 | 0.807 | 91.91803 | 92.57186 | 93.22569
|  | 0.808 | 93.37595 | 0.808 | 91.95747 | 92.57522 | 93.19297
|  | 0.809 | 93.36363 | 0.809 | 91.95255 | 92.5602 | 93.16784
|  | 0.81 | 93.35593 | 0.81 | 91.9125 | 92.52372 | 93.13493
|  | 0.811 | 93.34604 | 0.811 | 91.90955 | 92.49924 | 93.08894
|  | 0.812 | 93.31843 | 0.812 | 91.9286 | 92.49324 | 93.05787
|  | 0.813 | 93.26767 | 0.813 | 91.87088 | 92.45197 | 93.03306
|  | 0.814 | 93.25904 | 0.814 | 91.88833 | 92.44382 | 92.99932
|  | 0.815 | 93.26833 | 0.815 | 91.90244 | 92.42828 | 92.95412
|  | 0.816 | 93.24783 | 0.816 | 91.83295 | 92.38578 | 92.93861
|  | 0.817 | 93.23544 | 0.817 | 91.88928 | 92.40087 | 92.91246
|  | 0.818 | 93.19315 | 0.818 | 91.80907 | 92.33595 | 92.86284
|  | 0.819 | 93.16107 | 0.819 | 91.80739 | 92.3241 | 92.84081
|  | 0.82 | 93.17617 | 0.82 | 91.87051 | 92.3222 | 92.7739
|  | 0.821 | 93.12313 | 0.821 | 91.79684 | 92.26527 | 92.7337
|  | 0.822 | 93.10346 | 0.822 | 91.81329 | 92.26744 | 92.72159
|  | 0.823 | 93.07816 | 0.823 | 91.81266 | 92.23037 | 92.64807
|  | 0.824 | 93.04912 | 0.824 | 91.77801 | 92.21159 | 92.64517
|  | 0.825 | 93.04317 | 0.825 | 91.80315 | 92.2036 | 92.60405
|  | 0.826 | 93.01572 | 0.826 | 91.80616 | 92.18047 | 92.55479
|  | 0.827 | 93.0178 | 0.827 | 91.84441 | 92.19002 | 92.53563
|  | 0.828 | 92.96955 | 0.828 | 91.77354 | 92.12235 | 92.47117
|  | 0.829 | 92.94801 | 0.829 | 91.73698 | 92.09091 | 92.44484
|  | 0.83 | 92.9203 | 0.83 | 91.77082 | 92.08969 | 92.40855
|  | 0.831 | 92.91442 | 0.831 | 91.76575 | 92.05468 | 92.34361
|  | 0.832 | 92.8858 | 0.832 | 91.72143 | 92.0236 | 92.32577
|  | 0.833 | 92.84643 | 0.833 | 91.71449 | 91.99691 | 92.27933
|  | 0.834 | 92.86032 | 0.834 | 91.74635 | 91.99621 | 92.24607
|  | 0.835 | 92.82381 | 0.835 | 91.7653 | 91.98006 | 92.19481
|  | 0.836 | 92.80938 | 0.836 | 91.72165 | 91.94044 | 92.15923
|  | 0.837 | 92.76971 | 0.837 | 91.72681 | 91.91097 | 92.09513
|  | 0.838 | 92.76775 | 0.838 | 91.69565 | 91.8898 | 92.08395
|  | 0.839 | 92.73753 | 0.839 | 91.67715 | 91.85869 | 92.04023
|  | 0.84 | 92.7224 | 0.84 | 91.68229 | 91.82918 | 91.97607
|  | 0.841 | 92.67473 | 0.841 | 91.68504 | 91.82026 | 91.95547
|  | 0.842 | 92.67616 | 0.842 | 91.70044 | 91.80928 | 91.91812
|  | 0.843 | 92.62741 | 0.843 | 91.6744 | 91.76404 | 91.85368
|  | 0.844 | 92.61618 | 0.844 | 91.61573 | 91.7182 | 91.82066
|  | 0.845 | 92.59234 | 0.845 | 91.65454 | 91.71178 | 91.76902
|  | 0.846 | 92.57352 | 0.846 | 91.64137 | 91.68735 | 91.73332
|  | 0.847 | 92.53785 | 0.847 | 91.64581 | 91.6734 | 91.701
|  | 0.848 | 92.52877 | 0.848 | 91.64529 | 91.6459 | 91.64651
|  | 0.849 | 92.50544 | 0.849 | 91.64705 | 91.63109 | 91.61513
|  | 0.85 | 92.46849 | 0.85 | 91.60957 | 91.58294 | 91.5563
|  | 0.851 | 92.44477 | 0.851 | 91.60409 | 91.55509 | 91.50609
|  | 0.852 | 92.43965 | 0.852 | 91.61858 | 91.54892 | 91.47926
|  | 0.853 | 92.39012 | 0.853 | 91.59479 | 91.50529 | 91.4158
|  | 0.854 | 92.3871 | 0.854 | 91.57935 | 91.4751 | 91.37085
|  | 0.855 | 92.35855 | 0.855 | 91.57858 | 91.46444 | 91.35031
|  | 0.856 | 92.33495 | 0.856 | 91.56677 | 91.42302 | 91.27927
|  | 0.857 | 92.30776 | 0.857 | 91.57398 | 91.4049 | 91.23582
|  | 0.858 | 92.27593 | 0.858 | 91.54868 | 91.37152 | 91.19437
|  | 0.859 | 92.26087 | 0.859 | 91.56756 | 91.36255 | 91.15755
|  | 0.86 | 92.22747 | 0.86 | 91.55304 | 91.31979 | 91.08653
|  | 0.861 | 92.19655 | 0.861 | 91.55296 | 91.29688 | 91.04079
|  | 0.862 | 92.18821 | 0.862 | 91.5489 | 91.27656 | 91.00422
|  | 0.863 | 92.16384 | 0.863 | 91.5363 | 91.24729 | 90.95828
|  | 0.864 | 92.13148 | 0.864 | 91.53874 | 91.21871 | 90.89868
|  | 0.865 | 92.10278 | 0.865 | 91.50287 | 91.18393 | 90.86498
|  | 0.866 | 92.08333 | 0.866 | 91.50155 | 91.16164 | 90.82172
|  | 0.867 | 92.05536 | 0.867 | 91.49899 | 91.13312 | 90.76725
|  | 0.868 | 92.04786 | 0.868 | 91.49275 | 91.108 | 90.72325
|  | 0.869 | 92.00878 | 0.869 | 91.49649 | 91.08169 | 90.66689
|  | 0.87 | 91.97958 | 0.87 | 91.48444 | 91.05231 | 90.62019
|  | 0.871 | 91.96716 | 0.871 | 91.50931 | 91.03995 | 90.57059
|  | 0.872 | 91.95023 | 0.872 | 91.49357 | 91.01734 | 90.54111
|  | 0.873 | 91.90435 | 0.873 | 91.45947 | 90.97339 | 90.48732
|  | 0.874 | 91.89743 | 0.874 | 91.44559 | 90.95115 | 90.4567
|  | 0.875 | 91.8731 | 0.875 | 91.46613 | 90.93458 | 90.40302
|  | 0.876 | 91.84524 | 0.876 | 91.43829 | 90.88573 | 90.33317
|  | 0.877 | 91.8256 | 0.877 | 91.43077 | 90.86778 | 90.30479
|  | 0.878 | 91.80458 | 0.878 | 91.45984 | 90.85305 | 90.24627
|  | 0.879 | 91.7746 | 0.879 | 91.44026 | 90.81546 | 90.19065
|  | 0.88 | 91.73085 | 0.88 | 91.41909 | 90.77632 | 90.13354
|  | 0.881 | 91.72034 | 0.881 | 91.41302 | 90.76496 | 90.1169
|  | 0.882 | 91.70577 | 0.882 | 91.41379 | 90.72651 | 90.03924
|  | 0.883 | 91.64515 | 0.883 | 91.38607 | 90.68625 | 89.98643
|  | 0.884 | 91.65454 | 0.884 | 91.41766 | 90.6947 | 89.97174
|  | 0.885 | 91.61484 | 0.885 | 91.40195 | 90.6459 | 89.88986
|  | 0.886 | 91.59225 | 0.886 | 91.40923 | 90.62621 | 89.84319
|  | 0.887 | 91.58022 | 0.887 | 91.40366 | 90.60131 | 89.79896
|  | 0.888 | 91.54261 | 0.888 | 91.38759 | 90.56077 | 89.73396
|  | 0.889 | 91.53545 | 0.889 | 91.38873 | 90.54763 | 89.70652
|  | 0.89 | 91.49184 | 0.89 | 91.38318 | 90.5193 | 89.65542
|  | 0.891 | 91.46659 | 0.891 | 91.36848 | 90.47937 | 89.59026
|  | 0.892 | 91.444 | 0.892 | 91.39179 | 90.46281 | 89.53382
|  | 0.893 | 91.4225 | 0.893 | 91.36401 | 90.42683 | 89.48966
|  | 0.894 | 91.40747 | 0.894 | 91.3759 | 90.4165 | 89.45711
|  | 0.895 | 91.38771 | 0.895 | 91.36079 | 90.39421 | 89.42764
|  | 0.896 | 91.35622 | 0.896 | 91.34816 | 90.3618 | 89.37543
|  | 0.897 | 91.32613 | 0.897 | 91.35433 | 90.33726 | 89.32019
|  | 0.898 | 91.29176 | 0.898 | 91.33163 | 90.28963 | 89.24763
|  | 0.899 | 91.27814 | 0.899 | 91.34549 | 90.28225 | 89.219
|  | 0.9 | 91.2577 | 0.9 | 91.32816 | 90.24673 | 89.1653
|  | 0.901 | 91.23857 | 0.901 | 91.34313 | 90.22738 | 89.11162
|  | 0.902 | 91.21062 | 0.902 | 91.32834 | 90.19944 | 89.07055
|  | 0.903 | 91.19502 | 0.903 | 91.33617 | 90.17392 | 89.01167
|  | 0.904 | 91.17061 | 0.904 | 91.329 | 90.14462 | 88.96023
|  | 0.905 | 91.14153 | 0.905 | 91.31089 | 90.1174 | 88.92392
|  | 0.906 | 91.11072 | 0.906 | 91.32116 | 90.09888 | 88.87659
|  | 0.907 | 91.10276 | 0.907 | 91.31097 | 90.07056 | 88.83015
|  | 0.908 | 91.07514 | 0.908 | 91.31854 | 90.04648 | 88.77442
|  | 0.909 | 91.03537 | 0.909 | 91.30272 | 90.01479 | 88.72687
|  | 0.91 | 91.01772 | 0.91 | 91.3048 | 89.99253 | 88.68027
|  | 0.911 | 91.00202 | 0.911 | 91.30555 | 89.97694 | 88.64833
|  | 0.912 | 90.97652 | 0.912 | 91.2942 | 89.9465 | 88.59879
|  | 0.913 | 90.96331 | 0.913 | 91.3102 | 89.93419 | 88.55817
|  | 0.914 | 90.92744 | 0.914 | 91.28591 | 89.89474 | 88.50356
|  | 0.915 | 90.91713 | 0.915 | 91.31079 | 89.87703 | 88.44326
|  | 0.916 | 90.88597 | 0.916 | 91.27887 | 89.84585 | 88.41283
|  | 0.917 | 90.85494 | 0.917 | 91.27023 | 89.80436 | 88.33849
|  | 0.918 | 90.85497 | 0.918 | 91.3003 | 89.82465 | 88.34899
|  | 0.919 | 90.82587 | 0.919 | 91.2849 | 89.79102 | 88.29713
|  | 0.92 | 90.80204 | 0.92 | 91.28651 | 89.76155 | 88.23659
|  | 0.921 | 90.77759 | 0.921 | 91.27234 | 89.7304 | 88.18847
|  | 0.922 | 90.75312 | 0.922 | 91.27423 | 89.7097 | 88.14517
|  | 0.923 | 90.75065 | 0.923 | 91.27509 | 89.68905 | 88.10301
|  | 0.924 | 90.69755 | 0.924 | 91.25842 | 89.64573 | 88.03304
|  | 0.925 | 90.70317 | 0.925 | 91.28558 | 89.65882 | 88.03207
|  | 0.926 | 90.67065 | 0.926 | 91.28014 | 89.62558 | 87.97102
|  | 0.927 | 90.64722 | 0.927 | 91.26322 | 89.58467 | 87.90613
|  | 0.928 | 90.63002 | 0.928 | 91.27843 | 89.58267 | 87.88691
|  | 0.929 | 90.61727 | 0.929 | 91.28426 | 89.5606 | 87.83694
|  | 0.93 | 90.58301 | 0.93 | 91.27789 | 89.53289 | 87.7879
|  | 0.931 | 90.56447 | 0.931 | 91.282 | 89.51674 | 87.75149
|  | 0.932 | 90.54522 | 0.932 | 91.28133 | 89.49187 | 87.70241
|  | 0.933 | 90.52519 | 0.933 | 91.26525 | 89.48468 | 87.70412
|  | 0.934 | 90.51142 | 0.934 | 91.27912 | 89.45769 | 87.63625
|  | 0.935 | 90.49632 | 0.935 | 91.28044 | 89.447 | 87.61356
|  | 0.936 | 90.46395 | 0.936 | 91.28033 | 89.41937 | 87.55841
|  | 0.937 | 90.44751 | 0.937 | 91.27284 | 89.40153 | 87.53022
|  | 0.938 | 90.44733 | 0.938 | 91.28047 | 89.39652 | 87.51257
|  | 0.939 | 90.42744 | 0.939 | 91.2896 | 89.38158 | 87.47356
|  | 0.94 | 90.38534 | 0.94 | 91.2581 | 89.33508 | 87.41206
|  | 0.941 | 90.37922 | 0.941 | 91.28851 | 89.33101 | 87.3735
|  | 0.942 | 90.3524 | 0.942 | 91.26797 | 89.30505 | 87.34212
|  | 0.943 | 90.33852 | 0.943 | 91.26795 | 89.29304 | 87.31813
|  | 0.944 | 90.32522 | 0.944 | 91.28613 | 89.27528 | 87.26444
|  | 0.945 | 90.30486 | 0.945 | 91.26926 | 89.25164 | 87.23401
|  | 0.946 | 90.29324 | 0.946 | 91.27023 | 89.23503 | 87.19982
|  | 0.947 | 90.26218 | 0.947 | 91.26907 | 89.22377 | 87.17846
|  | 0.948 | 90.25355 | 0.948 | 91.30534 | 89.22266 | 87.13999
|  | 0.949 | 90.24512 | 0.949 | 91.27684 | 89.19953 | 87.12222
|  | 0.95 | 90.2137 | 0.95 | 91.27035 | 89.17311 | 87.07587
|  | 0.951 | 90.20059 | 0.951 | 91.30434 | 89.17822 | 87.05209
|  | 0.952 | 90.18579 | 0.952 | 91.28562 | 89.1517 | 87.01777
|  | 0.953 | 90.16837 | 0.953 | 91.28642 | 89.145 | 87.00358
|  | 0.954 | 90.15786 | 0.954 | 91.30289 | 89.13311 | 86.96332
|  | 0.955 | 90.13862 | 0.955 | 91.29118 | 89.11153 | 86.93187
|  | 0.956 | 90.12832 | 0.956 | 91.29621 | 89.10112 | 86.90602
|  | 0.957 | 90.11443 | 0.957 | 91.30019 | 89.08927 | 86.87836
|  | 0.958 | 90.10678 | 0.958 | 91.3092 | 89.08213 | 86.85506
|  | 0.959 | 90.08538 | 0.959 | 91.32024 | 89.07472 | 86.82919
|  | 0.96 | 90.07051 | 0.96 | 91.29746 | 89.04592 | 86.79438
|  | 0.961 | 90.04729 | 0.961 | 91.31588 | 89.04632 | 86.77676
|  | 0.962 | 90.03169 | 0.962 | 91.30703 | 89.03203 | 86.75703
|  | 0.963 | 90.02697 | 0.963 | 91.30603 | 89.01474 | 86.72345
|  | 0.964 | 90.01138 | 0.964 | 91.3137 | 89.0061 | 86.69849
|  | 0.965 | 89.99595 | 0.965 | 91.32064 | 88.99777 | 86.6749
|  | 0.966 | 89.99178 | 0.966 | 91.34319 | 89.01137 | 86.67956
|  | 0.967 | 89.98159 | 0.967 | 91.33279 | 88.99445 | 86.65611
|  | 0.968 | 89.95597 | 0.968 | 91.33229 | 88.98224 | 86.63219
|  | 0.969 | 89.94602 | 0.969 | 91.34277 | 88.97378 | 86.60478
|  | 0.97 | 89.93256 | 0.97 | 91.31983 | 88.96062 | 86.60141
|  | 0.971 | 89.92229 | 0.971 | 91.33671 | 88.9581 | 86.57949
|  | 0.972 | 89.92522 | 0.972 | 91.3518 | 88.9596 | 86.5674
|  | 0.973 | 89.89721 | 0.973 | 91.35149 | 88.95096 | 86.55042
|  | 0.974 | 89.88378 | 0.974 | 91.34446 | 88.93126 | 86.51806
|  | 0.975 | 89.8791 | 0.975 | 91.3619 | 88.93822 | 86.51453
|  | 0.976 | 89.86515 | 0.976 | 91.35212 | 88.9309 | 86.50967
|  | 0.977 | 89.86003 | 0.977 | 91.37138 | 88.93019 | 86.489
|  | 0.978 | 89.85506 | 0.978 | 91.36869 | 88.92565 | 86.48261
|  | 0.979 | 89.83194 | 0.979 | 91.364 | 88.90452 | 86.44504
|  | 0.98 | 89.81499 | 0.98 | 91.36877 | 88.90909 | 86.44941
|  | 0.981 | 89.80838 | 0.981 | 91.39024 | 88.91493 | 86.43961
|  | 0.982 | 89.81954 | 0.982 | 91.39145 | 88.92106 | 86.45067
|  | 0.983 | 89.81372 | 0.983 | 91.40274 | 88.92279 | 86.44285
|  | 0.984 | 89.78339 | 0.984 | 91.39445 | 88.90844 | 86.42242
|  | 0.985 | 89.78748 | 0.985 | 91.39793 | 88.90227 | 86.4066
|  | 0.986 | 89.76974 | 0.986 | 91.39012 | 88.90155 | 86.41299
|  | 0.987 | 89.76904 | 0.987 | 91.42162 | 88.90434 | 86.38705
|  | 0.988 | 89.75426 | 0.988 | 91.41702 | 88.90559 | 86.39415
|  | 0.989 | 89.75086 | 0.989 | 91.42268 | 88.90196 | 86.38123
|  | 0.99 | 89.7374 | 0.99 | 91.42509 | 88.91036 | 86.39563
|  | 0.991 | 89.74197 | 0.991 | 91.43509 | 88.91071 | 86.38632
|  | 0.992 | 89.72985 | 0.992 | 91.43802 | 88.90964 | 86.38126
|  | 0.993 | 89.72642 | 0.993 | 91.44696 | 88.91121 | 86.37545
|  | 0.994 | 89.71638 | 0.994 | 91.44537 | 88.91261 | 86.37985
|  | 0.995 | 89.72205 | 0.995 | 91.45494 | 88.91268 | 86.37042
|  | 0.996 | 89.71881 | 0.996 | 91.44919 | 88.92786 | 86.40653
|  | 0.997 | 89.71038 | 0.997 | 91.47772 | 88.93847 | 86.39922
|  | 0.998 | 89.69935 | 0.998 | 91.47475 | 88.93032 | 86.38588
|  | 0.999 | 89.69637 | 0.999 | 91.48877 | 88.94226 | 86.39574
|  | 1 | 89.70371 | 1 | 91.48399 | 88.93913 | 86.39427
|  | 1.001 | 89.68237 | 1.001 | 91.48845 | 88.95303 | 86.41762
|  | 1.002 | 89.6848 | 1.002 | 91.49352 | 88.95374 | 86.41396
|  | 1.003 | 89.67646 | 1.003 | 91.51608 | 88.95858 | 86.40107
|  | 1.004 | 89.68984 | 1.004 | 91.51205 | 88.96639 | 86.42073
|  | 1.005 | 89.68562 | 1.005 | 91.5255 | 88.9824 | 86.4393
|  | 1.006 | 89.66712 | 1.006 | 91.52018 | 88.97012 | 86.42006
|  | 1.007 | 89.67236 | 1.007 | 91.55081 | 88.99583 | 86.44085
|  | 1.008 | 89.67432 | 1.008 | 91.51987 | 88.99137 | 86.46288
|  | 1.009 | 89.66714 | 1.009 | 91.53471 | 89.00348 | 86.47224
|  | 1.01 | 89.68259 | 1.01 | 91.56511 | 89.0295 | 86.49388
|  | 1.011 | 89.65413 | 1.011 | 91.558 | 89.01608 | 86.47416
|  | 1.012 | 89.67095 | 1.012 | 91.57381 | 89.03132 | 86.48883
|  | 1.013 | 89.66122 | 1.013 | 91.57215 | 89.04039 | 86.50862
|  | 1.014 | 89.66508 | 1.014 | 91.58412 | 89.05858 | 86.53304
|  | 1.015 | 89.6734 | 1.015 | 91.59739 | 89.0681 | 86.53882
|  | 1.016 | 89.66736 | 1.016 | 91.60449 | 89.08311 | 86.56174
|  | 1.017 | 89.65274 | 1.017 | 91.60633 | 89.08747 | 86.5686
|  | 1.018 | 89.65848 | 1.018 | 91.61367 | 89.10247 | 86.59126
|  | 1.019 | 89.66192 | 1.019 | 91.62076 | 89.12209 | 86.62342
|  | 1.02 | 89.67606 | 1.02 | 91.64397 | 89.13533 | 86.62669
|  | 1.021 | 89.66785 | 1.021 | 91.6371 | 89.14428 | 86.65146
|  | 1.022 | 89.66258 | 1.022 | 91.66492 | 89.15553 | 86.64614
|  | 1.023 | 89.67075 | 1.023 | 91.63275 | 89.16362 | 86.69449
|  | 1.024 | 89.67434 | 1.024 | 91.65905 | 89.17639 | 86.69373
|  | 1.025 | 89.68615 | 1.025 | 91.66578 | 89.19476 | 86.72374
|  | 1.026 | 89.66632 | 1.026 | 91.67126 | 89.20093 | 86.73059
|  | 1.027 | 89.69425 | 1.027 | 91.68793 | 89.23119 | 86.77445
|  | 1.028 | 89.68449 | 1.028 | 91.69057 | 89.24342 | 86.79626
|  | 1.029 | 89.69294 | 1.029 | 91.69512 | 89.26341 | 86.8317
|  | 1.03 | 89.69561 | 1.03 | 91.72105 | 89.28113 | 86.84121
|  | 1.031 | 89.6997 | 1.031 | 91.72278 | 89.28916 | 86.85555
|  | 1.032 | 89.70256 | 1.032 | 91.73258 | 89.3062 | 86.87981
|  | 1.033 | 89.69974 | 1.033 | 91.71394 | 89.31464 | 86.91534
|  | 1.034 | 89.73495 | 1.034 | 91.76103 | 89.3528 | 86.94456
|  | 1.035 | 89.71233 | 1.035 | 91.75466 | 89.35878 | 86.96291
|  | 1.036 | 89.73085 | 1.036 | 91.75061 | 89.36625 | 86.98188
|  | 1.037 | 89.73607 | 1.037 | 91.76261 | 89.39268 | 87.02276
|  | 1.038 | 89.74665 | 1.038 | 91.77899 | 89.41507 | 87.05116
|  | 1.039 | 89.74669 | 1.039 | 91.80362 | 89.43856 | 87.07351
|  | 1.04 | 89.75781 | 1.04 | 91.80424 | 89.45445 | 87.10466
|  | 1.041 | 89.75845 | 1.041 | 91.81306 | 89.46944 | 87.12581
|  | 1.042 | 89.76286 | 1.042 | 91.80428 | 89.47762 | 87.15097
|  | 1.043 | 89.78085 | 1.043 | 91.84118 | 89.51936 | 87.19753
|  | 1.044 | 89.79205 | 1.044 | 91.85782 | 89.53792 | 87.21802
|  | 1.045 | 89.78572 | 1.045 | 91.85754 | 89.55196 | 87.24639
|  | 1.046 | 89.80269 | 1.046 | 91.85667 | 89.57244 | 87.28822
|  | 1.047 | 89.80744 | 1.047 | 91.86556 | 89.58797 | 87.31039
|  | 1.048 | 89.8265 | 1.048 | 91.87717 | 89.61112 | 87.34506
|  | 1.049 | 89.83484 | 1.049 | 91.90966 | 89.6497 | 87.38974
|  | 1.05 | 89.96267 | 1.05 | 91.9528 | 89.72351 | 87.49421
|  | 1.051 | 89.96954 | 1.051 | 91.98278 | 89.76308 | 87.54337
|  | 1.052 | 89.9672 | 1.052 | 91.99194 | 89.76897 | 87.54601
|  | 1.053 | 89.97964 | 1.053 | 92.0035 | 89.80501 | 87.60651
|  | 1.054 | 89.9847 | 1.054 | 92.02431 | 89.82128 | 87.61824
|  | 1.055 | 89.9944 | 1.055 | 92.04009 | 89.84493 | 87.64977
|  | 1.056 | 90.00797 | 1.056 | 92.02046 | 89.85756 | 87.69466
|  | 1.057 | 90.01888 | 1.057 | 92.04552 | 89.88571 | 87.7259
|  | 1.058 | 90.02726 | 1.058 | 92.05804 | 89.91118 | 87.76432
|  | 1.059 | 90.04141 | 1.059 | 92.03347 | 89.92004 | 87.80662
|  | 1.06 | 90.06011 | 1.06 | 92.07877 | 89.9576 | 87.83644
|  | 1.061 | 90.04142 | 1.061 | 92.06907 | 89.9554 | 87.84173
|  | 1.062 | 90.05511 | 1.062 | 92.05553 | 89.97499 | 87.89446
|  | 1.063 | 90.06468 | 1.063 | 92.08678 | 90.00259 | 87.9184
|  | 1.064 | 90.08044 | 1.064 | 92.12276 | 90.04672 | 87.97068
|  | 1.065 | 90.08804 | 1.065 | 92.1087 | 90.05289 | 87.99709
|  | 1.066 | 90.10032 | 1.066 | 92.11201 | 90.06006 | 88.00811
|  | 1.067 | 90.1136 | 1.067 | 92.17506 | 90.12257 | 88.07009
|  | 1.068 | 90.11876 | 1.068 | 92.15292 | 90.1296 | 88.10628
|  | 1.069 | 90.13171 | 1.069 | 92.16498 | 90.15005 | 88.13512
|  | 1.07 | 90.14019 | 1.07 | 92.1716 | 90.17096 | 88.17032
|  | 1.071 | 90.13049 | 1.071 | 92.13907 | 90.1702 | 88.20132
|  | 1.072 | 90.15329 | 1.072 | 92.185 | 90.21077 | 88.23655
|  | 1.073 | 90.18776 | 1.073 | 92.18969 | 90.23708 | 88.28448
|  | 1.074 | 90.1831 | 1.074 | 92.19631 | 90.27024 | 88.34418
|  | 1.075 | 90.2052 | 1.075 | 92.2184 | 90.28453 | 88.35065
|  | 1.076 | 90.21329 | 1.076 | 92.21998 | 90.31094 | 88.40191
|  | 1.077 | 90.22822 | 1.077 | 92.22923 | 90.33545 | 88.44166
|  | 1.078 | 90.24952 | 1.078 | 92.25658 | 90.37628 | 88.49598
|  | 1.079 | 90.24247 | 1.079 | 92.24601 | 90.37758 | 88.50915
|  | 1.08 | 90.25501 | 1.08 | 92.26681 | 90.41791 | 88.56901
|  | 1.081 | 90.29513 | 1.081 | 92.27871 | 90.45073 | 88.62274
|  | 1.082 | 90.29009 | 1.082 | 92.29247 | 90.46847 | 88.64447
|  | 1.083 | 90.3158 | 1.083 | 92.29781 | 90.48652 | 88.67522
|  | 1.084 | 90.31575 | 1.084 | 92.31874 | 90.5183 | 88.71785
|  | 1.085 | 90.33427 | 1.085 | 92.30648 | 90.53651 | 88.76654
|  | 1.086 | 90.32351 | 1.086 | 92.33391 | 90.56365 | 88.7934
|  | 1.087 | 90.36658 | 1.087 | 92.34591 | 90.5795 | 88.81309
|  | 1.088 | 90.37013 | 1.088 | 92.34906 | 90.61885 | 88.88864
|  | 1.089 | 90.37473 | 1.089 | 92.34102 | 90.62451 | 88.908
|  | 1.09 | 90.40301 | 1.09 | 92.35931 | 90.66272 | 88.96613
|  | 1.091 | 90.42476 | 1.091 | 92.37599 | 90.6842 | 88.99241
|  | 1.092 | 90.43958 | 1.092 | 92.40846 | 90.73846 | 89.06845
|  | 1.093 | 90.43943 | 1.093 | 92.38664 | 90.72956 | 89.07247
|  | 1.094 | 90.46954 | 1.094 | 92.41058 | 90.7608 | 89.11102
|  | 1.095 | 90.47222 | 1.095 | 92.37892 | 90.77149 | 89.16406
|  | 1.096 | 90.49296 | 1.096 | 92.40884 | 90.79433 | 89.17982
|  | 1.097 | 90.5168 | 1.097 | 92.42715 | 90.82313 | 89.21911
|  | 1.098 | 90.52436 | 1.098 | 92.44648 | 90.86399 | 89.28151
|  | 1.099 | 90.53635 | 1.099 | 92.45571 | 90.87614 | 89.29657
|  | 1.1 | 90.55308 | 1.1 | 92.45132 | 90.89254 | 89.33376
|  | 1.101 | 90.57276 | 1.101 | 92.47968 | 90.93465 | 89.38962
|  | 1.102 | 90.58133 | 1.102 | 92.4606 | 90.93781 | 89.41502
|  | 1.103 | 90.60105 | 1.103 | 92.49623 | 90.97873 | 89.46123
|  | 1.104 | 90.60889 | 1.104 | 92.47736 | 90.99823 | 89.5191
|  | 1.105 | 90.62361 | 1.105 | 92.51804 | 91.03335 | 89.54867
|  | 1.106 | 90.64546 | 1.106 | 92.52338 | 91.04112 | 89.55886
|  | 1.107 | 90.66179 | 1.107 | 92.51086 | 91.06495 | 89.61904
|  | 1.108 | 90.67071 | 1.108 | 92.52628 | 91.09021 | 89.65415
|  | 1.109 | 90.68458 | 1.109 | 92.53849 | 91.11011 | 89.68172
|  | 1.11 | 90.70946 | 1.11 | 92.55176 | 91.15064 | 89.74953
|  | 1.111 | 90.71306 | 1.111 | 92.5574 | 91.15395 | 89.7505
|  | 1.112 | 90.7475 | 1.112 | 92.58795 | 91.20148 | 89.81501
|  | 1.113 | 90.76953 | 1.113 | 92.58997 | 91.2196 | 89.84924
|  | 1.114 | 90.77919 | 1.114 | 92.5874 | 91.25407 | 89.92075
|  | 1.115 | 90.78899 | 1.115 | 92.61272 | 91.26143 | 89.91014
|  | 1.116 | 90.803 | 1.116 | 92.60261 | 91.29515 | 89.9877
|  | 1.117 | 90.8459 | 1.117 | 92.63059 | 91.31615 | 90.00172
|  | 1.118 | 90.84573 | 1.118 | 92.6699 | 91.35088 | 90.03185
|  | 1.119 | 90.85869 | 1.119 | 92.65108 | 91.36415 | 90.07723
|  | 1.12 | 90.87698 | 1.12 | 92.65884 | 91.39002 | 90.1212
|  | 1.121 | 90.91128 | 1.121 | 92.69061 | 91.41993 | 90.14925
|  | 1.122 | 90.93562 | 1.122 | 92.70288 | 91.46022 | 90.21756
|  | 1.123 | 90.92086 | 1.123 | 92.70609 | 91.47002 | 90.23395
|  | 1.124 | 90.97309 | 1.124 | 92.7263 | 91.50689 | 90.28747
|  | 1.125 | 90.9543 | 1.125 | 92.72746 | 91.5076 | 90.28774
|  | 1.126 | 90.99463 | 1.126 | 92.71333 | 91.5236 | 90.33387
|  | 1.127 | 91.00697 | 1.127 | 92.75754 | 91.57869 | 90.39984
|  | 1.128 | 91.03726 | 1.128 | 92.7682 | 91.6009 | 90.4336
|  | 1.129 | 91.04342 | 1.129 | 92.75045 | 91.61811 | 90.48576
|  | 1.13 | 91.06125 | 1.13 | 92.78088 | 91.64482 | 90.50877
|  | 1.131 | 91.0838 | 1.131 | 92.77759 | 91.67611 | 90.57463
|  | 1.132 | 91.10658 | 1.132 | 92.8035 | 91.69279 | 90.58208
|  | 1.133 | 91.108 | 1.133 | 92.78551 | 91.70416 | 90.6228
|  | 1.134 | 91.13122 | 1.134 | 92.80838 | 91.73863 | 90.66888
|  | 1.135 | 91.15917 | 1.135 | 92.83133 | 91.76435 | 90.69738
|  | 1.136 | 91.16386 | 1.136 | 92.82059 | 91.77844 | 90.7363
|  | 1.137 | 91.18853 | 1.137 | 92.85973 | 91.8157 | 90.77167
|  | 1.138 | 91.21118 | 1.138 | 92.87504 | 91.84195 | 90.80887
|  | 1.139 | 91.21377 | 1.139 | 92.85909 | 91.84801 | 90.83692
|  | 1.14 | 91.23293 | 1.14 | 92.87579 | 91.88439 | 90.89298
|  | 1.141 | 91.25928 | 1.141 | 92.87541 | 91.88123 | 90.88704
|  | 1.142 | 91.28688 | 1.142 | 92.90546 | 91.93995 | 90.97444
|  | 1.143 | 91.2881 | 1.143 | 92.91591 | 91.95355 | 90.99119
|  | 1.144 | 91.29377 | 1.144 | 92.92023 | 91.97348 | 91.02673
|  | 1.145 | 91.34332 | 1.145 | 92.96013 | 92.00226 | 91.0444
|  | 1.146 | 91.35234 | 1.146 | 92.96372 | 92.02824 | 91.09275
|  | 1.147 | 91.37527 | 1.147 | 92.97525 | 92.05397 | 91.1327
|  | 1.148 | 91.38649 | 1.148 | 92.9824 | 92.07128 | 91.16016
|  | 1.149 | 91.40486 | 1.149 | 92.96545 | 92.07653 | 91.18761
|  | 1.15 | 91.42989 | 1.15 | 92.99016 | 92.11557 | 91.24097
|  | 1.151 | 91.44176 | 1.151 | 93.0158 | 92.13321 | 91.25063
|  | 1.152 | 91.47649 | 1.152 | 93.0293 | 92.1733 | 91.3173
|  | 1.153 | 91.46875 | 1.153 | 92.99522 | 92.17801 | 91.36081
|  | 1.154 | 91.49333 | 1.154 | 93.033 | 92.20561 | 91.37822
|  | 1.155 | 91.51917 | 1.155 | 93.04758 | 92.22644 | 91.4053
|  | 1.156 | 91.53341 | 1.156 | 93.04165 | 92.24032 | 91.43899
|  | 1.157 | 91.57406 | 1.157 | 93.07773 | 92.28765 | 91.49758
|  | 1.158 | 91.57948 | 1.158 | 93.08302 | 92.3 | 91.51698
|  | 1.159 | 91.59462 | 1.159 | 93.09061 | 92.32017 | 91.54972
|  | 1.16 | 91.6077 | 1.16 | 93.08933 | 92.33276 | 91.57618
|  | 1.161 | 91.63528 | 1.161 | 93.10588 | 92.36927 | 91.63267
|  | 1.162 | 91.66224 | 1.162 | 93.10794 | 92.38217 | 91.6564
|  | 1.163 | 91.67266 | 1.163 | 93.14529 | 92.41046 | 91.67564
|  | 1.164 | 91.67849 | 1.164 | 93.1589 | 92.43475 | 91.71059
|  | 1.165 | 91.71227 | 1.165 | 93.16451 | 92.45154 | 91.73858
|  | 1.166 | 91.73127 | 1.166 | 93.15426 | 92.46634 | 91.77841
|  | 1.167 | 91.74701 | 1.167 | 93.1627 | 92.48332 | 91.80393
|  | 1.168 | 91.75622 | 1.168 | 93.19017 | 92.50813 | 91.82609
|  | 1.169 | 91.79032 | 1.169 | 93.20033 | 92.55269 | 91.90506
|  | 1.17 | 91.81433 | 1.17 | 93.21258 | 92.55372 | 91.89486
|  | 1.171 | 91.82653 | 1.171 | 93.22621 | 92.5933 | 91.96039
|  | 1.172 | 91.85365 | 1.172 | 93.21667 | 92.60028 | 91.9839
|  | 1.173 | 91.87235 | 1.173 | 93.24729 | 92.62415 | 92.00101
|  | 1.174 | 91.88012 | 1.174 | 93.2608 | 92.65117 | 92.04153
|  | 1.175 | 91.89497 | 1.175 | 93.27296 | 92.67661 | 92.08026
|  | 1.176 | 91.93321 | 1.176 | 93.27457 | 92.68888 | 92.10319
|  | 1.177 | 91.95514 | 1.177 | 93.28401 | 92.72248 | 92.16096
|  | 1.178 | 91.95367 | 1.178 | 93.29387 | 92.73497 | 92.17607
|  | 1.179 | 91.97887 | 1.179 | 93.31451 | 92.74919 | 92.18386
|  | 1.18 | 91.99559 | 1.18 | 93.28994 | 92.76241 | 92.23487
|  | 1.181 | 92.01126 | 1.181 | 93.31638 | 92.78201 | 92.24764
|  | 1.182 | 92.04097 | 1.182 | 93.34035 | 92.81726 | 92.29416
|  | 1.183 | 92.04169 | 1.183 | 93.34637 | 92.83575 | 92.32514
|  | 1.184 | 92.07418 | 1.184 | 93.33169 | 92.85325 | 92.37481
|  | 1.185 | 92.08972 | 1.185 | 93.3584 | 92.86796 | 92.37752
|  | 1.186 | 92.11242 | 1.186 | 93.38235 | 92.89777 | 92.41319
|  | 1.187 | 92.13739 | 1.187 | 93.38762 | 92.91164 | 92.43565
|  | 1.188 | 92.14872 | 1.188 | 93.40413 | 92.93651 | 92.46889
|  | 1.189 | 92.15586 | 1.189 | 93.39705 | 92.95417 | 92.5113
|  | 1.19 | 92.20986 | 1.19 | 93.43046 | 92.98311 | 92.53577
|  | 1.191 | 92.20633 | 1.191 | 93.41999 | 92.98501 | 92.55003
|  | 1.192 | 92.21442 | 1.192 | 93.43497 | 93.015 | 92.59503
|  | 1.193 | 92.23048 | 1.193 | 93.43355 | 93.0206 | 92.60764
|  | 1.194 | 92.26793 | 1.194 | 93.45976 | 93.05741 | 92.65505
|  | 1.195 | 92.2799 | 1.195 | 93.46077 | 93.0726 | 92.68443
|  | 1.196 | 92.28414 | 1.196 | 93.48402 | 93.0785 | 92.67297
|  | 1.197 | 92.34028 | 1.197 | 93.48885 | 93.11649 | 92.74413
|  | 1.198 | 92.33966 | 1.198 | 93.50764 | 93.12955 | 92.75145
|  | 1.199 | 92.35516 | 1.199 | 93.49271 | 93.14311 | 92.79351
|  | 1.2 | 92.37135 | 1.2 | 93.52077 | 93.17003 | 92.81929
|  | 1.201 | 92.37419 | 1.201 | 93.50876 | 93.1729 | 92.83704
|  | 1.202 | 92.4003 | 1.202 | 93.54111 | 93.20418 | 92.86726
|  | 1.203 | 92.42159 | 1.203 | 93.55328 | 93.21552 | 92.87775
|  | 1.204 | 92.44779 | 1.204 | 93.56236 | 93.24546 | 92.92857
|  | 1.205 | 92.46954 | 1.205 | 93.58604 | 93.27481 | 92.96358
|  | 1.206 | 92.46711 | 1.206 | 93.56724 | 93.26827 | 92.9693
|  | 1.207 | 92.46477 | 1.207 | 93.56589 | 93.28228 | 92.99868
|  | 1.208 | 92.52617 | 1.208 | 93.62261 | 93.32658 | 93.03055
|  | 1.209 | 92.53137 | 1.209 | 93.59889 | 93.32872 | 93.05855
|  | 1.21 | 92.5573 | 1.21 | 93.62057 | 93.35055 | 93.08053
|  | 1.211 | 92.55081 | 1.211 | 93.61662 | 93.35886 | 93.10111
|  | 1.212 | 92.58625 | 1.212 | 93.63477 | 93.38132 | 93.12786
|  | 1.213 | 92.60155 | 1.213 | 93.63942 | 93.39755 | 93.15569
|  | 1.214 | 92.63144 | 1.214 | 93.63838 | 93.41639 | 93.1944
|  | 1.215 | 92.64076 | 1.215 | 93.65826 | 93.43518 | 93.21209
|  | 1.216 | 92.63975 | 1.216 | 93.64313 | 93.42926 | 93.21539
|  | 1.217 | 92.68858 | 1.217 | 93.67895 | 93.4742 | 93.26945
|  | 1.218 | 92.69373 | 1.218 | 93.70429 | 93.49099 | 93.27769
|  | 1.219 | 92.70686 | 1.219 | 93.69787 | 93.51419 | 93.33051
|  | 1.22 | 92.72533 | 1.22 | 93.72588 | 93.52672 | 93.32757
|  | 1.221 | 92.73813 | 1.221 | 93.72926 | 93.54587 | 93.36248
|  | 1.222 | 92.77372 | 1.222 | 93.72494 | 93.55203 | 93.37912
|  | 1.223 | 92.7717 | 1.223 | 93.73743 | 93.55821 | 93.37899
|  | 1.224 | 92.79211 | 1.224 | 93.7515 | 93.60027 | 93.44904
|  | 1.225 | 92.81119 | 1.225 | 93.74668 | 93.604 | 93.46132
|  | 1.226 | 92.83345 | 1.226 | 93.78945 | 93.63275 | 93.47605
|  | 1.227 | 92.84394 | 1.227 | 93.77996 | 93.64124 | 93.50251
|  | 1.228 | 92.8681 | 1.228 | 93.78673 | 93.6482 | 93.50967
|  | 1.229 | 92.89318 | 1.229 | 93.81367 | 93.69632 | 93.57897
|  | 1.23 | 92.89677 | 1.23 | 93.80195 | 93.69593 | 93.5899
|  | 1.231 | 92.93269 | 1.231 | 93.82481 | 93.71154 | 93.59828
|  | 1.232 | 92.92885 | 1.232 | 93.82449 | 93.7297 | 93.63491
|  | 1.233 | 92.95481 | 1.233 | 93.84999 | 93.74473 | 93.63947
|  | 1.234 | 92.9653 | 1.234 | 93.84797 | 93.7746 | 93.70123
|  | 1.235 | 92.96655 | 1.235 | 93.84835 | 93.75994 | 93.67154
|  | 1.236 | 92.99842 | 1.236 | 93.88275 | 93.81063 | 93.7385
|  | 1.237 | 93.02623 | 1.237 | 93.89389 | 93.81934 | 93.74479
|  | 1.238 | 93.04173 | 1.238 | 93.89001 | 93.83368 | 93.77734
|  | 1.239 | 93.05115 | 1.239 | 93.89404 | 93.83899 | 93.78394
|  | 1.24 | 93.07692 | 1.24 | 93.91363 | 93.86555 | 93.81748
|  | 1.241 | 93.08654 | 1.241 | 93.90317 | 93.86555 | 93.82793
|  | 1.242 | 93.11845 | 1.242 | 93.94063 | 93.89795 | 93.85527
|  | 1.243 | 93.13694 | 1.243 | 93.94249 | 93.91723 | 93.89198
|  | 1.244 | 93.14684 | 1.244 | 93.95064 | 93.92158 | 93.89252
|  | 1.245 | 93.15069 | 1.245 | 93.93537 | 93.93261 | 93.92986
|  | 1.246 | 93.17261 | 1.246 | 93.95665 | 93.94339 | 93.93012
|  | 1.247 | 93.17284 | 1.247 | 93.98388 | 93.96706 | 93.95023
|  | 1.248 | 93.19799 | 1.248 | 93.94707 | 93.95406 | 93.96105
|  | 1.249 | 93.2189 | 1.249 | 94.00756 | 94.01089 | 94.01423
|  | 1.25 | 93.2298 | 1.25 | 94.0175 | 94.01334 | 94.00917
|  | 1.251 | 93.2504 | 1.251 | 93.99787 | 94.02459 | 94.05131
|  | 1.252 | 93.27648 | 1.252 | 94.0278 | 94.0395 | 94.05119
|  | 1.253 | 93.29936 | 1.253 | 94.04115 | 94.06946 | 94.09776
|  | 1.254 | 93.29898 | 1.254 | 94.05476 | 94.08545 | 94.11615
|  | 1.255 | 93.3245 | 1.255 | 94.05906 | 94.08743 | 94.1158
|  | 1.256 | 93.33718 | 1.256 | 94.05208 | 94.09589 | 94.1397
|  | 1.257 | 93.35509 | 1.257 | 94.05775 | 94.1213 | 94.18485
|  | 1.258 | 93.37373 | 1.258 | 94.09262 | 94.14623 | 94.19984
|  | 1.259 | 93.38398 | 1.259 | 94.08928 | 94.15889 | 94.22851
|  | 1.26 | 93.40347 | 1.26 | 94.11034 | 94.17229 | 94.23424
|  | 1.261 | 93.41888 | 1.261 | 94.07326 | 94.16962 | 94.26599
|  | 1.262 | 93.44044 | 1.262 | 94.0981 | 94.18303 | 94.26797
|  | 1.263 | 93.43306 | 1.263 | 94.11682 | 94.20884 | 94.30085
|  | 1.264 | 93.46521 | 1.264 | 94.12642 | 94.21291 | 94.29941
|  | 1.265 | 93.48754 | 1.265 | 94.15025 | 94.24064 | 94.33102
|  | 1.266 | 93.48314 | 1.266 | 94.14603 | 94.24713 | 94.34823
|  | 1.267 | 93.52445 | 1.267 | 94.15249 | 94.26884 | 94.38519
|  | 1.268 | 93.52598 | 1.268 | 94.16618 | 94.28076 | 94.39533
|  | 1.269 | 93.53885 | 1.269 | 94.17117 | 94.29161 | 94.41206
|  | 1.27 | 93.56624 | 1.27 | 94.1975 | 94.30637 | 94.41525
|  | 1.271 | 93.5882 | 1.271 | 94.20383 | 94.33398 | 94.46413
|  | 1.272 | 93.61311 | 1.272 | 94.21249 | 94.34395 | 94.47541
|  | 1.273 | 93.62059 | 1.273 | 94.2236 | 94.35252 | 94.48144
|  | 1.274 | 93.62369 | 1.274 | 94.20718 | 94.35413 | 94.50108
|  | 1.275 | 93.62738 | 1.275 | 94.23042 | 94.37612 | 94.52181
|  | 1.276 | 93.6532 | 1.276 | 94.23374 | 94.38022 | 94.5267
|  | 1.277 | 93.67251 | 1.277 | 94.24783 | 94.40877 | 94.56971
|  | 1.278 | 93.69468 | 1.278 | 94.26656 | 94.42766 | 94.58876
|  | 1.279 | 93.69875 | 1.279 | 94.25784 | 94.42918 | 94.60052
|  | 1.28 | 93.70037 | 1.28 | 94.26852 | 94.44024 | 94.61196
|  | 1.281 | 93.74512 | 1.281 | 94.2618 | 94.44793 | 94.63407
|  | 1.282 | 93.74086 | 1.282 | 94.29066 | 94.47831 | 94.66596
|  | 1.283 | 93.77608 | 1.283 | 94.30344 | 94.48318 | 94.66293
|  | 1.284 | 93.76717 | 1.284 | 94.32344 | 94.50079 | 94.67813
|  | 1.285 | 93.78142 | 1.285 | 94.31319 | 94.50738 | 94.70156
|  | 1.286 | 93.81709 | 1.286 | 94.33208 | 94.53274 | 94.73339
|  | 1.287 | 93.80538 | 1.287 | 94.3381 | 94.53946 | 94.74081
|  | 1.288 | 93.85769 | 1.288 | 94.35585 | 94.55781 | 94.75977
|  | 1.289 | 93.8552 | 1.289 | 94.34889 | 94.5666 | 94.78432
|  | 1.29 | 93.86323 | 1.29 | 94.36804 | 94.57171 | 94.77538
|  | 1.291 | 93.86604 | 1.291 | 94.32826 | 94.56969 | 94.81113
|  | 1.292 | 93.90673 | 1.292 | 94.38358 | 94.6088 | 94.83401
|  | 1.293 | 93.91664 | 1.293 | 94.38957 | 94.61145 | 94.83332
|  | 1.294 | 93.92201 | 1.294 | 94.41261 | 94.63482 | 94.85704
|  | 1.295 | 93.94042 | 1.295 | 94.41057 | 94.63985 | 94.86913
|  | 1.296 | 93.96041 | 1.296 | 94.43192 | 94.67483 | 94.91775
|  | 1.297 | 93.97426 | 1.297 | 94.43779 | 94.66988 | 94.90197
|  | 1.298 | 93.97461 | 1.298 | 94.41926 | 94.66123 | 94.90321
|  | 1.299 | 94.0038 | 1.299 | 94.43759 | 94.68906 | 94.94054
|  | 1.3 | 94.01542 | 1.3 | 94.43668 | 94.70558 | 94.97447
|  | 1.301 | 94.02756 | 1.301 | 94.44521 | 94.7166 | 94.98799
|  | 1.302 | 94.04426 | 1.302 | 94.4717 | 94.73085 | 94.99001
|  | 1.303 | 94.06383 | 1.303 | 94.47825 | 94.74288 | 95.00751
|  | 1.304 | 94.05823 | 1.304 | 94.46995 | 94.73651 | 95.00307
|  | 1.305 | 94.07853 | 1.305 | 94.48396 | 94.75708 | 95.03019
|  | 1.306 | 94.09687 | 1.306 | 94.50966 | 94.78421 | 95.05875
|  | 1.307 | 94.10365 | 1.307 | 94.50604 | 94.79243 | 95.07881
|  | 1.308 | 94.12775 | 1.308 | 94.51879 | 94.79221 | 95.06564
|  | 1.309 | 94.12237 | 1.309 | 94.52299 | 94.80302 | 95.08306
|  | 1.31 | 94.1498 | 1.31 | 94.53674 | 94.81987 | 95.103
|  | 1.311 | 94.1566 | 1.311 | 94.52766 | 94.83272 | 95.13779
|  | 1.312 | 94.19252 | 1.312 | 94.55156 | 94.8445 | 95.13744
|  | 1.313 | 94.18878 | 1.313 | 94.56078 | 94.8582 | 95.15562
|  | 1.314 | 94.21469 | 1.314 | 94.55395 | 94.86858 | 95.18322
|  | 1.315 | 94.21624 | 1.315 | 94.5665 | 94.87971 | 95.19293
|  | 1.316 | 94.22887 | 1.316 | 94.58472 | 94.89344 | 95.20217
|  | 1.317 | 94.24008 | 1.317 | 94.58714 | 94.88928 | 95.19142
|  | 1.318 | 94.25695 | 1.318 | 94.60504 | 94.91641 | 95.22778
|  | 1.319 | 94.28094 | 1.319 | 94.6187 | 94.94125 | 95.26381
|  | 1.32 | 94.29795 | 1.32 | 94.63001 | 94.95084 | 95.27167
|  | 1.321 | 94.31107 | 1.321 | 94.64858 | 94.96621 | 95.28383
|  | 1.322 | 94.29525 | 1.322 | 94.61127 | 94.94432 | 95.27737
|  | 1.323 | 94.33298 | 1.323 | 94.6357 | 94.98377 | 95.33184
|  | 1.324 | 94.35125 | 1.324 | 94.63913 | 94.99005 | 95.34097
|  | 1.325 | 94.33338 | 1.325 | 94.65006 | 94.98313 | 95.31619
|  | 1.326 | 94.34926 | 1.326 | 94.66524 | 94.98232 | 95.29941
|  | 1.327 | 94.37148 | 1.327 | 94.66403 | 95.01706 | 95.37008
|  | 1.328 | 94.38233 | 1.328 | 94.67559 | 95.01311 | 95.35063
|  | 1.329 | 94.40648 | 1.329 | 94.66957 | 95.04018 | 95.41078
|  | 1.33 | 94.40459 | 1.33 | 94.68829 | 95.03421 | 95.38013
|  | 1.331 | 94.44146 | 1.331 | 94.70344 | 95.06548 | 95.42753
|  | 1.332 | 94.43855 | 1.332 | 94.70781 | 95.06799 | 95.42816
|  | 1.333 | 94.44481 | 1.333 | 94.67491 | 95.06319 | 95.45147
|  | 1.334 | 94.47289 | 1.334 | 94.74057 | 95.10702 | 95.47346
|  | 1.335 | 94.469 | 1.335 | 94.74123 | 95.10366 | 95.46609
|  | 1.336 | 94.49504 | 1.336 | 94.71287 | 95.09752 | 95.48218
|  | 1.337 | 94.49545 | 1.337 | 94.74922 | 95.11872 | 95.48821
|  | 1.338 | 94.50639 | 1.338 | 94.75291 | 95.13322 | 95.51353
|  | 1.339 | 94.52406 | 1.339 | 94.78185 | 95.14859 | 95.51534
|  | 1.34 | 94.54632 | 1.34 | 94.74689 | 95.14989 | 95.5529
|  | 1.341 | 94.55112 | 1.341 | 94.7851 | 95.16578 | 95.54645
|  | 1.342 | 94.56825 | 1.342 | 94.79081 | 95.16734 | 95.54387
|  | 1.343 | 94.59419 | 1.343 | 94.79764 | 95.20223 | 95.60682
|  | 1.344 | 94.60003 | 1.344 | 94.8121 | 95.20759 | 95.60309
|  | 1.345 | 94.59971 | 1.345 | 94.80611 | 95.20485 | 95.60358
|  | 1.346 | 94.5972 | 1.346 | 94.8111 | 95.19659 | 95.58208
|  | 1.347 | 94.62424 | 1.347 | 94.82764 | 95.23363 | 95.63962
|  | 1.348 | 94.64124 | 1.348 | 94.84509 | 95.23494 | 95.6248
|  | 1.349 | 94.66975 | 1.349 | 94.85185 | 95.25487 | 95.65788
|  | 1.35 | 94.65741 | 1.35 | 94.84282 | 95.24979 | 95.65677
|  | 1.351 | 94.67021 | 1.351 | 94.83561 | 95.25484 | 95.67406
|  | 1.352 | 94.68911 | 1.352 | 94.86978 | 95.28516 | 95.70053
|  | 1.353 | 94.69675 | 1.353 | 94.86155 | 95.27976 | 95.69797
|  | 1.354 | 94.72443 | 1.354 | 94.87891 | 95.29263 | 95.70635
|  | 1.355 | 94.70799 | 1.355 | 94.88448 | 95.2978 | 95.71113
|  | 1.356 | 94.73274 | 1.356 | 94.88297 | 95.29997 | 95.71696
|  | 1.357 | 94.74779 | 1.357 | 94.89412 | 95.31637 | 95.73862
|  | 1.358 | 94.7445 | 1.358 | 94.89826 | 95.32535 | 95.75243
|  | 1.359 | 94.78328 | 1.359 | 94.92088 | 95.35334 | 95.7858
|  | 1.36 | 94.77885 | 1.36 | 94.89952 | 95.3257 | 95.75187
|  | 1.361 | 94.78828 | 1.361 | 94.91965 | 95.35082 | 95.78199
|  | 1.362 | 94.783 | 1.362 | 94.91147 | 95.35452 | 95.79758
|  | 1.363 | 94.82987 | 1.363 | 94.9507 | 95.38327 | 95.81583
|  | 1.364 | 94.8039 | 1.364 | 94.95236 | 95.37583 | 95.79929
|  | 1.365 | 94.84572 | 1.365 | 94.94664 | 95.38989 | 95.83314
|  | 1.366 | 94.84652 | 1.366 | 94.9577 | 95.396 | 95.83429
|  | 1.367 | 94.85914 | 1.367 | 94.97837 | 95.41821 | 95.85804
|  | 1.368 | 94.87941 | 1.368 | 94.97031 | 95.42156 | 95.87281
|  | 1.369 | 94.8761 | 1.369 | 94.98292 | 95.41852 | 95.85412
|  | 1.37 | 94.91325 | 1.37 | 94.99175 | 95.45101 | 95.91027
|  | 1.371 | 94.88261 | 1.371 | 94.97946 | 95.43528 | 95.89111
|  | 1.372 | 94.92528 | 1.372 | 95.01122 | 95.46132 | 95.91142
|  | 1.373 | 94.9311 | 1.373 | 95.00144 | 95.47478 | 95.94812
|  | 1.374 | 94.93712 | 1.374 | 95.0106 | 95.47141 | 95.93221
|  | 1.375 | 94.94123 | 1.375 | 95.00772 | 95.47284 | 95.93797
|  | 1.376 | 94.95015 | 1.376 | 95.06895 | 95.5032 | 95.93744
|  | 1.377 | 94.97009 | 1.377 | 95.03178 | 95.50419 | 95.97661
|  | 1.378 | 94.98413 | 1.378 | 95.03628 | 95.51056 | 95.98484
|  | 1.379 | 94.98572 | 1.379 | 95.05508 | 95.5109 | 95.96672
|  | 1.38 | 95.01245 | 1.38 | 95.05438 | 95.52947 | 96.00456
|  | 1.381 | 95.0076 | 1.381 | 95.07465 | 95.54037 | 96.00608
|  | 1.382 | 95.02293 | 1.382 | 95.10047 | 95.55851 | 96.01654
|  | 1.383 | 95.03355 | 1.383 | 95.08919 | 95.56945 | 96.04971
|  | 1.384 | 95.03812 | 1.384 | 95.08311 | 95.5517 | 96.02029
|  | 1.385 | 95.06868 | 1.385 | 95.1211 | 95.58769 | 96.05428
|  | 1.386 | 95.05798 | 1.386 | 95.0822 | 95.5575 | 96.03281
|  | 1.387 | 95.08152 | 1.387 | 95.12906 | 95.60367 | 96.07829
|  | 1.388 | 95.08716 | 1.388 | 95.12502 | 95.59818 | 96.07135
|  | 1.389 | 95.11061 | 1.389 | 95.13342 | 95.60675 | 96.08009
|  | 1.39 | 95.10732 | 1.39 | 95.13393 | 95.61824 | 96.10255
|  | 1.391 | 95.11736 | 1.391 | 95.13309 | 95.63563 | 96.13818
|  | 1.392 | 95.14702 | 1.392 | 95.15739 | 95.63946 | 96.12153
|  | 1.393 | 95.14773 | 1.393 | 95.16752 | 95.652 | 96.13647
|  | 1.394 | 95.13216 | 1.394 | 95.15751 | 95.64579 | 96.13408
|  | 1.395 | 95.1942 | 1.395 | 95.17306 | 95.66426 | 96.15547
|  | 1.396 | 95.17745 | 1.396 | 95.18365 | 95.68888 | 96.19411
|  | 1.397 | 95.17723 | 1.397 | 95.16085 | 95.65699 | 96.15314
|  | 1.398 | 95.1975 | 1.398 | 95.20251 | 95.69988 | 96.19725
|  | 1.399 | 95.21526 | 1.399 | 95.19444 | 95.69893 | 96.20343
|  | 1.4 | 95.21023 | 1.4 | 95.20132 | 95.69889 | 96.19646
|  | 1.401 | 95.22199 | 1.401 | 95.20603 | 95.71796 | 96.2299
|  | 1.402 | 95.21415 | 1.402 | 95.20025 | 95.70359 | 96.20694
|  | 1.403 | 95.25055 | 1.403 | 95.21644 | 95.72301 | 96.22958
|  | 1.404 | 95.24916 | 1.404 | 95.21077 | 95.71531 | 96.21986
|  | 1.405 | 95.26122 | 1.405 | 95.23442 | 95.73226 | 96.2301
|  | 1.406 | 95.2821 | 1.406 | 95.23563 | 95.76136 | 96.28709
|  | 1.407 | 95.29443 | 1.407 | 95.25231 | 95.75983 | 96.26736
|  | 1.408 | 95.28172 | 1.408 | 95.23777 | 95.75922 | 96.28066
|  | 1.409 | 95.29337 | 1.409 | 95.26371 | 95.76845 | 96.27319
|  | 1.41 | 95.31514 | 1.41 | 95.27271 | 95.79298 | 96.31325
|  | 1.411 | 95.33544 | 1.411 | 95.2701 | 95.79162 | 96.31314
|  | 1.412 | 95.33386 | 1.412 | 95.24284 | 95.7816 | 96.32036
|  | 1.413 | 95.34146 | 1.413 | 95.31187 | 95.8155 | 96.31914
|  | 1.414 | 95.35612 | 1.414 | 95.29502 | 95.82596 | 96.3569
|  | 1.415 | 95.36418 | 1.415 | 95.31728 | 95.83 | 96.34273
|  | 1.416 | 95.36547 | 1.416 | 95.32101 | 95.83812 | 96.35523
|  | 1.417 | 95.40282 | 1.417 | 95.34878 | 95.85617 | 96.36357
|  | 1.418 | 95.39486 | 1.418 | 95.30968 | 95.84695 | 96.38422
|  | 1.419 | 95.39909 | 1.419 | 95.30838 | 95.83923 | 96.37009
|  | 1.42 | 95.41977 | 1.42 | 95.34664 | 95.8718 | 96.39696
|  | 1.421 | 95.42445 | 1.421 | 95.35056 | 95.87238 | 96.3942
|  | 1.422 | 95.43564 | 1.422 | 95.35964 | 95.88597 | 96.4123
|  | 1.423 | 95.45474 | 1.423 | 95.35911 | 95.88528 | 96.41145
|  | 1.424 | 95.44955 | 1.424 | 95.36134 | 95.889 | 96.41666
|  | 1.425 | 95.45753 | 1.425 | 95.36069 | 95.89848 | 96.43627
|  | 1.426 | 95.49135 | 1.426 | 95.39178 | 95.92754 | 96.46329
|  | 1.427 | 95.48559 | 1.427 | 95.40382 | 95.93275 | 96.46169
|  | 1.428 | 95.50698 | 1.428 | 95.39581 | 95.92992 | 96.46404
|  | 1.429 | 95.49168 | 1.429 | 95.4034 | 95.93741 | 96.47143
|  | 1.43 | 95.50842 | 1.43 | 95.397 | 95.9443 | 96.49161
|  | 1.431 | 95.52357 | 1.431 | 95.41984 | 95.95329 | 96.48673
|  | 1.432 | 95.53076 | 1.432 | 95.42772 | 95.95014 | 96.47256
|  | 1.433 | 95.53453 | 1.433 | 95.41503 | 95.95252 | 96.49001
|  | 1.434 | 95.55436 | 1.434 | 95.43993 | 95.97835 | 96.51677
|  | 1.435 | 95.56744 | 1.435 | 95.44106 | 95.98985 | 96.53863
|  | 1.436 | 95.57793 | 1.436 | 95.46727 | 95.99581 | 96.52435
|  | 1.437 | 95.56968 | 1.437 | 95.43982 | 95.97602 | 96.51222
|  | 1.438 | 95.57955 | 1.438 | 95.44161 | 95.99854 | 96.55547
|  | 1.439 | 95.59043 | 1.439 | 95.4612 | 96.00727 | 96.55334
|  | 1.44 | 95.60654 | 1.44 | 95.45687 | 96.01417 | 96.57147
|  | 1.441 | 95.6332 | 1.441 | 95.48341 | 96.02712 | 96.57084
|  | 1.442 | 95.61506 | 1.442 | 95.48602 | 96.02598 | 96.56594
|  | 1.443 | 95.63665 | 1.443 | 95.48861 | 96.0411 | 96.59359
|  | 1.444 | 95.64136 | 1.444 | 95.50339 | 96.0449 | 96.5864
|  | 1.445 | 95.66107 | 1.445 | 95.50622 | 96.05606 | 96.60591
|  | 1.446 | 95.66593 | 1.446 | 95.49972 | 96.05562 | 96.61153
|  | 1.447 | 95.67645 | 1.447 | 95.51135 | 96.06714 | 96.62293
|  | 1.448 | 95.6784 | 1.448 | 95.53693 | 96.08024 | 96.62356
|  | 1.449 | 95.68025 | 1.449 | 95.52926 | 96.08813 | 96.647
|  | 1.45 | 95.69961 | 1.45 | 95.55952 | 96.1044 | 96.64928
|  | 1.451 | 95.69933 | 1.451 | 95.54769 | 96.09883 | 96.64996
|  | 1.452 | 95.71028 | 1.452 | 95.53202 | 96.08894 | 96.64585
|  | 1.453 | 95.71469 | 1.453 | 95.54021 | 96.10753 | 96.67484
|  | 1.454 | 95.71845 | 1.454 | 95.54771 | 96.11036 | 96.673
|  | 1.455 | 95.72961 | 1.455 | 95.58761 | 96.12777 | 96.66794
|  | 1.456 | 95.74469 | 1.456 | 95.55035 | 96.12775 | 96.70515
|  | 1.457 | 95.74979 | 1.457 | 95.55061 | 96.11605 | 96.6815
|  | 1.458 | 95.76144 | 1.458 | 95.57726 | 96.13647 | 96.69569
|  | 1.459 | 95.7675 | 1.459 | 95.56643 | 96.13995 | 96.71346
|  | 1.46 | 95.77122 | 1.46 | 95.59137 | 96.15199 | 96.71262
|  | 1.461 | 95.79696 | 1.461 | 95.59396 | 96.16549 | 96.73702
|  | 1.462 | 95.80753 | 1.462 | 95.59149 | 96.15863 | 96.72576
|  | 1.463 | 95.78967 | 1.463 | 95.60664 | 96.17912 | 96.7516
|  | 1.464 | 95.82036 | 1.464 | 95.6124 | 96.18634 | 96.76027
|  | 1.465 | 95.82011 | 1.465 | 95.60552 | 96.18057 | 96.75562
|  | 1.466 | 95.842 | 1.466 | 95.63405 | 96.1932 | 96.75236
|  | 1.467 | 95.83791 | 1.467 | 95.63548 | 96.20986 | 96.78423
|  | 1.468 | 95.85784 | 1.468 | 95.65993 | 96.22598 | 96.79204
|  | 1.469 | 95.84522 | 1.469 | 95.65001 | 96.20644 | 96.76286
|  | 1.47 | 95.84593 | 1.47 | 95.61795 | 96.20883 | 96.79971
|  | 1.471 | 95.87384 | 1.471 | 95.64137 | 96.20779 | 96.7742
|  | 1.472 | 95.88423 | 1.472 | 95.67502 | 96.23945 | 96.80388
|  | 1.473 | 95.86683 | 1.473 | 95.62968 | 96.20907 | 96.78847
|  | 1.474 | 95.90253 | 1.474 | 95.68834 | 96.26225 | 96.83616
|  | 1.475 | 95.90413 | 1.475 | 95.6769 | 96.24278 | 96.80867
|  | 1.476 | 95.90934 | 1.476 | 95.65302 | 96.24493 | 96.83684
|  | 1.477 | 95.93172 | 1.477 | 95.70547 | 96.26469 | 96.8239
|  | 1.478 | 95.9505 | 1.478 | 95.6804 | 96.26653 | 96.85265
|  | 1.479 | 95.93556 | 1.479 | 95.68119 | 96.27024 | 96.8593
|  | 1.48 | 95.92946 | 1.48 | 95.69241 | 96.278 | 96.86359
|  | 1.481 | 95.95436 | 1.481 | 95.68864 | 96.27435 | 96.86005
|  | 1.482 | 95.94651 | 1.482 | 95.69951 | 96.28007 | 96.86063
|  | 1.483 | 95.97188 | 1.483 | 95.72688 | 96.29667 | 96.86646
|  | 1.484 | 95.98167 | 1.484 | 95.72202 | 96.30631 | 96.8906
|  | 1.485 | 95.97465 | 1.485 | 95.71471 | 96.30523 | 96.89574
|  | 1.486 | 95.98 | 1.486 | 95.7278 | 96.30848 | 96.88915
|  | 1.487 | 95.9919 | 1.487 | 95.75766 | 96.32442 | 96.89117
|  | 1.488 | 96.00064 | 1.488 | 95.72867 | 96.31992 | 96.91117
|  | 1.489 | 95.99801 | 1.489 | 95.73785 | 96.31316 | 96.88847
|  | 1.49 | 96.02935 | 1.49 | 95.75037 | 96.35389 | 96.95741
|  | 1.491 | 96.01071 | 1.491 | 95.74943 | 96.33616 | 96.92289
|  | 1.492 | 96.02127 | 1.492 | 95.76879 | 96.33437 | 96.89996
|  | 1.493 | 96.04083 | 1.493 | 95.77 | 96.36272 | 96.95544
|  | 1.494 | 96.03951 | 1.494 | 95.75294 | 96.36403 | 96.97513
|  | 1.495 | 96.06486 | 1.495 | 95.773 | 96.3709 | 96.9688
|  | 1.496 | 96.05552 | 1.496 | 95.79784 | 96.38823 | 96.97862
|  | 1.497 | 96.07119 | 1.497 | 95.79108 | 96.37782 | 96.96455
|  | 1.498 | 96.0789 | 1.498 | 95.78985 | 96.38257 | 96.9753
|  | 1.499 | 96.10097 | 1.499 | 95.80968 | 96.40168 | 96.99367
|  | 1.5 | 96.09142 | 1.5 | 95.81422 | 96.40611 | 96.99801
|  | 1.501 | 96.10006 | 1.501 | 95.81164 | 96.4052 | 96.99876
|  | 1.502 | 96.09809 | 1.502 | 95.81296 | 96.39382 | 96.97468
|  | 1.503 | 96.10535 | 1.503 | 95.81156 | 96.41415 | 97.01675
|  | 1.504 | 96.11777 | 1.504 | 95.81328 | 96.40864 | 97.004
|  | 1.505 | 96.13121 | 1.505 | 95.81416 | 96.42344 | 97.03271
|  | 1.506 | 96.14393 | 1.506 | 95.85208 | 96.43612 | 97.02015
|  | 1.507 | 96.13628 | 1.507 | 95.83649 | 96.42332 | 97.01014
|  | 1.508 | 96.14142 | 1.508 | 95.84556 | 96.44865 | 97.05173
|  | 1.509 | 96.15326 | 1.509 | 95.84314 | 96.44338 | 97.04362
|  | 1.51 | 96.15881 | 1.51 | 95.87579 | 96.45628 | 97.03677
|  | 1.511 | 96.16243 | 1.511 | 95.86194 | 96.46486 | 97.06778
|  | 1.512 | 96.18763 | 1.512 | 95.87281 | 96.47396 | 97.0751
|  | 1.513 | 96.20412 | 1.513 | 95.87548 | 96.47308 | 97.07067
|  | 1.514 | 96.18658 | 1.514 | 95.87744 | 96.47643 | 97.07541
|  | 1.515 | 96.19866 | 1.515 | 95.89133 | 96.47967 | 97.068
|  | 1.516 | 96.19841 | 1.516 | 95.89163 | 96.49172 | 97.0918
|  | 1.517 | 96.22611 | 1.517 | 95.90636 | 96.51017 | 97.11398
|  | 1.518 | 96.22511 | 1.518 | 95.89223 | 96.49128 | 97.09032
|  | 1.519 | 96.2204 | 1.519 | 95.89883 | 96.4988 | 97.09877
|  | 1.52 | 96.23209 | 1.52 | 95.91 | 96.48917 | 97.06834
|  | 1.521 | 96.24281 | 1.521 | 95.94908 | 96.51937 | 97.08967
|  | 1.522 | 96.23759 | 1.522 | 95.90766 | 96.51374 | 97.11981
|  | 1.523 | 96.25448 | 1.523 | 95.90863 | 96.51993 | 97.13123
|  | 1.524 | 96.25187 | 1.524 | 95.94104 | 96.53363 | 97.12621
|  | 1.525 | 96.27988 | 1.525 | 95.9511 | 96.54982 | 97.14853
|  | 1.526 | 96.25856 | 1.526 | 95.91836 | 96.53509 | 97.15182
|  | 1.527 | 96.26161 | 1.527 | 95.93024 | 96.53147 | 97.13269
|  | 1.528 | 96.29016 | 1.528 | 95.93758 | 96.5429 | 97.14822
|  | 1.529 | 96.28392 | 1.529 | 95.94652 | 96.5515 | 97.15649
|  | 1.53 | 96.2885 | 1.53 | 95.96014 | 96.55913 | 97.15811
|  | 1.531 | 96.29535 | 1.531 | 95.9542 | 96.55704 | 97.15987
|  | 1.532 | 96.31383 | 1.532 | 95.95621 | 96.571 | 97.18578
|  | 1.533 | 96.31929 | 1.533 | 95.94388 | 96.56271 | 97.18155
|  | 1.534 | 96.33039 | 1.534 | 95.9877 | 96.58656 | 97.18542
|  | 1.535 | 96.32977 | 1.535 | 95.95482 | 96.57619 | 97.19757
|  | 1.536 | 96.3226 | 1.536 | 95.96172 | 96.5795 | 97.19728
|  | 1.537 | 96.33951 | 1.537 | 95.98313 | 96.59224 | 97.20134
|  | 1.538 | 96.34718 | 1.538 | 95.9894 | 96.60858 | 97.22776
|  | 1.539 | 96.34597 | 1.539 | 95.97213 | 96.59417 | 97.21622
|  | 1.54 | 96.36315 | 1.54 | 96.00121 | 96.60885 | 97.21648
|  | 1.541 | 96.35518 | 1.541 | 96.00645 | 96.61438 | 97.22232
|  | 1.542 | 96.3644 | 1.542 | 95.98734 | 96.61129 | 97.23524
|  | 1.543 | 96.3882 | 1.543 | 96.00128 | 96.62172 | 97.24215
|  | 1.544 | 96.39467 | 1.544 | 96.03568 | 96.63449 | 97.23329
|  | 1.545 | 96.39758 | 1.545 | 96.02726 | 96.63551 | 97.24376
|  | 1.546 | 96.39883 | 1.546 | 96.02129 | 96.63804 | 97.25479
|  | 1.547 | 96.37562 | 1.547 | 95.98327 | 96.60946 | 97.23564
|  | 1.548 | 96.41548 | 1.548 | 96.03503 | 96.65023 | 97.26543
|  | 1.549 | 96.40478 | 1.549 | 96.02394 | 96.63696 | 97.24997
|  | 1.55 | 96.42797 | 1.55 | 96.03732 | 96.64727 | 97.25722
|  | 1.551 | 96.41821 | 1.551 | 96.03682 | 96.65506 | 97.27331
|  | 1.552 | 96.428 | 1.552 | 96.06768 | 96.6767 | 97.28572
|  | 1.553 | 96.43981 | 1.553 | 96.04904 | 96.666 | 97.28295
|  | 1.554 | 96.44647 | 1.554 | 96.06406 | 96.68353 | 97.30299
|  | 1.555 | 96.44376 | 1.555 | 96.05287 | 96.67036 | 97.28784
|  | 1.556 | 96.4552 | 1.556 | 96.07958 | 96.69693 | 97.31427
|  | 1.557 | 96.45789 | 1.557 | 96.077 | 96.70061 | 97.32423
|  | 1.558 | 96.46599 | 1.558 | 96.06335 | 96.68764 | 97.31193
|  | 1.559 | 96.48276 | 1.559 | 96.08171 | 96.69771 | 97.31371
|  | 1.56 | 96.4841 | 1.56 | 96.07381 | 96.70257 | 97.33133
|  | 1.561 | 96.48064 | 1.561 | 96.0827 | 96.70339 | 97.32407
|  | 1.562 | 96.4984 | 1.562 | 96.11362 | 96.73038 | 97.34713
|  | 1.563 | 96.4884 | 1.563 | 96.08728 | 96.70891 | 97.33054
|  | 1.564 | 96.50277 | 1.564 | 96.11678 | 96.71732 | 97.31785
|  | 1.565 | 96.52187 | 1.565 | 96.1287 | 96.74427 | 97.35983
|  | 1.566 | 96.50475 | 1.566 | 96.08964 | 96.71175 | 97.33386
|  | 1.567 | 96.50941 | 1.567 | 96.13041 | 96.72256 | 97.31471
|  | 1.568 | 96.52943 | 1.568 | 96.10667 | 96.74068 | 97.37469
|  | 1.569 | 96.53725 | 1.569 | 96.1276 | 96.74648 | 97.36535
|  | 1.57 | 96.53992 | 1.57 | 96.12286 | 96.7428 | 97.36275
|  | 1.571 | 96.54824 | 1.571 | 96.11301 | 96.73572 | 97.35843
|  | 1.572 | 96.53414 | 1.572 | 96.12914 | 96.74627 | 97.3634
|  | 1.573 | 96.5381 | 1.573 | 96.1456 | 96.76685 | 97.38811
|  | 1.574 | 96.58656 | 1.574 | 96.15412 | 96.78082 | 97.40751
|  | 1.575 | 96.54565 | 1.575 | 96.137 | 96.76657 | 97.39614
|  | 1.576 | 96.56586 | 1.576 | 96.13488 | 96.75689 | 97.3789
|  | 1.577 | 96.58259 | 1.577 | 96.16926 | 96.79286 | 97.41646
|  | 1.578 | 96.58471 | 1.578 | 96.16405 | 96.79219 | 97.42033
|  | 1.579 | 96.5768 | 1.579 | 96.17503 | 96.78968 | 97.40433
|  | 1.58 | 96.58443 | 1.58 | 96.15193 | 96.78063 | 97.40933
|  | 1.581 | 96.61041 | 1.581 | 96.16278 | 96.78588 | 97.40899
|  | 1.582 | 96.60571 | 1.582 | 96.16521 | 96.78628 | 97.40736
|  | 1.583 | 96.61912 | 1.583 | 96.1944 | 96.81105 | 97.4277
|  | 1.584 | 96.60482 | 1.584 | 96.15924 | 96.79966 | 97.44007
|  | 1.585 | 96.61496 | 1.585 | 96.18285 | 96.80497 | 97.42709
|  | 1.586 | 96.62177 | 1.586 | 96.19682 | 96.81739 | 97.43796
|  | 1.587 | 96.61601 | 1.587 | 96.22079 | 96.82999 | 97.43919
|  | 1.588 | 96.62942 | 1.588 | 96.18667 | 96.8153 | 97.44393
|  | 1.589 | 96.63371 | 1.589 | 96.20382 | 96.81151 | 97.4192
|  | 1.59 | 96.63619 | 1.59 | 96.21822 | 96.83591 | 97.45359
|  | 1.591 | 96.64748 | 1.591 | 96.18281 | 96.82635 | 97.46989
|  | 1.592 | 96.6517 | 1.592 | 96.1965 | 96.82492 | 97.45335
|  | 1.593 | 96.66069 | 1.593 | 96.2374 | 96.86714 | 97.49687
|  | 1.594 | 96.67469 | 1.594 | 96.2 | 96.8312 | 97.46239
|  | 1.595 | 96.66551 | 1.595 | 96.23423 | 96.86419 | 97.49414
|  | 1.596 | 96.68987 | 1.596 | 96.24325 | 96.85504 | 97.46684
|  | 1.597 | 96.67823 | 1.597 | 96.2454 | 96.87325 | 97.50109
|  | 1.598 | 96.68761 | 1.598 | 96.24629 | 96.88038 | 97.51447
|  | 1.599 | 96.68992 | 1.599 | 96.24268 | 96.86015 | 97.47762
|  | 1.6 | 96.70372 | 1.6 | 96.23006 | 96.87425 | 97.51845
|  | 1.601 | 96.69139 | 1.601 | 96.22005 | 96.87042 | 97.52079
|  | 1.602 | 96.70543 | 1.602 | 96.27918 | 96.89423 | 97.50928
|  | 1.603 | 96.70652 | 1.603 | 96.25883 | 96.88015 | 97.50146
|  | 1.604 | 96.71339 | 1.604 | 96.2461 | 96.88721 | 97.52832
|  | 1.605 | 96.742 | 1.605 | 96.27438 | 96.8981 | 97.52182
|  | 1.606 | 96.70613 | 1.606 | 96.25365 | 96.87917 | 97.50469
|  | 1.607 | 96.72719 | 1.607 | 96.29031 | 96.91631 | 97.5423
|  | 1.608 | 96.74836 | 1.608 | 96.26388 | 96.90497 | 97.54607
|  | 1.609 | 96.72631 | 1.609 | 96.29087 | 96.91455 | 97.53824
|  | 1.61 | 96.74879 | 1.61 | 96.27966 | 96.89462 | 97.50958
|  | 1.611 | 96.74033 | 1.611 | 96.30252 | 96.91325 | 97.52397
|  | 1.612 | 96.76094 | 1.612 | 96.29153 | 96.91956 | 97.5476
|  | 1.613 | 96.75539 | 1.613 | 96.2918 | 96.91371 | 97.53562
|  | 1.614 | 96.74901 | 1.614 | 96.28256 | 96.92073 | 97.5589
|  | 1.615 | 96.74977 | 1.615 | 96.29545 | 96.9199 | 97.54435
|  | 1.616 | 96.76097 | 1.616 | 96.31088 | 96.94376 | 97.57663
|  | 1.617 | 96.77532 | 1.617 | 96.31514 | 96.93175 | 97.54836
|  | 1.618 | 96.77016 | 1.618 | 96.31967 | 96.94172 | 97.56377
|  | 1.619 | 96.76568 | 1.619 | 96.29993 | 96.92923 | 97.55853
|  | 1.62 | 96.78149 | 1.62 | 96.31769 | 96.95046 | 97.58324
|  | 1.621 | 96.79443 | 1.621 | 96.32121 | 96.95322 | 97.58523
|  | 1.622 | 96.80341 | 1.622 | 96.33112 | 96.96494 | 97.59877
|  | 1.623 | 96.80509 | 1.623 | 96.32932 | 96.97247 | 97.61562
|  | 1.624 | 96.83592 | 1.624 | 96.35001 | 96.98909 | 97.62817
|  | 1.625 | 96.81386 | 1.625 | 96.35883 | 96.9697 | 97.58057
|  | 1.626 | 96.82365 | 1.626 | 96.34947 | 96.97197 | 97.59446
|  | 1.627 | 96.82469 | 1.627 | 96.32792 | 96.96455 | 97.60119
|  | 1.628 | 96.8323 | 1.628 | 96.35846 | 96.9849 | 97.61134
|  | 1.629 | 96.82727 | 1.629 | 96.34814 | 96.9847 | 97.62125
|  | 1.63 | 96.85517 | 1.63 | 96.36177 | 97.00043 | 97.6391
|  | 1.631 | 96.83318 | 1.631 | 96.3653 | 96.9925 | 97.61971
|  | 1.632 | 96.85663 | 1.632 | 96.36366 | 97.00371 | 97.64377
|  | 1.633 | 96.8512 | 1.633 | 96.34698 | 96.99916 | 97.65134
|  | 1.634 | 96.86419 | 1.634 | 96.37099 | 97.00966 | 97.64832
|  | 1.635 | 96.85907 | 1.635 | 96.3472 | 96.99105 | 97.6349
|  | 1.636 | 96.87439 | 1.636 | 96.36864 | 97.0133 | 97.65795
|  | 1.637 | 96.86003 | 1.637 | 96.38445 | 97.01423 | 97.644
|  | 1.638 | 96.87503 | 1.638 | 96.37019 | 96.99912 | 97.62805
|  | 1.639 | 96.86913 | 1.639 | 96.37937 | 97.01943 | 97.65948
|  | 1.64 | 96.88905 | 1.64 | 96.39316 | 97.02624 | 97.65932
|  | 1.641 | 96.88478 | 1.641 | 96.39467 | 97.01846 | 97.64224
|  | 1.642 | 96.88665 | 1.642 | 96.39022 | 97.03089 | 97.67156
|  | 1.643 | 96.89055 | 1.643 | 96.38022 | 97.0171 | 97.65398
|  | 1.644 | 96.90245 | 1.644 | 96.42968 | 97.05189 | 97.6741
|  | 1.645 | 96.88984 | 1.645 | 96.40941 | 97.02599 | 97.64258
|  | 1.646 | 96.91738 | 1.646 | 96.41526 | 97.04541 | 97.67555
|  | 1.647 | 96.92782 | 1.647 | 96.41953 | 97.04387 | 97.66821
|  | 1.648 | 96.90315 | 1.648 | 96.3885 | 97.03818 | 97.68787
|  | 1.649 | 96.93173 | 1.649 | 96.41051 | 97.04931 | 97.68812
|  | 1.65 | 96.94153 | 1.65 | 96.42445 | 97.07219 | 97.71992
|  | 1.651 | 96.93589 | 1.651 | 96.4297 | 97.04935 | 97.66899
|  | 1.652 | 96.94096 | 1.652 | 96.41224 | 97.04483 | 97.67742
|  | 1.653 | 96.91718 | 1.653 | 96.41354 | 97.05109 | 97.68864
|  | 1.654 | 96.9128 | 1.654 | 96.42371 | 97.04548 | 97.66724
|  | 1.655 | 96.97004 | 1.655 | 96.45652 | 97.09531 | 97.73411
|  | 1.656 | 96.95576 | 1.656 | 96.44315 | 97.09457 | 97.74599
|  | 1.657 | 96.94448 | 1.657 | 96.43471 | 97.05942 | 97.68414
|  | 1.658 | 96.95154 | 1.658 | 96.43234 | 97.07339 | 97.71443
|  | 1.659 | 96.96798 | 1.659 | 96.44846 | 97.09215 | 97.73583
|  | 1.66 | 96.97173 | 1.66 | 96.45822 | 97.09355 | 97.72887
|  | 1.661 | 96.95761 | 1.661 | 96.46466 | 97.08582 | 97.70697
|  | 1.662 | 96.99604 | 1.662 | 96.4737 | 97.11829 | 97.76288
|  | 1.663 | 96.96851 | 1.663 | 96.46844 | 97.10407 | 97.7397
|  | 1.664 | 96.97685 | 1.664 | 96.4621 | 97.08872 | 97.71534
|  | 1.665 | 96.99059 | 1.665 | 96.45406 | 97.09711 | 97.74016
|  | 1.666 | 96.98272 | 1.666 | 96.48 | 97.11487 | 97.74975
|  | 1.667 | 96.97601 | 1.667 | 96.45083 | 97.09502 | 97.73922
|  | 1.668 | 96.99748 | 1.668 | 96.48297 | 97.11317 | 97.74338
|  | 1.669 | 97.007 | 1.669 | 96.4898 | 97.12217 | 97.75453
|  | 1.67 | 97.01654 | 1.67 | 96.50199 | 97.14081 | 97.77963
|  | 1.671 | 97.00295 | 1.671 | 96.46954 | 97.12077 | 97.77201
|  | 1.672 | 97.00114 | 1.672 | 96.47768 | 97.12451 | 97.77133
|  | 1.673 | 97.03586 | 1.673 | 96.49738 | 97.13617 | 97.77496
|  | 1.674 | 97.0231 | 1.674 | 96.50425 | 97.12831 | 97.75237
|  | 1.675 | 96.99689 | 1.675 | 96.48458 | 97.13451 | 97.78444
|  | 1.676 | 97.03 | 1.676 | 96.50229 | 97.12477 | 97.74725
|  | 1.677 | 97.01678 | 1.677 | 96.48022 | 97.1284 | 97.77659
|  | 1.678 | 97.07742 | 1.678 | 96.50415 | 97.15734 | 97.81054
|  | 1.679 | 97.03677 | 1.679 | 96.51516 | 97.14902 | 97.78288
|  | 1.68 | 97.04599 | 1.68 | 96.50512 | 97.14197 | 97.77882
|  | 1.681 | 97.05684 | 1.681 | 96.52174 | 97.16888 | 97.81603
|  | 1.682 | 97.06178 | 1.682 | 96.51516 | 97.15025 | 97.78534
|  | 1.683 | 97.05968 | 1.683 | 96.53104 | 97.16072 | 97.79039
|  | 1.684 | 97.0658 | 1.684 | 96.52746 | 97.1752 | 97.82294
|  | 1.685 | 97.08026 | 1.685 | 96.52798 | 97.16843 | 97.80888
|  | 1.686 | 97.05633 | 1.686 | 96.53069 | 97.16815 | 97.80561
|  | 1.687 | 97.07703 | 1.687 | 96.53432 | 97.17469 | 97.81506
|  | 1.688 | 97.06685 | 1.688 | 96.55749 | 97.17502 | 97.79256
|  | 1.689 | 97.07587 | 1.689 | 96.51962 | 97.16414 | 97.80867
|  | 1.69 | 97.04062 | 1.69 | 96.51649 | 97.15671 | 97.79693
|  | 1.691 | 97.0916 | 1.691 | 96.53954 | 97.17471 | 97.80987
|  | 1.692 | 97.08935 | 1.692 | 96.55264 | 97.17839 | 97.80414
|  | 1.693 | 97.08708 | 1.693 | 96.54901 | 97.18309 | 97.81718
|  | 1.694 | 97.09823 | 1.694 | 96.56334 | 97.20853 | 97.85371
|  | 1.695 | 97.07616 | 1.695 | 96.5482 | 97.20438 | 97.86057
|  | 1.696 | 97.10099 | 1.696 | 96.56425 | 97.17914 | 97.79403
|  | 1.697 | 97.11325 | 1.697 | 96.56432 | 97.20566 | 97.84701
|  | 1.698 | 97.08786 | 1.698 | 96.57935 | 97.20553 | 97.83171
|  | 1.699 | 97.10308 | 1.699 | 96.55576 | 97.2116 | 97.86743
|  | 1.7 | 97.11196 | 1.7 | 96.56215 | 97.20329 | 97.84444
|  | 1.701 | 97.1349 | 1.701 | 96.60954 | 97.23703 | 97.86452
|  | 1.702 | 97.12445 | 1.702 | 96.57941 | 97.21443 | 97.84946
|  | 1.703 | 97.13701 | 1.703 | 96.56999 | 97.2191 | 97.8682
|  | 1.704 | 97.13267 | 1.704 | 96.58464 | 97.21429 | 97.84395
|  | 1.705 | 97.11465 | 1.705 | 96.55322 | 97.20128 | 97.84934
|  | 1.706 | 97.1427 | 1.706 | 96.60264 | 97.22951 | 97.85638
|  | 1.707 | 97.14819 | 1.707 | 96.59439 | 97.23299 | 97.8716
|  | 1.708 | 97.13889 | 1.708 | 96.61026 | 97.24332 | 97.87637
|  | 1.709 | 97.14196 | 1.709 | 96.59948 | 97.23611 | 97.87275
|  | 1.71 | 97.14164 | 1.71 | 96.59406 | 97.22359 | 97.85313
|  | 1.711 | 97.15121 | 1.711 | 96.60703 | 97.24316 | 97.8793
|  | 1.712 | 97.1531 | 1.712 | 96.62645 | 97.25974 | 97.89304
|  | 1.713 | 97.15657 | 1.713 | 96.59271 | 97.24633 | 97.89995
|  | 1.714 | 97.14902 | 1.714 | 96.60142 | 97.23419 | 97.86697
|  | 1.715 | 97.15178 | 1.715 | 96.62093 | 97.24394 | 97.86694
|  | 1.716 | 97.18149 | 1.716 | 96.62141 | 97.27081 | 97.92021
|  | 1.717 | 97.1639 | 1.717 | 96.62444 | 97.26204 | 97.89964
|  | 1.718 | 97.18171 | 1.718 | 96.62698 | 97.25936 | 97.89174
|  | 1.719 | 97.17905 | 1.719 | 96.63591 | 97.28391 | 97.9319
|  | 1.72 | 97.17295 | 1.72 | 96.61094 | 97.25644 | 97.90193
|  | 1.721 | 97.18438 | 1.721 | 96.64026 | 97.26518 | 97.89011
|  | 1.722 | 97.17941 | 1.722 | 96.61544 | 97.27001 | 97.92458
|  | 1.723 | 97.20025 | 1.723 | 96.65447 | 97.28206 | 97.90965
|  | 1.724 | 97.19072 | 1.724 | 96.66429 | 97.28355 | 97.90281
|  | 1.725 | 97.20359 | 1.725 | 96.63673 | 97.27992 | 97.9231
|  | 1.726 | 97.18839 | 1.726 | 96.65817 | 97.28177 | 97.90536
|  | 1.727 | 97.19646 | 1.727 | 96.65368 | 97.27946 | 97.90525
|  | 1.728 | 97.19428 | 1.728 | 96.61417 | 97.26887 | 97.92357
|  | 1.729 | 97.20147 | 1.729 | 96.65042 | 97.29491 | 97.9394
|  | 1.73 | 97.21416 | 1.73 | 96.65035 | 97.27971 | 97.90907
|  | 1.731 | 97.22355 | 1.731 | 96.65549 | 97.30237 | 97.94926
|  | 1.732 | 97.21964 | 1.732 | 96.66456 | 97.30775 | 97.95095
|  | 1.733 | 97.23096 | 1.733 | 96.65315 | 97.30964 | 97.96613
|  | 1.734 | 97.23092 | 1.734 | 96.6742 | 97.31061 | 97.94702
|  | 1.735 | 97.21263 | 1.735 | 96.67515 | 97.29801 | 97.92087
|  | 1.736 | 97.2359 | 1.736 | 96.67686 | 97.31997 | 97.96307
|  | 1.737 | 97.23275 | 1.737 | 96.69892 | 97.3259 | 97.95288
|  | 1.738 | 97.22183 | 1.738 | 96.68433 | 97.32338 | 97.96243
|  | 1.739 | 97.2276 | 1.739 | 96.66696 | 97.31314 | 97.95931
|  | 1.74 | 97.24869 | 1.74 | 96.69576 | 97.31637 | 97.93697
|  | 1.741 | 97.24606 | 1.741 | 96.69431 | 97.31628 | 97.93826
|  | 1.742 | 97.25456 | 1.742 | 96.69199 | 97.33868 | 97.98537
|  | 1.743 | 97.23729 | 1.743 | 96.68481 | 97.31163 | 97.93845
|  | 1.744 | 97.25688 | 1.744 | 96.68562 | 97.31591 | 97.94619
|  | 1.745 | 97.25964 | 1.745 | 96.71661 | 97.33892 | 97.96122
|  | 1.746 | 97.24533 | 1.746 | 96.71513 | 97.33107 | 97.94701
|  | 1.747 | 97.2434 | 1.747 | 96.69508 | 97.33293 | 97.97079
|  | 1.748 | 97.26169 | 1.748 | 96.72438 | 97.33142 | 97.93845
|  | 1.749 | 97.23872 | 1.749 | 96.6972 | 97.31628 | 97.93536
|  | 1.75 | 97.28323 | 1.75 | 96.72712 | 97.35999 | 97.99287
|  | 1.751 | 97.28151 | 1.751 | 96.71028 | 97.36281 | 98.01534
|  | 1.752 | 97.28179 | 1.752 | 96.72363 | 97.33975 | 97.95588
|  | 1.753 | 97.27313 | 1.753 | 96.69054 | 97.32392 | 97.95729
|  | 1.754 | 97.27378 | 1.754 | 96.69399 | 97.32653 | 97.95906
|  | 1.755 | 97.28775 | 1.755 | 96.70937 | 97.34846 | 97.98754
|  | 1.756 | 97.30106 | 1.756 | 96.73985 | 97.37575 | 98.01166
|  | 1.757 | 97.28993 | 1.757 | 96.74623 | 97.36638 | 97.98653
|  | 1.758 | 97.28291 | 1.758 | 96.71471 | 97.34369 | 97.97266
|  | 1.759 | 97.31355 | 1.759 | 96.73205 | 97.36533 | 97.99862
|  | 1.76 | 97.29147 | 1.76 | 96.72937 | 97.37132 | 98.01327
|  | 1.761 | 97.30709 | 1.761 | 96.74384 | 97.37574 | 98.00764
|  | 1.762 | 97.29938 | 1.762 | 96.72899 | 97.38594 | 98.04288
|  | 1.763 | 97.29406 | 1.763 | 96.72286 | 97.3567 | 97.99054
|  | 1.764 | 97.3201 | 1.764 | 96.75418 | 97.3798 | 98.00541
|  | 1.765 | 97.33184 | 1.765 | 96.74345 | 97.37992 | 98.0164
|  | 1.766 | 97.30864 | 1.766 | 96.73226 | 97.38494 | 98.03762
|  | 1.767 | 97.32814 | 1.767 | 96.74852 | 97.38314 | 98.01777
|  | 1.768 | 97.33812 | 1.768 | 96.74352 | 97.38745 | 98.03139
|  | 1.769 | 97.31989 | 1.769 | 96.77338 | 97.38278 | 97.99218
|  | 1.77 | 97.30898 | 1.77 | 96.74041 | 97.3932 | 98.046
|  | 1.771 | 97.32939 | 1.771 | 96.7556 | 97.39692 | 98.03824
|  | 1.772 | 97.35108 | 1.772 | 96.76059 | 97.39721 | 98.03384
|  | 1.773 | 97.31541 | 1.773 | 96.76032 | 97.38131 | 98.0023
|  | 1.774 | 97.34477 | 1.774 | 96.77618 | 97.40302 | 98.02985
|  | 1.775 | 97.35758 | 1.775 | 96.76846 | 97.4003 | 98.03214
|  | 1.776 | 97.34559 | 1.776 | 96.77649 | 97.41252 | 98.04855
|  | 1.777 | 97.3512 | 1.777 | 96.75901 | 97.40037 | 98.04173
|  | 1.778 | 97.35978 | 1.778 | 96.76029 | 97.39252 | 98.02475
|  | 1.779 | 97.35889 | 1.779 | 96.76613 | 97.41092 | 98.05571
|  | 1.78 | 97.37365 | 1.78 | 96.78485 | 97.42847 | 98.07209
|  | 1.781 | 97.33921 | 1.781 | 96.77387 | 97.41704 | 98.06021
|  | 1.782 | 97.3814 | 1.782 | 96.78278 | 97.43541 | 98.08804
|  | 1.783 | 97.38329 | 1.783 | 96.78121 | 97.40891 | 98.03661
|  | 1.784 | 97.35181 | 1.784 | 96.77779 | 97.42059 | 98.06339
|  | 1.785 | 97.37427 | 1.785 | 96.78689 | 97.42738 | 98.06788
|  | 1.786 | 97.37897 | 1.786 | 96.76881 | 97.42562 | 98.08242
|  | 1.787 | 97.38889 | 1.787 | 96.81456 | 97.43672 | 98.05888
|  | 1.788 | 97.35974 | 1.788 | 96.77807 | 97.41439 | 98.0507
|  | 1.789 | 97.39816 | 1.789 | 96.81307 | 97.44848 | 98.08389
|  | 1.79 | 97.38684 | 1.79 | 96.80222 | 97.44962 | 98.09702
|  | 1.791 | 97.37149 | 1.791 | 96.78038 | 97.4149 | 98.04942
|  | 1.792 | 97.39283 | 1.792 | 96.79237 | 97.44271 | 98.09305
|  | 1.793 | 97.37222 | 1.793 | 96.80616 | 97.40987 | 98.01357
|  | 1.794 | 97.38315 | 1.794 | 96.77201 | 97.42106 | 98.07011
|  | 1.795 | 97.3937 | 1.795 | 96.82169 | 97.44994 | 98.07819
|  | 1.796 | 97.39227 | 1.796 | 96.79678 | 97.43383 | 98.07088
|  | 1.797 | 97.38808 | 1.797 | 96.80629 | 97.43959 | 98.07288
|  | 1.798 | 97.38801 | 1.798 | 96.83457 | 97.45124 | 98.06792
|  | 1.799 | 97.40414 | 1.799 | 96.799 | 97.44384 | 98.08868
|  | 1.8 | 97.40506 | 1.8 | 96.82366 | 97.45735 | 98.09104
|  | 1.801 | 97.403 | 1.801 | 96.82684 | 97.45249 | 98.07814
|  | 1.802 | 97.40812 | 1.802 | 96.81807 | 97.43855 | 98.05904
|  | 1.803 | 97.43811 | 1.803 | 96.84534 | 97.47205 | 98.09876
|  | 1.804 | 97.4417 | 1.804 | 96.83429 | 97.4907 | 98.14712
|  | 1.805 | 97.41164 | 1.805 | 96.82713 | 97.46073 | 98.09434
|  | 1.806 | 97.42086 | 1.806 | 96.83578 | 97.45387 | 98.07196
|  | 1.807 | 97.40318 | 1.807 | 96.84258 | 97.46267 | 98.08276
|  | 1.808 | 97.40678 | 1.808 | 96.83676 | 97.458 | 98.07923
|  | 1.809 | 97.4525 | 1.809 | 96.83649 | 97.49314 | 98.14979
|  | 1.81 | 97.41512 | 1.81 | 96.80512 | 97.46778 | 98.13043
|  | 1.811 | 97.43295 | 1.811 | 96.82435 | 97.46077 | 98.09719
|  | 1.812 | 97.42592 | 1.812 | 96.82838 | 97.45292 | 98.07745
|  | 1.813 | 97.43089 | 1.813 | 96.86893 | 97.48708 | 98.10523
|  | 1.814 | 97.43592 | 1.814 | 96.82776 | 97.4529 | 98.07805
|  | 1.815 | 97.42873 | 1.815 | 96.82701 | 97.44904 | 98.07107
|  | 1.816 | 97.44894 | 1.816 | 96.84471 | 97.48129 | 98.11786
|  | 1.817 | 97.45208 | 1.817 | 96.83936 | 97.48961 | 98.13987
|  | 1.818 | 97.46463 | 1.818 | 96.8501 | 97.4942 | 98.13831
|  | 1.819 | 97.46296 | 1.819 | 96.87058 | 97.49314 | 98.1157
|  | 1.82 | 97.43804 | 1.82 | 96.83063 | 97.47398 | 98.11734
|  | 1.821 | 97.42712 | 1.821 | 96.87224 | 97.48687 | 98.10149
|  | 1.822 | 97.43732 | 1.822 | 96.85854 | 97.4812 | 98.10385
|  | 1.823 | 97.45648 | 1.823 | 96.85267 | 97.48636 | 98.12005
|  | 1.824 | 97.44549 | 1.824 | 96.83094 | 97.48296 | 98.13497
|  | 1.825 | 97.43416 | 1.825 | 96.86385 | 97.48652 | 98.10918
|  | 1.826 | 97.44644 | 1.826 | 96.86758 | 97.48065 | 98.09373
|  | 1.827 | 97.48746 | 1.827 | 96.88363 | 97.49606 | 98.1085
|  | 1.828 | 97.48862 | 1.828 | 96.85934 | 97.49937 | 98.13939
|  | 1.829 | 97.48664 | 1.829 | 96.87141 | 97.52536 | 98.17931
|  | 1.83 | 97.46804 | 1.83 | 96.85966 | 97.48818 | 98.1167
|  | 1.831 | 97.46498 | 1.831 | 96.89191 | 97.50184 | 98.11177
|  | 1.832 | 97.47369 | 1.832 | 96.89457 | 97.50044 | 98.10632
|  | 1.833 | 97.48426 | 1.833 | 96.89235 | 97.5232 | 98.15405
|  | 1.834 | 97.43689 | 1.834 | 96.85381 | 97.47394 | 98.09406
|  | 1.835 | 97.48376 | 1.835 | 96.88741 | 97.49971 | 98.11201
|  | 1.836 | 97.47647 | 1.836 | 96.88437 | 97.49352 | 98.10267
|  | 1.837 | 97.47392 | 1.837 | 96.88769 | 97.5127 | 98.1377
|  | 1.838 | 97.47875 | 1.838 | 96.86279 | 97.48026 | 98.09773
|  | 1.839 | 97.49923 | 1.839 | 96.8819 | 97.50922 | 98.13655
|  | 1.84 | 97.46032 | 1.84 | 96.87688 | 97.47716 | 98.07744
|  | 1.841 | 97.50592 | 1.841 | 96.93929 | 97.53621 | 98.13312
|  | 1.842 | 97.52583 | 1.842 | 96.90586 | 97.5368 | 98.16773
|  | 1.843 | 97.50719 | 1.843 | 96.90501 | 97.53388 | 98.16276
|  | 1.844 | 97.48619 | 1.844 | 96.90011 | 97.50249 | 98.10488
|  | 1.845 | 97.50205 | 1.845 | 96.9184 | 97.5335 | 98.14861
|  | 1.846 | 97.52372 | 1.846 | 96.88725 | 97.51989 | 98.15253
|  | 1.847 | 97.51709 | 1.847 | 96.90599 | 97.51338 | 98.12077
|  | 1.848 | 97.50386 | 1.848 | 96.93304 | 97.54759 | 98.16213
|  | 1.849 | 97.50523 | 1.849 | 96.91719 | 97.53813 | 98.15907
|  | 1.85 | 97.5219 | 1.85 | 96.92147 | 97.53324 | 98.145
|  | 1.851 | 97.5132 | 1.851 | 96.92142 | 97.52848 | 98.13554
|  | 1.852 | 97.53513 | 1.852 | 96.90726 | 97.56063 | 98.21399
|  | 1.853 | 97.50295 | 1.853 | 96.87982 | 97.51846 | 98.1571
|  | 1.854 | 97.53909 | 1.854 | 96.91518 | 97.54563 | 98.17608
|  | 1.855 | 97.5252 | 1.855 | 96.92521 | 97.53992 | 98.15462
|  | 1.856 | 97.53445 | 1.856 | 96.94401 | 97.56681 | 98.18961
|  | 1.857 | 97.51981 | 1.857 | 96.94979 | 97.54647 | 98.14315
|  | 1.858 | 97.52753 | 1.858 | 96.90371 | 97.5432 | 98.18269
|  | 1.859 | 97.53343 | 1.859 | 96.90848 | 97.54031 | 98.17214
|  | 1.86 | 97.54026 | 1.86 | 96.94573 | 97.56544 | 98.18514
|  | 1.861 | 97.53782 | 1.861 | 96.9343 | 97.56669 | 98.19908
|  | 1.862 | 97.53446 | 1.862 | 96.96078 | 97.55751 | 98.15424
|  | 1.863 | 97.5495 | 1.863 | 96.95313 | 97.55638 | 98.15962
|  | 1.864 | 97.53714 | 1.864 | 96.92818 | 97.53706 | 98.14594
|  | 1.865 | 97.55069 | 1.865 | 96.9353 | 97.56462 | 98.19394
|  | 1.866 | 97.55054 | 1.866 | 96.94125 | 97.56862 | 98.19599
|  | 1.867 | 97.57096 | 1.867 | 96.92325 | 97.56622 | 98.20918
|  | 1.868 | 97.52588 | 1.868 | 96.92032 | 97.54342 | 98.16653
|  | 1.869 | 97.538 | 1.869 | 96.96455 | 97.56796 | 98.17138
|  | 1.87 | 97.56113 | 1.87 | 96.93262 | 97.5569 | 98.18118
|  | 1.871 | 97.56726 | 1.871 | 96.95405 | 97.59511 | 98.23617
|  | 1.872 | 97.55174 | 1.872 | 96.97095 | 97.60101 | 98.23106
|  | 1.873 | 97.58006 | 1.873 | 96.97359 | 97.5739 | 98.17421
|  | 1.874 | 97.56779 | 1.874 | 96.95885 | 97.56752 | 98.17619
|  | 1.875 | 97.57934 | 1.875 | 96.97495 | 97.59151 | 98.20808
|  | 1.876 | 97.60036 | 1.876 | 96.97594 | 97.60476 | 98.23359
|  | 1.877 | 97.5826 | 1.877 | 96.99118 | 97.61217 | 98.23315
|  | 1.878 | 97.58995 | 1.878 | 96.9511 | 97.58187 | 98.21264
|  | 1.879 | 97.59377 | 1.879 | 97.00525 | 97.61653 | 98.22781
|  | 1.88 | 97.57471 | 1.88 | 96.99709 | 97.59843 | 98.19977
|  | 1.881 | 97.57428 | 1.881 | 96.98559 | 97.61464 | 98.2437
|  | 1.882 | 97.57364 | 1.882 | 96.97521 | 97.58642 | 98.19763
|  | 1.883 | 97.61161 | 1.883 | 97.00446 | 97.62128 | 98.23811
|  | 1.884 | 97.58426 | 1.884 | 96.99615 | 97.59854 | 98.20093
|  | 1.885 | 97.58263 | 1.885 | 97.0089 | 97.61707 | 98.22523
|  | 1.886 | 97.59797 | 1.886 | 96.96707 | 97.58578 | 98.20449
|  | 1.887 | 97.59438 | 1.887 | 96.99288 | 97.61722 | 98.24156
|  | 1.888 | 97.60011 | 1.888 | 96.96141 | 97.58218 | 98.20295
|  | 1.889 | 97.61291 | 1.889 | 97.02251 | 97.65406 | 98.2856
|  | 1.89 | 97.64463 | 1.89 | 96.97623 | 97.64541 | 98.3146
|  | 1.891 | 97.57737 | 1.891 | 96.97433 | 97.59216 | 98.20998
|  | 1.892 | 97.62455 | 1.892 | 96.98273 | 97.63134 | 98.27995
|  | 1.893 | 97.63539 | 1.893 | 97.01626 | 97.61531 | 98.21436
|  | 1.894 | 97.60757 | 1.894 | 97.049 | 97.63541 | 98.22182
|  | 1.895 | 97.63438 | 1.895 | 97.02315 | 97.63834 | 98.25354
|  | 1.896 | 97.63538 | 1.896 | 96.9988 | 97.61737 | 98.23595
|  | 1.897 | 97.61452 | 1.897 | 96.97926 | 97.60773 | 98.23621
|  | 1.898 | 97.63 | 1.898 | 97.01795 | 97.6339 | 98.24985
|  | 1.899 | 97.59976 | 1.899 | 97.00586 | 97.60113 | 98.1964
|  | 1.9 | 97.60834 | 1.9 | 97.02158 | 97.6202 | 98.21883
|  | 1.901 | 97.61914 | 1.901 | 97.04079 | 97.63177 | 98.22275
|  | 1.902 | 97.61757 | 1.902 | 96.97456 | 97.61523 | 98.2559
|  | 1.903 | 97.64662 | 1.903 | 96.99728 | 97.65891 | 98.32055
|  | 1.904 | 97.62843 | 1.904 | 97.01064 | 97.61551 | 98.22038
|  | 1.905 | 97.62422 | 1.905 | 97.00082 | 97.60628 | 98.21174
|  | 1.906 | 97.61372 | 1.906 | 97.02172 | 97.60056 | 98.1794
|  | 1.907 | 97.61764 | 1.907 | 97.02818 | 97.61154 | 98.19489
|  | 1.908 | 97.65257 | 1.908 | 97.01177 | 97.63074 | 98.24971
|  | 1.909 | 97.63454 | 1.909 | 97.03368 | 97.66459 | 98.29549
|  | 1.91 | 97.68666 | 1.91 | 97.02535 | 97.68855 | 98.35175
|  | 1.911 | 97.64032 | 1.911 | 97.05019 | 97.64926 | 98.24832
|  | 1.912 | 97.65168 | 1.912 | 97.06469 | 97.65433 | 98.24397
|  | 1.913 | 97.66307 | 1.913 | 97.03513 | 97.64263 | 98.25013
|  | 1.914 | 97.64611 | 1.914 | 97.01061 | 97.64824 | 98.28586
|  | 1.915 | 97.69208 | 1.915 | 97.04613 | 97.66356 | 98.28098
|  | 1.916 | 97.6488 | 1.916 | 97.02087 | 97.63812 | 98.25536
|  | 1.917 | 97.67627 | 1.917 | 97.08923 | 97.69681 | 98.30439
|  | 1.918 | 97.66479 | 1.918 | 97.02356 | 97.65586 | 98.28815
|  | 1.919 | 97.63354 | 1.919 | 97.01755 | 97.61719 | 98.21684
|  | 1.92 | 97.66922 | 1.92 | 97.04565 | 97.67475 | 98.30384
|  | 1.921 | 97.64891 | 1.921 | 97.06277 | 97.6486 | 98.23444
|  | 1.922 | 97.67313 | 1.922 | 97.0562 | 97.67213 | 98.28806
|  | 1.923 | 97.6778 | 1.923 | 97.0407 | 97.65438 | 98.26806
|  | 1.924 | 97.67147 | 1.924 | 97.04665 | 97.68111 | 98.31557
|  | 1.925 | 97.72039 | 1.925 | 97.05113 | 97.68121 | 98.31129
|  | 1.926 | 97.69103 | 1.926 | 97.03722 | 97.6575 | 98.27779
|  | 1.927 | 97.68033 | 1.927 | 97.04685 | 97.67958 | 98.31231
|  | 1.928 | 97.67915 | 1.928 | 97.07528 | 97.67956 | 98.28384
|  | 1.929 | 97.64992 | 1.929 | 97.04096 | 97.65122 | 98.26147
|  | 1.93 | 97.69012 | 1.93 | 97.04267 | 97.66089 | 98.27911
|  | 1.931 | 97.6693 | 1.931 | 97.09322 | 97.69666 | 98.30009
|  | 1.932 | 97.68015 | 1.932 | 97.05569 | 97.66391 | 98.27213
|  | 1.933 | 97.67985 | 1.933 | 97.07826 | 97.69474 | 98.31121
|  | 1.934 | 97.68368 | 1.934 | 97.03607 | 97.68252 | 98.32896
|  | 1.935 | 97.69364 | 1.935 | 97.08372 | 97.69635 | 98.30899
|  | 1.936 | 97.69233 | 1.936 | 97.06573 | 97.67731 | 98.2889
|  | 1.937 | 97.71806 | 1.937 | 97.06418 | 97.67762 | 98.29106
|  | 1.938 | 97.66488 | 1.938 | 97.08466 | 97.67864 | 98.27263
|  | 1.939 | 97.69313 | 1.939 | 97.0822 | 97.70626 | 98.33031
|  | 1.94 | 97.69027 | 1.94 | 97.07527 | 97.66697 | 98.25866
|  | 1.941 | 97.69951 | 1.941 | 97.04308 | 97.65475 | 98.26642
|  | 1.942 | 97.72785 | 1.942 | 97.10232 | 97.71759 | 98.33286
|  | 1.943 | 97.74248 | 1.943 | 97.06234 | 97.70241 | 98.34248
|  | 1.944 | 97.72395 | 1.944 | 97.09409 | 97.70955 | 98.32501
|  | 1.945 | 97.70133 | 1.945 | 97.09756 | 97.73029 | 98.36303
|  | 1.946 | 97.72837 | 1.946 | 97.12598 | 97.71732 | 98.30867
|  | 1.947 | 97.71313 | 1.947 | 97.09206 | 97.7028 | 98.31355
|  | 1.948 | 97.72552 | 1.948 | 97.07213 | 97.69796 | 98.3238
|  | 1.949 | 97.70079 | 1.949 | 97.0946 | 97.70963 | 98.32466
|  | 1.95 | 97.71011 | 1.95 | 97.10429 | 97.72692 | 98.34955
|  | 1.951 | 97.71862 | 1.951 | 97.09821 | 97.70646 | 98.3147
|  | 1.952 | 97.72067 | 1.952 | 97.1055 | 97.7131 | 98.3207
|  | 1.953 | 97.70881 | 1.953 | 97.07539 | 97.70412 | 98.33285
|  | 1.954 | 97.7136 | 1.954 | 97.08601 | 97.73157 | 98.37713
|  | 1.955 | 97.72441 | 1.955 | 97.10936 | 97.72029 | 98.33121
|  | 1.956 | 97.7434 | 1.956 | 97.13554 | 97.7474 | 98.35926
|  | 1.957 | 97.74343 | 1.957 | 97.12067 | 97.75301 | 98.38534
|  | 1.958 | 97.76048 | 1.958 | 97.0843 | 97.70164 | 98.31898
|  | 1.959 | 97.72599 | 1.959 | 97.09784 | 97.70927 | 98.32071
|  | 1.96 | 97.76002 | 1.96 | 97.08659 | 97.68051 | 98.27443
|  | 1.961 | 97.73684 | 1.961 | 97.12251 | 97.73382 | 98.34514
|  | 1.962 | 97.75367 | 1.962 | 97.12738 | 97.73843 | 98.34948
|  | 1.963 | 97.75534 | 1.963 | 97.09921 | 97.72651 | 98.35382
|  | 1.964 | 97.76615 | 1.964 | 97.06357 | 97.71602 | 98.36848
|  | 1.965 | 97.72412 | 1.965 | 97.09092 | 97.71415 | 98.33739
|  | 1.966 | 97.75647 | 1.966 | 97.11174 | 97.75471 | 98.39767
|  | 1.967 | 97.75248 | 1.967 | 97.08241 | 97.71589 | 98.34937
|  | 1.968 | 97.73474 | 1.968 | 97.10175 | 97.7245 | 98.34724
|  | 1.969 | 97.78262 | 1.969 | 97.13267 | 97.75076 | 98.36886
|  | 1.97 | 97.74073 | 1.97 | 97.10546 | 97.7228 | 98.34013
|  | 1.971 | 97.75106 | 1.971 | 97.13691 | 97.73991 | 98.34292
|  | 1.972 | 97.72825 | 1.972 | 97.07587 | 97.71706 | 98.35825
|  | 1.973 | 97.74781 | 1.973 | 97.12497 | 97.71825 | 98.31152
|  | 1.974 | 97.76683 | 1.974 | 97.13022 | 97.75727 | 98.38432
|  | 1.975 | 97.79967 | 1.975 | 97.1093 | 97.76311 | 98.41693
|  | 1.976 | 97.73339 | 1.976 | 97.13071 | 97.71523 | 98.29975
|  | 1.977 | 97.75702 | 1.977 | 97.11536 | 97.74706 | 98.37875
|  | 1.978 | 97.74614 | 1.978 | 97.14069 | 97.74003 | 98.33937
|  | 1.979 | 97.76533 | 1.979 | 97.13371 | 97.74712 | 98.36052
|  | 1.98 | 97.75251 | 1.98 | 97.14212 | 97.71482 | 98.28752
|  | 1.981 | 97.74465 | 1.981 | 97.09937 | 97.73089 | 98.3624
|  | 1.982 | 97.78257 | 1.982 | 97.13351 | 97.74392 | 98.35432
|  | 1.983 | 97.74342 | 1.983 | 97.10658 | 97.72302 | 98.33947
|  | 1.984 | 97.75283 | 1.984 | 97.13441 | 97.73457 | 98.33473
|  | 1.985 | 97.76968 | 1.985 | 97.1262 | 97.74495 | 98.36369
|  | 1.986 | 97.80623 | 1.986 | 97.16561 | 97.75414 | 98.34267
|  | 1.987 | 97.74647 | 1.987 | 97.14114 | 97.7405 | 98.33986
|  | 1.988 | 97.77071 | 1.988 | 97.13472 | 97.74941 | 98.36411
|  | 1.989 | 97.77969 | 1.989 | 97.16212 | 97.79254 | 98.42297
|  | 1.99 | 97.77214 | 1.99 | 97.14419 | 97.75835 | 98.37252
|  | 1.991 | 97.80289 | 1.991 | 97.18345 | 97.80582 | 98.4282
|  | 1.992 | 97.7885 | 1.992 | 97.13736 | 97.75175 | 98.36615
|  | 1.993 | 97.80955 | 1.993 | 97.18812 | 97.79259 | 98.39707
|  | 1.994 | 97.77285 | 1.994 | 97.14447 | 97.74949 | 98.3545
|  | 1.995 | 97.81156 | 1.995 | 97.12318 | 97.78899 | 98.4548
|  | 1.996 | 97.78335 | 1.996 | 97.16439 | 97.75528 | 98.34616
|  | 1.997 | 97.82644 | 1.997 | 97.15665 | 97.7922 | 98.42776
|  | 1.998 | 97.82656 | 1.998 | 97.16535 | 97.75354 | 98.34173
|  | 1.999 | 97.7965 | 1.999 | 97.17399 | 97.80072 | 98.42744
|  | 2 | 97.82287 | 2 | 97.16927 | 97.76985 | 98.37044
|  | 2.001 | 97.81639 | 2.001 | 97.17953 | 97.81837 | 98.45721
|  | 2.002 | 97.77572 | 2.002 | 97.1785 | 97.77804 | 98.37757
|  | 2.003 | 97.83939 | 2.003 | 97.16188 | 97.80576 | 98.44964
|  | 2.004 | 97.81086 | 2.004 | 97.19726 | 97.76703 | 98.33681
|  | 2.005 | 97.80839 | 2.005 | 97.18951 | 97.78037 | 98.37124
|  | 2.006 | 97.81343 | 2.006 | 97.20618 | 97.80678 | 98.40739
|  | 2.007 | 97.82471 | 2.007 | 97.17707 | 97.77205 | 98.36702
|  | 2.008 | 97.85509 | 2.008 | 97.1742 | 97.78631 | 98.39841
|  | 2.009 | 97.79648 | 2.009 | 97.20153 | 97.78994 | 98.37836
|  | 2.01 | 97.81306 | 2.01 | 97.15836 | 97.75322 | 98.34807
|  | 2.011 | 97.84825 | 2.011 | 97.22289 | 97.82182 | 98.42075
|  | 2.012 | 97.81136 | 2.012 | 97.20196 | 97.78541 | 98.36887
|  | 2.013 | 97.86521 | 2.013 | 97.21236 | 97.80817 | 98.40397
|  | 2.014 | 97.85617 | 2.014 | 97.22771 | 97.82978 | 98.43185
|  | 2.015 | 97.84857 | 2.015 | 97.20686 | 97.82053 | 98.43419
|  | 2.016 | 97.83863 | 2.016 | 97.20175 | 97.78739 | 98.37302
|  | 2.017 | 97.82675 | 2.017 | 97.17135 | 97.7659 | 98.36044
|  | 2.018 | 97.81458 | 2.018 | 97.20869 | 97.7533 | 98.2979
|  | 2.019 | 97.85907 | 2.019 | 97.2103 | 97.799 | 98.3877
|  | 2.02 | 97.8633 | 2.02 | 97.20999 | 97.84423 | 98.47846
|  | 2.021 | 97.81298 | 2.021 | 97.18234 | 97.78571 | 98.38907
|  | 2.022 | 97.82738 | 2.022 | 97.22227 | 97.80677 | 98.39126
|  | 2.023 | 97.84728 | 2.023 | 97.20653 | 97.82639 | 98.44626
|  | 2.024 | 97.81689 | 2.024 | 97.2006 | 97.79415 | 98.3877
|  | 2.025 | 97.88555 | 2.025 | 97.19555 | 97.83998 | 98.48441
|  | 2.026 | 97.82917 | 2.026 | 97.18561 | 97.76677 | 98.34794
|  | 2.027 | 97.85332 | 2.027 | 97.19841 | 97.82004 | 98.44167
|  | 2.028 | 97.80843 | 2.028 | 97.20134 | 97.78973 | 98.37812
|  | 2.029 | 97.87532 | 2.029 | 97.19858 | 97.82127 | 98.44395
|  | 2.03 | 97.85307 | 2.03 | 97.2083 | 97.81707 | 98.42583
|  | 2.031 | 97.88916 | 2.031 | 97.21285 | 97.81776 | 98.42267
|  | 2.032 | 97.86462 | 2.032 | 97.22179 | 97.84962 | 98.47744
|  | 2.033 | 97.88119 | 2.033 | 97.24002 | 97.84687 | 98.45371
|  | 2.034 | 97.84345 | 2.034 | 97.20396 | 97.83315 | 98.46233
|  | 2.035 | 97.8902 | 2.035 | 97.23374 | 97.86962 | 98.50549
|  | 2.036 | 97.84941 | 2.036 | 97.22919 | 97.8453 | 98.4614
|  | 2.037 | 97.8237 | 2.037 | 97.19396 | 97.78072 | 98.36748
|  | 2.038 | 97.84652 | 2.038 | 97.20851 | 97.81565 | 98.4228
|  | 2.039 | 97.87588 | 2.039 | 97.19717 | 97.82386 | 98.45056
|  | 2.04 | 97.84002 | 2.04 | 97.2534 | 97.8496 | 98.44581
|  | 2.041 | 97.8292 | 2.041 | 97.21665 | 97.8172 | 98.41775
|  | 2.042 | 97.84034 | 2.042 | 97.20177 | 97.79083 | 98.37988
|  | 2.043 | 97.84314 | 2.043 | 97.24764 | 97.80088 | 98.35413
|  | 2.044 | 97.89377 | 2.044 | 97.24458 | 97.87397 | 98.50337
|  | 2.045 | 97.91233 | 2.045 | 97.24027 | 97.90004 | 98.55981
|  | 2.046 | 97.87376 | 2.046 | 97.17947 | 97.83018 | 98.4809
|  | 2.047 | 97.87848 | 2.047 | 97.24055 | 97.83116 | 98.42176
|  | 2.048 | 97.83154 | 2.048 | 97.23653 | 97.81058 | 98.38463
|  | 2.049 | 97.94927 | 2.049 | 97.25873 | 97.91704 | 98.57536
|  | 2.05 | 97.89601 | 2.05 | 97.23869 | 97.84734 | 98.45599
|  | 2.051 | 97.89215 | 2.051 | 97.24523 | 97.84882 | 98.45242
|  | 2.052 | 97.87924 | 2.052 | 97.22235 | 97.8449 | 98.46745
|  | 2.053 | 97.9053 | 2.053 | 97.25629 | 97.8532 | 98.45011
|  | 2.054 | 97.82307 | 2.054 | 97.2122 | 97.80356 | 98.39493
|  | 2.055 | 97.94624 | 2.055 | 97.25437 | 97.88337 | 98.51236
|  | 2.056 | 97.83241 | 2.056 | 97.2395 | 97.77777 | 98.31604
|  | 2.057 | 97.87836 | 2.057 | 97.24529 | 97.85631 | 98.46734
|  | 2.058 | 97.92739 | 2.058 | 97.24893 | 97.88607 | 98.52322
|  | 2.059 | 97.86311 | 2.059 | 97.22743 | 97.84895 | 98.47046
|  | 2.06 | 97.85812 | 2.06 | 97.21434 | 97.79704 | 98.37974
|  | 2.061 | 97.92003 | 2.061 | 97.24631 | 97.88382 | 98.52132
|  | 2.062 | 97.88837 | 2.062 | 97.23784 | 97.82983 | 98.42181
|  | 2.063 | 97.87892 | 2.063 | 97.19411 | 97.85275 | 98.51138
|  | 2.064 | 97.94169 | 2.064 | 97.25417 | 97.90235 | 98.55053
|  | 2.065 | 97.92949 | 2.065 | 97.27204 | 97.88008 | 98.48813
|  | 2.066 | 97.88494 | 2.066 | 97.26091 | 97.85598 | 98.45104
|  | 2.067 | 97.9191 | 2.067 | 97.24969 | 97.88249 | 98.51529
|  | 2.068 | 97.86556 | 2.068 | 97.23313 | 97.8275 | 98.42188
|  | 2.069 | 97.93575 | 2.069 | 97.27188 | 97.88742 | 98.50296
|  | 2.07 | 97.87463 | 2.07 | 97.2365 | 97.82473 | 98.41296
|  | 2.071 | 97.87016 | 2.071 | 97.25617 | 97.84102 | 98.42587
|  | 2.072 | 97.89769 | 2.072 | 97.2703 | 97.84305 | 98.41579
|  | 2.073 | 97.89353 | 2.073 | 97.23984 | 97.83433 | 98.42882
|  | 2.074 | 97.90536 | 2.074 | 97.26134 | 97.88163 | 98.50193
|  | 2.075 | 97.93132 | 2.075 | 97.27412 | 97.88373 | 98.49335
|  | 2.076 | 97.86097 | 2.076 | 97.25348 | 97.84905 | 98.44463
|  | 2.077 | 97.87388 | 2.077 | 97.25215 | 97.86468 | 98.4772
|  | 2.078 | 97.93048 | 2.078 | 97.25385 | 97.89403 | 98.5342
|  | 2.079 | 97.93901 | 2.079 | 97.29574 | 97.90279 | 98.50983
|  | 2.08 | 97.91839 | 2.08 | 97.28221 | 97.87453 | 98.46686
|  | 2.081 | 97.92311 | 2.081 | 97.29486 | 97.86584 | 98.43681
|  | 2.082 | 97.84782 | 2.082 | 97.30194 | 97.84592 | 98.38991
|  | 2.083 | 97.93467 | 2.083 | 97.25724 | 97.87529 | 98.49334
|  | 2.084 | 97.92359 | 2.084 | 97.29317 | 97.88007 | 98.46698
|  | 2.085 | 97.91396 | 2.085 | 97.28877 | 97.8697 | 98.45062
|  | 2.086 | 97.90453 | 2.086 | 97.30292 | 97.88069 | 98.45847
|  | 2.087 | 97.92833 | 2.087 | 97.30991 | 97.90084 | 98.49178
|  | 2.088 | 97.95587 | 2.088 | 97.24131 | 97.86498 | 98.48866
|  | 2.089 | 97.92344 | 2.089 | 97.26484 | 97.84686 | 98.42888
|  | 2.09 | 97.92966 | 2.09 | 97.29441 | 97.89944 | 98.50446
|  | 2.091 | 97.92598 | 2.091 | 97.26977 | 97.86701 | 98.46425
|  | 2.092 | 97.94055 | 2.092 | 97.28381 | 97.89648 | 98.50915
|  | 2.093 | 97.93627 | 2.093 | 97.29237 | 97.90767 | 98.52298
|  | 2.094 | 97.90431 | 2.094 | 97.29951 | 97.87359 | 98.44767
|  | 2.095 | 97.94379 | 2.095 | 97.28906 | 97.91019 | 98.53133
|  | 2.096 | 97.96582 | 2.096 | 97.23357 | 97.8854 | 98.53722
|  | 2.097 | 97.97731 | 2.097 | 97.30196 | 97.93138 | 98.56079
|  | 2.098 | 97.91309 | 2.098 | 97.31619 | 97.88351 | 98.45084
|  | 2.099 | 97.9059 | 2.099 | 97.283 | 97.85117 | 98.41934
|  | 2.1 | 97.95116 | 2.1 | 97.32377 | 97.90302 | 98.48226
|  | 2.101 | 97.9291 | 2.101 | 97.28291 | 97.86089 | 98.43886
|  | 2.102 | 97.92525 | 2.102 | 97.30481 | 97.91055 | 98.51628
|  | 2.103 | 97.9251 | 2.103 | 97.31355 | 97.8793 | 98.44505
|  | 2.104 | 97.94588 | 2.104 | 97.32269 | 97.96469 | 98.60669
|  | 2.105 | 97.93875 | 2.105 | 97.31394 | 97.8659 | 98.41785
|  | 2.106 | 97.92651 | 2.106 | 97.30859 | 97.8991 | 98.48962
|  | 2.107 | 97.92841 | 2.107 | 97.28666 | 97.87513 | 98.46359
|  | 2.108 | 97.99094 | 2.108 | 97.28777 | 97.86835 | 98.44893
|  | 2.109 | 97.95698 | 2.109 | 97.35047 | 97.9183 | 98.48612
|  | 2.11 | 97.93734 | 2.11 | 97.29639 | 97.86371 | 98.43103
|  | 2.111 | 97.91719 | 2.111 | 97.26744 | 97.85506 | 98.44269
|  | 2.112 | 97.96162 | 2.112 | 97.3009 | 97.94392 | 98.58695
|  | 2.113 | 97.94891 | 2.113 | 97.30151 | 97.88691 | 98.47231
|  | 2.114 | 97.91742 | 2.114 | 97.35847 | 97.90674 | 98.455
|  | 2.115 | 97.93354 | 2.115 | 97.31343 | 97.90263 | 98.49182
|  | 2.116 | 97.94845 | 2.116 | 97.31578 | 97.93948 | 98.56317
|  | 2.117 | 97.96799 | 2.117 | 97.30228 | 97.92958 | 98.55688
|  | 2.118 | 97.96341 | 2.118 | 97.3119 | 97.89814 | 98.48438
|  | 2.119 | 97.95786 | 2.119 | 97.34589 | 97.90498 | 98.46406
|  | 2.12 | 97.95257 | 2.12 | 97.31468 | 97.87059 | 98.42649
|  | 2.121 | 97.91791 | 2.121 | 97.32298 | 97.90065 | 98.47832
|  | 2.122 | 97.94944 | 2.122 | 97.33425 | 97.92765 | 98.52106
|  | 2.123 | 97.95921 | 2.123 | 97.3171 | 97.95627 | 98.59544
|  | 2.124 | 97.91798 | 2.124 | 97.3046 | 97.87604 | 98.44747
|  | 2.125 | 97.92842 | 2.125 | 97.34602 | 97.91227 | 98.47852
|  | 2.126 | 97.95856 | 2.126 | 97.34809 | 97.94077 | 98.53345
|  | 2.127 | 97.98392 | 2.127 | 97.30398 | 97.88892 | 98.47385
|  | 2.128 | 97.97952 | 2.128 | 97.31618 | 97.95658 | 98.59698
|  | 2.129 | 97.99713 | 2.129 | 97.32027 | 97.97043 | 98.62059
|  | 2.13 | 97.92354 | 2.13 | 97.33387 | 97.92308 | 98.5123
|  | 2.131 | 97.98288 | 2.131 | 97.29561 | 97.84056 | 98.38552
|  | 2.132 | 97.97515 | 2.132 | 97.33313 | 97.93094 | 98.52875
|  | 2.133 | 97.99056 | 2.133 | 97.34336 | 97.89359 | 98.44382
|  | 2.134 | 97.97913 | 2.134 | 97.34359 | 97.89941 | 98.45522
|  | 2.135 | 97.95016 | 2.135 | 97.3319 | 97.90998 | 98.48806
|  | 2.136 | 97.99106 | 2.136 | 97.31046 | 97.91762 | 98.52479
|  | 2.137 | 97.97474 | 2.137 | 97.35042 | 97.90258 | 98.45473
|  | 2.138 | 97.97589 | 2.138 | 97.30235 | 97.95998 | 98.61762
|  | 2.139 | 97.937 | 2.139 | 97.36534 | 97.93698 | 98.50861
|  | 2.14 | 97.97955 | 2.14 | 97.33299 | 97.91813 | 98.50326
|  | 2.141 | 98.01987 | 2.141 | 97.34398 | 97.97401 | 98.60403
|  | 2.142 | 98.01778 | 2.142 | 97.34842 | 97.96905 | 98.58968
|  | 2.143 | 97.9985 | 2.143 | 97.34 | 97.95605 | 98.57211
|  | 2.144 | 98.00603 | 2.144 | 97.37814 | 97.96677 | 98.55539
|  | 2.145 | 97.92957 | 2.145 | 97.29157 | 97.92145 | 98.55132
|  | 2.146 | 97.92032 | 2.146 | 97.33866 | 97.91891 | 98.49915
|  | 2.147 | 97.96725 | 2.147 | 97.31807 | 97.90648 | 98.4949
|  | 2.148 | 97.95502 | 2.148 | 97.3428 | 97.95291 | 98.56303
|  | 2.149 | 97.96693 | 2.149 | 97.3666 | 97.9911 | 98.61559
|  | 2.15 | 98.03947 | 2.15 | 97.31098 | 97.93169 | 98.55239
|  | 2.151 | 98.01117 | 2.151 | 97.28751 | 97.91214 | 98.53677
|  | 2.152 | 98.02841 | 2.152 | 97.34128 | 97.90288 | 98.46449
|  | 2.153 | 97.95161 | 2.153 | 97.33534 | 97.94167 | 98.548
|  | 2.154 | 97.97937 | 2.154 | 97.32374 | 97.84398 | 98.36422
|  | 2.155 | 97.96855 | 2.155 | 97.35682 | 97.90744 | 98.45806
|  | 2.156 | 97.99646 | 2.156 | 97.35429 | 97.91638 | 98.47848
|  | 2.157 | 98.00782 | 2.157 | 97.3494 | 97.95081 | 98.55223
|  | 2.158 | 98.00108 | 2.158 | 97.36722 | 97.91769 | 98.46816
|  | 2.159 | 97.97504 | 2.159 | 97.32936 | 97.92973 | 98.53011
|  | 2.16 | 97.96343 | 2.16 | 97.34766 | 97.95071 | 98.55376
|  | 2.161 | 98.10691 | 2.161 | 97.38616 | 97.97625 | 98.56635
|  | 2.162 | 97.99125 | 2.162 | 97.36301 | 97.96991 | 98.5768
|  | 2.163 | 97.99669 | 2.163 | 97.36767 | 97.98111 | 98.59455
|  | 2.164 | 97.93102 | 2.164 | 97.28629 | 97.8891 | 98.4919
|  | 2.165 | 97.99133 | 2.165 | 97.33215 | 97.89152 | 98.45089
|  | 2.166 | 97.97884 | 2.166 | 97.32437 | 97.93117 | 98.53796
|  | 2.167 | 97.94306 | 2.167 | 97.38846 | 97.88978 | 98.39111
|  | 2.168 | 97.94424 | 2.168 | 97.35155 | 97.8997 | 98.44785
|  | 2.169 | 98.06007 | 2.169 | 97.37662 | 97.96341 | 98.5502
|  | 2.17 | 97.93395 | 2.17 | 97.38226 | 97.93192 | 98.48158
|  | 2.171 | 98.00352 | 2.171 | 97.36324 | 97.90745 | 98.45166
|  | 2.172 | 97.96894 | 2.172 | 97.36349 | 97.93555 | 98.5076
|  | 2.173 | 97.99355 | 2.173 | 97.3395 | 97.96332 | 98.58714
|  | 2.174 | 98.05235 | 2.174 | 97.36357 | 97.96822 | 98.57287
|  | 2.175 | 97.9649 | 2.175 | 97.34831 | 97.94202 | 98.53573
|  | 2.176 | 98.08654 | 2.176 | 97.39767 | 97.99291 | 98.58814
|  | 2.177 | 97.97827 | 2.177 | 97.40482 | 97.96493 | 98.52503
|  | 2.178 | 97.98863 | 2.178 | 97.33978 | 97.94534 | 98.5509
|  | 2.179 | 97.98059 | 2.179 | 97.38419 | 97.99427 | 98.60435
|  | 2.18 | 97.96333 | 2.18 | 97.33598 | 97.93823 | 98.54048
|  | 2.181 | 98.03917 | 2.181 | 97.36103 | 97.97174 | 98.58245
|  | 2.182 | 98.01537 | 2.182 | 97.38039 | 97.95466 | 98.52893
|  | 2.183 | 98.04934 | 2.183 | 97.40442 | 98.04671 | 98.68901
|  | 2.184 | 98.01155 | 2.184 | 97.36517 | 97.91248 | 98.45979
|  | 2.185 | 98.03423 | 2.185 | 97.40231 | 98.03176 | 98.66122
|  | 2.186 | 97.99721 | 2.186 | 97.38012 | 97.938 | 98.49588
|  | 2.187 | 97.98819 | 2.187 | 97.39338 | 97.9116 | 98.42982
|  | 2.188 | 97.97748 | 2.188 | 97.37351 | 97.97042 | 98.56734
|  | 2.189 | 97.96632 | 2.189 | 97.407 | 97.93409 | 98.46117
|  | 2.19 | 97.99053 | 2.19 | 97.40831 | 97.94797 | 98.48763
|  | 2.191 | 98.0234 | 2.191 | 97.40219 | 97.87775 | 98.3533
|  | 2.192 | 98.05038 | 2.192 | 97.366 | 97.97945 | 98.59289
|  | 2.193 | 98.04935 | 2.193 | 97.40873 | 97.98106 | 98.55338
|  | 2.194 | 98.01624 | 2.194 | 97.4097 | 98.01534 | 98.62099
|  | 2.195 | 98.07592 | 2.195 | 97.38747 | 97.98637 | 98.58527
|  | 2.196 | 98.02354 | 2.196 | 97.38477 | 97.93942 | 98.49408
|  | 2.197 | 98.01815 | 2.197 | 97.37948 | 97.9269 | 98.47433
|  | 2.198 | 98.01093 | 2.198 | 97.39606 | 97.94186 | 98.48766
|  | 2.199 | 98.0203 | 2.199 | 97.42641 | 98.06598 | 98.70554
|  | 2.2 | 98.02494 | 2.2 | 97.43527 | 97.9955 | 98.55573
|  | 2.201 | 98.09509 | 2.201 | 97.41045 | 98.06573 | 98.721
|  | 2.202 | 98.09465 | 2.202 | 97.41428 | 97.99878 | 98.58329
|  | 2.203 | 98.03126 | 2.203 | 97.38629 | 98.01072 | 98.63514
|  | 2.204 | 98.06764 | 2.204 | 97.40173 | 97.98894 | 98.57615
|  | 2.205 | 98.05225 | 2.205 | 97.40054 | 98.05466 | 98.70879
|  | 2.206 | 98.03086 | 2.206 | 97.38523 | 97.97696 | 98.56868
|  | 2.207 | 98.02596 | 2.207 | 97.42569 | 98.0045 | 98.58331
|  | 2.208 | 98.04336 | 2.208 | 97.43193 | 97.97645 | 98.52097
|  | 2.209 | 98.04903 | 2.209 | 97.37847 | 98.03392 | 98.68937
|  | 2.21 | 98.03387 | 2.21 | 97.47132 | 97.99939 | 98.52747
|  | 2.211 | 98.01182 | 2.211 | 97.3861 | 97.97034 | 98.55457
|  | 2.212 | 98.1012 | 2.212 | 97.40154 | 98.03556 | 98.66958
|  | 2.213 | 98.05801 | 2.213 | 97.43203 | 98.005 | 98.57797
|  | 2.214 | 98.08074 | 2.214 | 97.39465 | 98.06385 | 98.73306
|  | 2.215 | 97.98415 | 2.215 | 97.41219 | 98.02353 | 98.63487
|  | 2.216 | 98.11987 | 2.216 | 97.47752 | 98.05772 | 98.63792
|  | 2.217 | 98.01583 | 2.217 | 97.37364 | 98.00776 | 98.64188
|  | 2.218 | 97.993 | 2.218 | 97.39595 | 98.00162 | 98.60728
|  | 2.219 | 97.99996 | 2.219 | 97.43614 | 97.97388 | 98.51163
|  | 2.22 | 98.13067 | 2.22 | 97.40439 | 98.05843 | 98.71248
|  | 2.221 | 98.02732 | 2.221 | 97.41212 | 97.96555 | 98.51897
|  | 2.222 | 98.0151 | 2.222 | 97.42377 | 97.9392 | 98.45463
|  | 2.223 | 98.13996 | 2.223 | 97.44699 | 98.11089 | 98.77479
|  | 2.224 | 98.0714 | 2.224 | 97.44132 | 98.04702 | 98.65273
|  | 2.225 | 98.09829 | 2.225 | 97.45102 | 98.05334 | 98.65566
|  | 2.226 | 98.11208 | 2.226 | 97.42106 | 97.98473 | 98.5484
|  | 2.227 | 98.17436 | 2.227 | 97.44076 | 98.02768 | 98.6146
|  | 2.228 | 98.12407 | 2.228 | 97.41931 | 98.04555 | 98.67179
|  | 2.229 | 98.08061 | 2.229 | 97.41164 | 98.05326 | 98.69489
|  | 2.23 | 98.10326 | 2.23 | 97.41931 | 98.07887 | 98.73843
|  | 2.231 | 98.06172 | 2.231 | 97.41771 | 98.0491 | 98.68048
|  | 2.232 | 98.06845 | 2.232 | 97.39754 | 97.96208 | 98.52662
|  | 2.233 | 98.08135 | 2.233 | 97.41962 | 98.05071 | 98.6818
|  | 2.234 | 98.06735 | 2.234 | 97.37174 | 97.98279 | 98.59384
|  | 2.235 | 98.05148 | 2.235 | 97.42311 | 98.0196 | 98.61608
|  | 2.236 | 98.06789 | 2.236 | 97.42693 | 98.02918 | 98.63143
|  | 2.237 | 98.05839 | 2.237 | 97.44812 | 98.03921 | 98.63029
|  | 2.238 | 98.15781 | 2.238 | 97.4559 | 98.0714 | 98.6869
|  | 2.239 | 97.97177 | 2.239 | 97.45664 | 97.93951 | 98.42237
|  | 2.24 | 98.01143 | 2.24 | 97.36427 | 97.94207 | 98.51987
|  | 2.241 | 98.10877 | 2.241 | 97.39558 | 98.09958 | 98.80357
|  | 2.242 | 98.15767 | 2.242 | 97.42373 | 98.07706 | 98.73039
|  | 2.243 | 98.0238 | 2.243 | 97.42482 | 98.05902 | 98.69321
|  | 2.244 | 98.0493 | 2.244 | 97.41895 | 98.08602 | 98.75309
|  | 2.245 | 98.03231 | 2.245 | 97.47306 | 98.00611 | 98.53917
|  | 2.246 | 98.1456 | 2.246 | 97.41132 | 97.95216 | 98.49299
|  | 2.247 | 98.06371 | 2.247 | 97.41686 | 98.04549 | 98.67411
|  | 2.248 | 98.11823 | 2.248 | 97.42592 | 98.02175 | 98.61758
|  | 2.249 | 98.08342 | 2.249 | 97.45661 | 98.06529 | 98.67397
|  | 2.25 | 98.02555 | 2.25 | 97.41084 | 98.01069 | 98.61053
|  | 2.251 | 98.15073 | 2.251 | 97.41967 | 98.08847 | 98.75726
|  | 2.252 | 98.02402 | 2.252 | 97.46621 | 98.03313 | 98.60005
|  | 2.253 | 98.11752 | 2.253 | 97.47754 | 98.08448 | 98.69143
|  | 2.254 | 98.14505 | 2.254 | 97.45129 | 98.09575 | 98.74021
|  | 2.255 | 98.23075 | 2.255 | 97.47005 | 98.08222 | 98.69439
|  | 2.256 | 98.11914 | 2.256 | 97.46374 | 98.0579 | 98.65205
|  | 2.257 | 98.11627 | 2.257 | 97.42027 | 97.99621 | 98.57216
|  | 2.258 | 98.12889 | 2.258 | 97.42347 | 98.05399 | 98.68452
|  | 2.259 | 98.10056 | 2.259 | 97.37672 | 98.06255 | 98.74838
|  | 2.26 | 98.12104 | 2.26 | 97.37859 | 98.09376 | 98.80892
|  | 2.261 | 98.01766 | 2.261 | 97.43406 | 98.01696 | 98.59985
|  | 2.262 | 98.00867 | 2.262 | 97.42485 | 97.88683 | 98.3488
|  | 2.263 | 98.02888 | 2.263 | 97.37395 | 97.99204 | 98.61014
|  | 2.264 | 98.15071 | 2.264 | 97.49653 | 98.03992 | 98.58331
|  | 2.265 | 98.04509 | 2.265 | 97.40402 | 98.00389 | 98.60375
|  | 2.266 | 98.11712 | 2.266 | 97.51976 | 98.11315 | 98.70654
|  | 2.267 | 98.08925 | 2.267 | 97.50668 | 98.01303 | 98.51939
|  | 2.268 | 98.05807 | 2.268 | 97.40924 | 98.04667 | 98.68409
|  | 2.269 | 98.00619 | 2.269 | 97.4619 | 97.95045 | 98.43901
|  | 2.27 | 98.05149 | 2.27 | 97.43758 | 97.99067 | 98.54377
|  | 2.271 | 97.96001 | 2.271 | 97.39335 | 97.90247 | 98.41159
|  | 2.272 | 98.22031 | 2.272 | 97.46198 | 98.10724 | 98.7525
|  | 2.273 | 98.08087 | 2.273 | 97.44365 | 98.11317 | 98.78268
|  | 2.274 | 98.12343 | 2.274 | 97.45383 | 98.01869 | 98.58356
|  | 2.275 | 98.1255 | 2.275 | 97.43172 | 98.05558 | 98.67944
|  | 2.276 | 98.06346 | 2.276 | 97.4882 | 98.03193 | 98.57565
|  | 2.277 | 98.11776 | 2.277 | 97.45752 | 98.01509 | 98.57265
|  | 2.278 | 98.07452 | 2.278 | 97.36959 | 97.93594 | 98.5023
|  | 2.279 | 98.15063 | 2.279 | 97.45213 | 98.12578 | 98.79942
|  | 2.28 | 98.1046 | 2.28 | 97.4823 | 98.06985 | 98.6574
|  | 2.281 | 98.02806 | 2.281 | 97.44054 | 97.88956 | 98.33858
|  | 2.282 | 97.97679 | 2.282 | 97.41878 | 97.99765 | 98.57653
|  | 2.283 | 98.07265 | 2.283 | 97.40656 | 98.03497 | 98.66338
|  | 2.284 | 97.99604 | 2.284 | 97.46531 | 98.0224 | 98.5795
|  | 2.285 | 98.05394 | 2.285 | 97.44814 | 97.99401 | 98.53989
|  | 2.286 | 98.04885 | 2.286 | 97.4373 | 97.98776 | 98.53822
|  | 2.287 | 98.15489 | 2.287 | 97.47657 | 98.06396 | 98.65134
|  | 2.288 | 97.98971 | 2.288 | 97.4695 | 98.04721 | 98.62492
|  | 2.289 | 98.01102 | 2.289 | 97.47278 | 97.92918 | 98.38558
|  | 2.29 | 98.04871 | 2.29 | 97.4652 | 97.95113 | 98.43706
|  | 2.291 | 98.08537 | 2.291 | 97.44495 | 98.07231 | 98.69966
|  | 2.292 | 98.06671 | 2.292 | 97.43111 | 97.92854 | 98.42596
|  | 2.293 | 98.04957 | 2.293 | 97.4464 | 98.05139 | 98.65637
|  | 2.294 | 98.12557 | 2.294 | 97.46975 | 98.10889 | 98.74803
|  | 2.295 | 98.16451 | 2.295 | 97.47389 | 97.99189 | 98.50988
|  | 2.296 | 98.07272 | 2.296 | 97.47483 | 98.01511 | 98.55539
|  | 2.297 | 97.97227 | 2.297 | 97.46629 | 97.84026 | 98.21422
|  | 2.298 | 98.00628 | 2.298 | 97.44823 | 98.00721 | 98.56619
|  | 2.299 | 97.99042 | 2.299 | 97.48254 | 97.94704 | 98.41153
|  | 2.3 | 98.04161 | 2.3 | 97.47626 | 97.98978 | 98.5033
|  | 2.301 | 98.01358 | 2.301 | 97.50671 | 97.94903 | 98.39134
|  | 2.302 | 98.14426 | 2.302 | 97.47346 | 98.16877 | 98.86408
|  | 2.303 | 98.24481 | 2.303 | 97.48949 | 98.10408 | 98.71867
|  | 2.304 | 98.07327 | 2.304 | 97.50923 | 98.06822 | 98.62721
|  | 2.305 | 98.1533 | 2.305 | 97.52386 | 98.11738 | 98.71089
|  | 2.306 | 98.13486 | 2.306 | 97.501 | 98.07315 | 98.64531
|  | 2.307 | 98.07279 | 2.307 | 97.49177 | 98.0087 | 98.52563
|  | 2.308 | 98.13292 | 2.308 | 97.53072 | 98.12449 | 98.71826
|  | 2.309 | 98.15226 | 2.309 | 97.4789 | 98.05643 | 98.63397
|  | 2.31 | 98.21134 | 2.31 | 97.52178 | 98.06616 | 98.61053
|  | 2.311 | 98.04233 | 2.311 | 97.51171 | 98.09911 | 98.68652
|  | 2.312 | 98.10033 | 2.312 | 97.46433 | 97.92259 | 98.38085
|  | 2.313 | 98.02748 | 2.313 | 97.52398 | 97.90064 | 98.2773
|  | 2.314 | 98.07 | 2.314 | 97.55381 | 98.03761 | 98.52142
|  | 2.315 | 98.19741 | 2.315 | 97.52828 | 98.15717 | 98.78606
|  | 2.316 | 98.08837 | 2.316 | 97.47844 | 98.07989 | 98.68134
|  | 2.317 | 98.10819 | 2.317 | 97.52694 | 98.0455 | 98.56406
|  | 2.318 | 98.23145 | 2.318 | 97.54218 | 98.08372 | 98.62527
|  | 2.319 | 98.17408 | 2.319 | 97.54321 | 98.08965 | 98.63609
|  | 2.32 | 98.22441 | 2.32 | 97.5537 | 98.14667 | 98.73963
|  | 2.321 | 98.11378 | 2.321 | 97.52239 | 98.04585 | 98.5693
|  | 2.322 | 98.01164 | 2.322 | 97.57496 | 97.9684 | 98.36183
|  | 2.323 | 98.04833 | 2.323 | 97.53177 | 98.09302 | 98.65427
|  | 2.324 | 98.11617 | 2.324 | 97.52676 | 98.05577 | 98.58478
|  | 2.325 | 98.11109 | 2.325 | 97.56802 | 98.19158 | 98.81515
|  | 2.326 | 98.09853 | 2.326 | 97.55345 | 98.122 | 98.69054
|  | 2.327 | 98.17631 | 2.327 | 97.56399 | 98.04539 | 98.5268
|  | 2.328 | 98.15602 | 2.328 | 97.56656 | 98.09051 | 98.61446
|  | 2.329 | 98.15153 | 2.329 | 97.56569 | 98.08752 | 98.60935
|  | 2.33 | 98.03547 | 2.33 | 97.58887 | 98.02547 | 98.46207
|  | 2.331 | 98.23013 | 2.331 | 97.55913 | 98.08916 | 98.6192
|  | 2.332 | 98.1953 | 2.332 | 97.56931 | 98.17213 | 98.77495
|  | 2.333 | 98.14598 | 2.333 | 97.61087 | 98.0632 | 98.51553
|  | 2.334 | 98.23884 | 2.334 | 97.58435 | 98.11661 | 98.64887
|  | 2.335 | 98.16615 | 2.335 | 97.61732 | 98.16285 | 98.70837
|  | 2.336 | 98.24709 | 2.336 | 97.58112 | 98.11955 | 98.65799
|  | 2.337 | 98.18999 | 2.337 | 97.5948 | 98.09408 | 98.59335
|  | 2.338 | 98.1017 | 2.338 | 97.62411 | 98.05737 | 98.49063
|  | 2.339 | 98.19698 | 2.339 | 97.59744 | 98.08899 | 98.58054
|  | 2.34 | 98.10473 | 2.34 | 97.60459 | 98.01356 | 98.42253
|  | 2.341 | 98.17937 | 2.341 | 97.59536 | 98.02349 | 98.45162
|  | 2.342 | 98.17089 | 2.342 | 97.60726 | 98.11862 | 98.62997
|  | 2.343 | 98.14124 | 2.343 | 97.59618 | 98.13442 | 98.67266
|  | 2.344 | 98.13426 | 2.344 | 97.58209 | 98.19219 | 98.80228
|  | 2.345 | 98.20536 | 2.345 | 97.63327 | 98.01664 | 98.40002
|  | 2.346 | 98.27525 | 2.346 | 97.58261 | 98.20292 | 98.82323
|  | 2.347 | 98.23038 | 2.347 | 97.61679 | 98.20067 | 98.78455
|  | 2.348 | 98.08552 | 2.348 | 97.5928 | 98.00911 | 98.42541
|  | 2.349 | 98.25719 | 2.349 | 97.61391 | 98.18846 | 98.76301
|  | 2.35 | 98.16389 | 2.35 | 97.60778 | 98.00628 | 98.40478
|  | 2.351 | 98.21966 | 2.351 | 97.62708 | 98.15461 | 98.68214
|  | 2.352 | 98.28888 | 2.352 | 97.63092 | 98.26244 | 98.89395
|  | 2.353 | 98.15109 | 2.353 | 97.63266 | 98.18028 | 98.72791
|  | 2.354 | 98.14231 | 2.354 | 97.64644 | 98.08099 | 98.51553
|  | 2.355 | 98.25491 | 2.355 | 97.61955 | 98.22143 | 98.82331
|  | 2.356 | 98.29198 | 2.356 | 97.62257 | 98.31156 | 99.00055
|  | 2.357 | 98.23953 | 2.357 | 97.66953 | 98.09254 | 98.51554
|  | 2.358 | 98.21262 | 2.358 | 97.62 | 98.05169 | 98.48338
|  | 2.359 | 98.09451 | 2.359 | 97.62324 | 98.06781 | 98.51237
|  | 2.36 | 98.14513 | 2.36 | 97.61777 | 98.01266 | 98.40754
|  | 2.361 | 98.15984 | 2.361 | 97.62968 | 98.10812 | 98.58656
|  | 2.362 | 98.17829 | 2.362 | 97.65902 | 98.11118 | 98.56335
|  | 2.363 | 98.04414 | 2.363 | 97.60825 | 97.96787 | 98.32748
|  | 2.364 | 98.2653 | 2.364 | 97.64684 | 98.23148 | 98.81612
|  | 2.365 | 98.07694 | 2.365 | 97.63985 | 98.07186 | 98.50388
|  | 2.366 | 98.34396 | 2.366 | 97.64063 | 98.14051 | 98.64039
|  | 2.367 | 98.24772 | 2.367 | 97.62823 | 98.15777 | 98.68731
|  | 2.368 | 98.30533 | 2.368 | 97.60711 | 98.19321 | 98.77931
|  | 2.369 | 98.16314 | 2.369 | 97.62542 | 98.06933 | 98.51324
|  | 2.37 | 98.17222 | 2.37 | 97.61325 | 98.12133 | 98.62941
|  | 2.371 | 98.22046 | 2.371 | 97.65046 | 98.14455 | 98.63865
|  | 2.372 | 98.17707 | 2.372 | 97.64607 | 98.27343 | 98.90079
|  | 2.373 | 98.18824 | 2.373 | 97.66698 | 98.04725 | 98.42751
|  | 2.374 | 98.16641 | 2.374 | 97.67098 | 98.10175 | 98.53252
|  | 2.375 | 98.12646 | 2.375 | 97.66312 | 98.15906 | 98.65501
|  | 2.376 | 98.30192 | 2.376 | 97.67059 | 98.15142 | 98.63226
|  | 2.377 | 98.38091 | 2.377 | 97.67468 | 98.14697 | 98.61926
|  | 2.378 | 98.2971 | 2.378 | 97.68105 | 98.26456 | 98.84808
|  | 2.379 | 98.35701 | 2.379 | 97.68621 | 98.18509 | 98.68396
|  | 2.38 | 98.16927 | 2.38 | 97.7006 | 98.17189 | 98.64317
|  | 2.381 | 98.22686 | 2.381 | 97.67213 | 98.15799 | 98.64385
|  | 2.382 | 98.19495 | 2.382 | 97.66542 | 98.22878 | 98.79213
|  | 2.383 | 98.25694 | 2.383 | 97.67033 | 98.20034 | 98.73035
|  | 2.384 | 98.34313 | 2.384 | 97.69203 | 98.20562 | 98.71921
|  | 2.385 | 98.27617 | 2.385 | 97.64813 | 98.20942 | 98.7707
|  | 2.386 | 98.20664 | 2.386 | 97.6919 | 98.23862 | 98.78535
|  | 2.387 | 98.19515 | 2.387 | 97.68024 | 98.19547 | 98.71069
|  | 2.388 | 98.18268 | 2.388 | 97.68084 | 98.0425 | 98.40416
|  | 2.389 | 98.21492 | 2.389 | 97.62784 | 98.13294 | 98.63805
|  | 2.39 | 98.23396 | 2.39 | 97.64446 | 98.18303 | 98.7216
|  | 2.391 | 98.26717 | 2.391 | 97.68478 | 98.31543 | 98.94608
|  | 2.392 | 98.24234 | 2.392 | 97.68365 | 98.17584 | 98.66804
|  | 2.393 | 98.30713 | 2.393 | 97.68405 | 98.37125 | 99.05845
|  | 2.394 | 98.26609 | 2.394 | 97.65378 | 98.17995 | 98.70612
|  | 2.395 | 98.2949 | 2.395 | 97.69027 | 98.41326 | 99.13625
|  | 2.396 | 98.13254 | 2.396 | 97.67184 | 98.22492 | 98.778
|  | 2.397 | 98.25467 | 2.397 | 97.70763 | 98.21976 | 98.7319
|  | 2.398 | 98.20077 | 2.398 | 97.65465 | 98.19267 | 98.73069
|  | 2.399 | 98.18491 | 2.399 | 97.67017 | 98.05196 | 98.43375
|  | 2.4 | 98.15266 | 2.4 | 97.71497 | 98.14005 | 98.56514
|  | 2.401 | 98.23743 | 2.401 | 97.68677 | 98.08948 | 98.4922
|  | 2.402 | 98.25207 | 2.402 | 97.70058 | 98.16219 | 98.62379
|  | 2.403 | 98.19515 | 2.403 | 97.71465 | 98.19328 | 98.67191
|  | 2.404 | 98.28938 | 2.404 | 97.70033 | 98.35625 | 99.01218
|  | 2.405 | 98.28266 | 2.405 | 97.69672 | 98.14951 | 98.60229
|  | 2.406 | 98.24667 | 2.406 | 97.71667 | 98.22394 | 98.73121
|  | 2.407 | 98.18056 | 2.407 | 97.65953 | 98.0873 | 98.51506
|  | 2.408 | 98.31614 | 2.408 | 97.68667 | 98.29231 | 98.89795
|  | 2.409 | 98.38876 | 2.409 | 97.69018 | 98.33842 | 98.98666
|  | 2.41 | 98.25947 | 2.41 | 97.67538 | 98.14053 | 98.60567
|  | 2.411 | 98.38374 | 2.411 | 97.68787 | 98.31826 | 98.94866
|  | 2.412 | 98.21686 | 2.412 | 97.65205 | 98.13379 | 98.61552
|  | 2.413 | 98.0351 | 2.413 | 97.66291 | 98.19152 | 98.72012
|  | 2.414 | 98.34571 | 2.414 | 97.66931 | 98.19836 | 98.7274
|  | 2.415 | 98.19537 | 2.415 | 97.65743 | 98.08286 | 98.50828
|  | 2.416 | 98.04941 | 2.416 | 97.63998 | 97.94088 | 98.24178
|  | 2.417 | 98.13307 | 2.417 | 97.66708 | 98.02552 | 98.38397
|  | 2.418 | 98.2272 | 2.418 | 97.66326 | 98.0706 | 98.47794
|  | 2.419 | 98.2497 | 2.419 | 97.67211 | 98.24915 | 98.82618
|  | 2.42 | 98.42195 | 2.42 | 97.70917 | 98.35932 | 99.00948
|  | 2.421 | 98.34716 | 2.421 | 97.67757 | 98.28896 | 98.90035
|  | 2.422 | 98.4625 | 2.422 | 97.72955 | 98.33316 | 98.93678
|  | 2.423 | 98.22944 | 2.423 | 97.66993 | 98.2356 | 98.80127
|  | 2.424 | 98.25571 | 2.424 | 97.67773 | 98.15572 | 98.6337
|  | 2.425 | 98.2063 | 2.425 | 97.6979 | 98.09534 | 98.49279
|  | 2.426 | 98.2053 | 2.426 | 97.72791 | 98.12719 | 98.52647
|  | 2.427 | 98.21709 | 2.427 | 97.69826 | 98.06002 | 98.42178
|  | 2.428 | 98.35556 | 2.428 | 97.71346 | 98.19861 | 98.68376
|  | 2.429 | 98.33677 | 2.429 | 97.73077 | 98.36893 | 99.0071
|  | 2.43 | 98.15136 | 2.43 | 97.70568 | 98.16693 | 98.62818
|  | 2.431 | 98.13475 | 2.431 | 97.71085 | 98.12646 | 98.54206
|  | 2.432 | 98.24202 | 2.432 | 97.67883 | 98.13728 | 98.59572
|  | 2.433 | 98.19603 | 2.433 | 97.70473 | 98.27349 | 98.84225
|  | 2.434 | 98.27669 | 2.434 | 97.68368 | 98.27197 | 98.86025
|  | 2.435 | 98.32833 | 2.435 | 97.69674 | 98.22316 | 98.74959
|  | 2.436 | 98.28885 | 2.436 | 97.70342 | 98.36653 | 99.02963
|  | 2.437 | 98.34248 | 2.437 | 97.69541 | 98.20175 | 98.70809
|  | 2.438 | 98.11434 | 2.438 | 97.70158 | 98.06099 | 98.42041
|  | 2.439 | 98.20411 | 2.439 | 97.7245 | 98.09857 | 98.47263
|  | 2.44 | 98.25837 | 2.44 | 97.70956 | 98.20126 | 98.69295
|  | 2.441 | 98.23634 | 2.441 | 97.67841 | 98.20161 | 98.72482
|  | 2.442 | 98.23051 | 2.442 | 97.68363 | 98.09777 | 98.5119
|  | 2.443 | 98.26902 | 2.443 | 97.67519 | 98.17244 | 98.66969
|  | 2.444 | 98.19854 | 2.444 | 97.67752 | 98.12839 | 98.57926
|  | 2.445 | 98.22696 | 2.445 | 97.70296 | 98.05221 | 98.40145
|  | 2.446 | 98.12755 | 2.446 | 97.68046 | 98.09455 | 98.50864
|  | 2.447 | 98.3358 | 2.447 | 97.69167 | 98.25671 | 98.82175
|  | 2.448 | 98.08081 | 2.448 | 97.67831 | 98.24388 | 98.80945
|  | 2.449 | 98.29663 | 2.449 | 97.6976 | 98.23732 | 98.77705
|  | 2.45 | 98.29776 | 2.45 | 97.70587 | 98.12436 | 98.54285
|  | 2.451 | 98.23642 | 2.451 | 97.68225 | 98.15635 | 98.63045
|  | 2.452 | 98.15116 | 2.452 | 97.72187 | 98.18429 | 98.64671
|  | 2.453 | 98.43548 | 2.453 | 97.74966 | 98.27348 | 98.79729
|  | 2.454 | 98.17753 | 2.454 | 97.74277 | 98.16429 | 98.5858
|  | 2.455 | 98.49316 | 2.455 | 97.67388 | 98.39394 | 99.11399
|  | 2.456 | 98.35108 | 2.456 | 97.74361 | 98.24556 | 98.74751
|  | 2.457 | 98.2791 | 2.457 | 97.71091 | 98.27683 | 98.84276
|  | 2.458 | 98.02163 | 2.458 | 97.69384 | 97.92166 | 98.14948
|  | 2.459 | 98.36298 | 2.459 | 97.69868 | 98.38603 | 99.07338
|  | 2.46 | 98.32759 | 2.46 | 97.73848 | 98.26843 | 98.79839
|  | 2.461 | 98.26917 | 2.461 | 97.68474 | 98.25985 | 98.83497
|  | 2.462 | 98.25374 | 2.462 | 97.70581 | 98.24216 | 98.77852
|  | 2.463 | 98.16432 | 2.463 | 97.7322 | 98.0879 | 98.4436
|  | 2.464 | 98.25648 | 2.464 | 97.7351 | 98.285 | 98.83491
|  | 2.465 | 98.35828 | 2.465 | 97.6961 | 98.11475 | 98.53341
|  | 2.466 | 98.33394 | 2.466 | 97.67202 | 98.41397 | 99.15593
|  | 2.467 | 98.37133 | 2.467 | 97.69842 | 98.25724 | 98.81607
|  | 2.468 | 98.15283 | 2.468 | 97.70109 | 98.08188 | 98.46268
|  | 2.469 | 98.28909 | 2.469 | 97.68231 | 98.30008 | 98.91784
|  | 2.47 | 98.38105 | 2.47 | 97.68294 | 98.2608 | 98.83867
|  | 2.471 | 98.18134 | 2.471 | 97.70501 | 97.97204 | 98.23907
|  | 2.472 | 98.38196 | 2.472 | 97.74612 | 98.3777 | 99.00928
|  | 2.473 | 98.42237 | 2.473 | 97.69945 | 98.27385 | 98.84825
|  | 2.474 | 98.42403 | 2.474 | 97.71729 | 98.29577 | 98.87424
|  | 2.475 | 98.4908 | 2.475 | 97.75705 | 98.03326 | 98.30948
|  | 2.476 | 98.47933 | 2.476 | 97.74306 | 98.3794 | 99.01574
|  | 2.477 | 98.45374 | 2.477 | 97.73395 | 98.16302 | 98.59209
|  | 2.478 | 98.4718 | 2.478 | 97.77839 | 98.29711 | 98.81583
|  | 2.479 | 98.41005 | 2.479 | 97.71844 | 98.35913 | 98.99982
|  | 2.48 | 98.47082 | 2.48 | 97.80051 | 98.34684 | 98.89318
|  | 2.481 | 98.31524 | 2.481 | 97.71949 | 98.2392 | 98.75892
|  | 2.482 | 98.27739 | 2.482 | 97.7571 | 98.27876 | 98.80042
|  | 2.483 | 98.26422 | 2.483 | 97.72694 | 98.20526 | 98.68357
|  | 2.484 | 98.4569 | 2.484 | 97.70736 | 98.29284 | 98.87831
|  | 2.485 | 98.62433 | 2.485 | 97.77891 | 98.27994 | 98.78097
|  | 2.486 | 98.17959 | 2.486 | 97.706 | 98.01794 | 98.32989
|  | 2.487 | 98.47458 | 2.487 | 97.71568 | 98.25046 | 98.78524
|  | 2.488 | 98.30124 | 2.488 | 97.68764 | 98.20762 | 98.72761
|  | 2.489 | 98.06013 | 2.489 | 97.74626 | 98.01691 | 98.28757
|  | 2.49 | 98.27962 | 2.49 | 97.70035 | 98.27875 | 98.85715
|  | 2.491 | 98.4975 | 2.491 | 97.71321 | 98.2413 | 98.76939
|  | 2.492 | 98.41484 | 2.492 | 97.66286 | 98.28849 | 98.91413
|  | 2.493 | 98.41227 | 2.493 | 97.69849 | 98.39484 | 99.09119
|  | 2.494 | 98.25549 | 2.494 | 97.69176 | 97.96965 | 98.24754
|  | 2.495 | 98.08666 | 2.495 | 97.6774 | 98.09341 | 98.50941
|  | 2.496 | 98.11991 | 2.496 | 97.61131 | 98.25742 | 98.90354
|  | 2.497 | 98.07415 | 2.497 | 97.6622 | 98.25113 | 98.84005
|  | 2.498 | 98.37553 | 2.498 | 97.71162 | 98.32108 | 98.93055
|  | 2.499 | 98.29559 | 2.499 | 97.67915 | 98.09798 | 98.51681
|  | 2.5 | 98.26831 | 2.5 | 97.71962 | 98.26506 | 98.81051
|  | 2.50167 | 98.346 | 2.50167 | 97.6876 | 98.2399 | 98.7922
|  | 2.50939 | 98.3525 | 2.50939 | 97.6809 | 98.2265 | 98.7721
|  | 2.51711 | 98.3518 | 2.51711 | 97.6851 | 98.23145 | 98.7778
|  | 2.52484 | 98.3581 | 2.52484 | 97.6845 | 98.2406 | 98.7967
|  | 2.53256 | 98.3517 | 2.53256 | 97.6462 | 98.22265 | 98.7991
|  | 2.54028 | 98.3714 | 2.54028 | 97.682 | 98.2447 | 98.8074
|  | 2.548 | 98.3674 | 2.548 | 97.6591 | 98.2426 | 98.8261
|  | 2.55572 | 98.3724 | 2.55572 | 97.6612 | 98.22645 | 98.7917
|  | 2.56344 | 98.3555 | 2.56344 | 97.5668 | 98.19555 | 98.8243
|  | 2.57116 | 98.3799 | 2.57116 | 97.651 | 98.2436 | 98.8362
|  | 2.57888 | 98.3789 | 2.57888 | 97.6145 | 98.216 | 98.8175
|  | 2.58661 | 98.3681 | 2.58661 | 97.5894 | 98.2054 | 98.8214
|  | 2.59433 | 98.4075 | 2.59433 | 97.6372 | 98.2857 | 98.9342
|  | 2.60205 | 98.4027 | 2.60205 | 97.6771 | 98.28285 | 98.8886
|  | 2.60977 | 98.3821 | 2.60977 | 97.5919 | 98.20305 | 98.8142
|  | 2.61749 | 98.399 | 2.61749 | 97.5971 | 98.25225 | 98.9074
|  | 2.62521 | 98.4152 | 2.62521 | 97.7248 | 98.3168 | 98.9088
|  | 2.63293 | 98.3924 | 2.63293 | 97.5771 | 98.2059 | 98.8347
|  | 2.64065 | 98.4311 | 2.64065 | 97.7379 | 98.31725 | 98.8966
|  | 2.64838 | 98.4223 | 2.64838 | 97.6627 | 98.2623 | 98.8619
|  | 2.6561 | 98.4258 | 2.6561 | 97.6766 | 98.28095 | 98.8853
|  | 2.66382 | 98.4263 | 2.66382 | 97.6472 | 98.2989 | 98.9506
|  | 2.67154 | 98.3926 | 2.67154 | 97.4984 | 98.19765 | 98.8969
|  | 2.67926 | 98.3643 | 2.67926 | 97.4887 | 98.1783 | 98.8679
|  | 2.68698 | 98.3898 | 2.68698 | 97.5907 | 98.2418 | 98.8929
|  | 2.6947 | 98.4122 | 2.6947 | 97.602 | 98.26785 | 98.9337
|  | 2.70242 | 98.429 | 2.70242 | 97.6564 | 98.2798 | 98.9032
|  | 2.71015 | 98.4277 | 2.71015 | 97.6165 | 98.3035 | 98.9905
|  | 2.71787 | 98.4539 | 2.71787 | 97.7351 | 98.3775 | 99.0199
|  | 2.72559 | 98.4286 | 2.72559 | 97.5545 | 98.2158 | 98.8771
|  | 2.73331 | 98.4755 | 2.73331 | 97.7295 | 98.35535 | 98.9812
|  | 2.74103 | 98.4129 | 2.74103 | 97.5321 | 98.2499 | 98.9677
|  | 2.74875 | 98.4692 | 2.74875 | 97.7127 | 98.3293 | 98.9459
|  | 2.75647 | 98.4265 | 2.75647 | 97.5663 | 98.27035 | 98.9744
|  | 2.76419 | 98.4452 | 2.76419 | 97.6125 | 98.2836 | 98.9547
|  | 2.77191 | 98.4434 | 2.77191 | 97.6068 | 98.26625 | 98.9257
|  | 2.77964 | 98.4572 | 2.77964 | 97.6654 | 98.3092 | 98.953
|  | 2.78736 | 98.452 | 2.78736 | 97.6548 | 98.31805 | 98.9813
|  | 2.79508 | 98.4809 | 2.79508 | 97.7079 | 98.33345 | 98.959
|  | 2.8028 | 98.481 | 2.8028 | 97.6863 | 98.35585 | 99.0254
|  | 2.81052 | 98.4891 | 2.81052 | 97.7172 | 98.3255 | 98.9338
|  | 2.81824 | 98.483 | 2.81824 | 97.6974 | 98.3422 | 98.987
|  | 2.82596 | 98.4923 | 2.82596 | 97.7076 | 98.33025 | 98.9529
|  | 2.83368 | 98.4951 | 2.83368 | 97.7152 | 98.34695 | 98.9787
|  | 2.84141 | 98.4963 | 2.84141 | 97.7187 | 98.3371 | 98.9555
|  | 2.84913 | 98.5013 | 2.84913 | 97.7263 | 98.3582 | 98.9901
|  | 2.85685 | 98.4979 | 2.85685 | 97.6991 | 98.3336 | 98.9681
|  | 2.86457 | 98.5092 | 2.86457 | 97.7447 | 98.3537 | 98.9627
|  | 2.87229 | 98.5069 | 2.87229 | 97.7209 | 98.3512 | 98.9815
|  | 2.88001 | 98.5118 | 2.88001 | 97.7441 | 98.37105 | 98.998
|  | 2.88773 | 98.5189 | 2.88773 | 97.7329 | 98.3629 | 98.9929
|  | 2.89545 | 98.5178 | 2.89545 | 97.7379 | 98.36695 | 98.996
|  | 2.90318 | 98.51 | 2.90318 | 97.7205 | 98.35425 | 98.988
|  | 2.9109 | 98.5247 | 2.9109 | 97.7302 | 98.3635 | 98.9968
|  | 2.91862 | 98.5213 | 2.91862 | 97.7264 | 98.35775 | 98.9891
|  | 2.92634 | 98.5255 | 2.92634 | 97.7331 | 98.3607 | 98.9883
|  | 2.93406 | 98.5297 | 2.93406 | 97.7569 | 98.3743 | 98.9917
|  | 2.94178 | 98.5308 | 2.94178 | 97.7495 | 98.37475 | 99
|  | 2.9495 | 98.5253 | 2.9495 | 97.7473 | 98.36565 | 98.984
|  | 2.95722 | 98.5353 | 2.95722 | 97.7526 | 98.3763 | 99
|  | 2.96495 | 98.5438 | 2.96495 | 97.7562 | 98.3843 | 99.0124
|  | 2.97267 | 98.5479 | 2.97267 | 97.7376 | 98.3681 | 98.9986
|  | 2.98039 | 98.5414 | 2.98039 | 97.7369 | 98.3691 | 99.0013
|  | 2.98811 | 98.5446 | 2.98811 | 97.7334 | 98.3758 | 99.0182
|  | 2.99583 | 98.5448 | 2.99583 | 97.7439 | 98.378 | 99.0121
|  | 3.00355 | 98.5368 | 3.00355 | 97.7645 | 98.3933 | 99.0221
|  | 3.01127 | 98.5466 | 3.01127 | 97.7502 | 98.3808 | 99.0114
|  | 3.01899 | 98.5542 | 3.01899 | 97.7429 | 98.381 | 99.0191
|  | 3.02671 | 98.5479 | 3.02671 | 97.7338 | 98.3707 | 99.0076
|  | 3.03444 | 98.5518 | 3.03444 | 97.7301 | 98.3758 | 99.0215
|  | 3.04216 | 98.555 | 3.04216 | 97.7354 | 98.37465 | 99.0139
|  | 3.04988 | 98.5613 | 3.04988 | 97.7434 | 98.37795 | 99.0125
|  | 3.0576 | 98.5574 | 3.0576 | 97.7299 | 98.36655 | 99.0032
|  | 3.06532 | 98.565 | 3.06532 | 97.7554 | 98.38845 | 99.0215
|  | 3.07304 | 98.5642 | 3.07304 | 97.7551 | 98.38745 | 99.0198
|  | 3.08076 | 98.5631 | 3.08076 | 97.7465 | 98.38425 | 99.022
|  | 3.08848 | 98.5703 | 3.08848 | 97.7455 | 98.3862 | 99.0269
|  | 3.09621 | 98.5738 | 3.09621 | 97.755 | 98.3946 | 99.0342
|  | 3.10393 | 98.5777 | 3.10393 | 97.7476 | 98.3906 | 99.0336
|  | 3.11165 | 98.5766 | 3.11165 | 97.7481 | 98.3896 | 99.0311
|  | 3.11937 | 98.585 | 3.11937 | 97.7599 | 98.3948 | 99.0297
|  | 3.12709 | 98.5817 | 3.12709 | 97.7569 | 98.39615 | 99.0354
|  | 3.13481 | 98.5854 | 3.13481 | 97.773 | 98.40785 | 99.0427
|  | 3.14253 | 98.5858 | 3.14253 | 97.7832 | 98.41505 | 99.0469
|  | 3.15025 | 98.5877 | 3.15025 | 97.7739 | 98.4169 | 99.0599
|  | 3.15798 | 98.5911 | 3.15798 | 97.7892 | 98.42875 | 99.0683
|  | 3.1657 | 98.5964 | 3.1657 | 97.8005 | 98.4311 | 99.0617
|  | 3.17342 | 98.5989 | 3.17342 | 97.7832 | 98.4212 | 99.0592
|  | 3.18114 | 98.6029 | 3.18114 | 97.802 | 98.44 | 99.078
|  | 3.18886 | 98.5997 | 3.18886 | 97.7897 | 98.4343 | 99.0789
|  | 3.19658 | 98.5966 | 3.19658 | 97.7996 | 98.43975 | 99.0799
|  | 3.2043 | 98.603 | 3.2043 | 97.7898 | 98.42595 | 99.0621
|  | 3.21202 | 98.6066 | 3.21202 | 97.803 | 98.44085 | 99.0787
|  | 3.21975 | 98.6125 | 3.21975 | 97.8173 | 98.4552 | 99.0931
|  | 3.22747 | 98.6167 | 3.22747 | 97.8158 | 98.45405 | 99.0923
|  | 3.23519 | 98.6196 | 3.23519 | 97.8238 | 98.4642 | 99.1046
|  | 3.24291 | 98.6269 | 3.24291 | 97.821 | 98.4608 | 99.1006
|  | 3.25063 | 98.6267 | 3.25063 | 97.8237 | 98.46145 | 99.0992
|  | 3.25835 | 98.6311 | 3.25835 | 97.8338 | 98.4695 | 99.1052
|  | 3.26607 | 98.629 | 3.26607 | 97.8347 | 98.47315 | 99.1116
|  | 3.27379 | 98.6353 | 3.27379 | 97.8362 | 98.46745 | 99.0987
|  | 3.28151 | 98.6357 | 3.28151 | 97.8326 | 98.4657 | 99.0988
|  | 3.28924 | 98.6352 | 3.28924 | 97.8248 | 98.46215 | 99.0995
|  | 3.29696 | 98.6398 | 3.29696 | 97.8308 | 98.4784 | 99.126
|  | 3.30468 | 98.6482 | 3.30468 | 97.8338 | 98.4852 | 99.1366
|  | 3.3124 | 98.6438 | 3.3124 | 97.8488 | 98.4863 | 99.1238
|  | 3.32012 | 98.6426 | 3.32012 | 97.8366 | 98.48205 | 99.1275
|  | 3.32784 | 98.6462 | 3.32784 | 97.8575 | 98.49755 | 99.1376
|  | 3.33556 | 98.649 | 3.33556 | 97.841 | 98.4865 | 99.132
|  | 3.34328 | 98.6462 | 3.34328 | 97.8419 | 98.49035 | 99.1388
|  | 3.35101 | 98.6574 | 3.35101 | 97.8489 | 98.49855 | 99.1482
|  | 3.35873 | 98.6662 | 3.35873 | 97.8393 | 98.4959 | 99.1525
|  | 3.36645 | 98.6595 | 3.36645 | 97.8532 | 98.5071 | 99.161
|  | 3.37417 | 98.6575 | 3.37417 | 97.8686 | 98.5112 | 99.1538
|  | 3.38189 | 98.6599 | 3.38189 | 97.8666 | 98.51605 | 99.1655
|  | 3.38961 | 98.6664 | 3.38961 | 97.8452 | 98.50765 | 99.1701
|  | 3.39733 | 98.6653 | 3.39733 | 97.8527 | 98.50985 | 99.167
|  | 3.40505 | 98.6663 | 3.40505 | 97.8528 | 98.51805 | 99.1833
|  | 3.41278 | 98.6683 | 3.41278 | 97.8545 | 98.5137 | 99.1729
|  | 3.4205 | 98.6655 | 3.4205 | 97.8507 | 98.5045 | 99.1583
|  | 3.42822 | 98.6625 | 3.42822 | 97.8355 | 98.497 | 99.1585
|  | 3.43594 | 98.6729 | 3.43594 | 97.8487 | 98.50745 | 99.1662
|  | 3.44366 | 98.6725 | 3.44366 | 97.8702 | 98.51675 | 99.1633
|  | 3.45138 | 98.6738 | 3.45138 | 97.8748 | 98.5246 | 99.1744
|  | 3.4591 | 98.6804 | 3.4591 | 97.8818 | 98.52715 | 99.1725
|  | 3.46682 | 98.6829 | 3.46682 | 97.8895 | 98.5344 | 99.1793
|  | 3.47455 | 98.689 | 3.47455 | 97.8897 | 98.5376 | 99.1855
|  | 3.48227 | 98.6908 | 3.48227 | 97.888 | 98.5406 | 99.1932
|  | 3.48999 | 98.6861 | 3.48999 | 97.8917 | 98.53785 | 99.184
|  | 3.49771 | 98.6885 | 3.49771 | 97.8934 | 98.5421 | 99.1908
|  | 3.50543 | 98.6894 | 3.50543 | 97.8947 | 98.5401 | 99.1855
|  | 3.51315 | 98.6952 | 3.51315 | 97.879 | 98.52705 | 99.1751
|  | 3.52087 | 98.6919 | 3.52087 | 97.895 | 98.5402 | 99.1854
|  | 3.52859 | 98.6851 | 3.52859 | 97.8985 | 98.5465 | 99.1945
|  | 3.53631 | 98.6942 | 3.53631 | 97.9072 | 98.5535 | 99.1998
|  | 3.54404 | 98.6979 | 3.54404 | 97.9088 | 98.55395 | 99.1991
|  | 3.55176 | 98.704 | 3.55176 | 97.9231 | 98.56795 | 99.2128
|  | 3.55948 | 98.7094 | 3.55948 | 97.9246 | 98.56905 | 99.2135
|  | 3.5672 | 98.7013 | 3.5672 | 97.9226 | 98.5637 | 99.2048
|  | 3.57492 | 98.7043 | 3.57492 | 97.9108 | 98.5615 | 99.2122
|  | 3.58264 | 98.7053 | 3.58264 | 97.9161 | 98.56355 | 99.211
|  | 3.59036 | 98.7056 | 3.59036 | 97.9228 | 98.56275 | 99.2027
|  | 3.59808 | 98.706 | 3.59808 | 97.9211 | 98.57 | 99.2189
|  | 3.60581 | 98.7091 | 3.60581 | 97.925 | 98.5661 | 99.2072
|  | 3.61353 | 98.7081 | 3.61353 | 97.9179 | 98.5647 | 99.2115
|  | 3.62125 | 98.7165 | 3.62125 | 97.9216 | 98.5736 | 99.2256
|  | 3.62897 | 98.7179 | 3.62897 | 97.9328 | 98.57785 | 99.2229
|  | 3.63669 | 98.7153 | 3.63669 | 97.9345 | 98.57865 | 99.2228
|  | 3.64441 | 98.7164 | 3.64441 | 97.9327 | 98.586 | 99.2393
|  | 3.65213 | 98.7233 | 3.65213 | 97.9445 | 98.594 | 99.2435
|  | 3.65985 | 98.721 | 3.65985 | 97.9408 | 98.5906 | 99.2404
|  | 3.66758 | 98.7206 | 3.66758 | 97.9483 | 98.59085 | 99.2334
|  | 3.6753 | 98.72 | 3.6753 | 97.9375 | 98.58875 | 99.24
|  | 3.68302 | 98.726 | 3.68302 | 97.9429 | 98.58835 | 99.2338
|  | 3.69074 | 98.7298 | 3.69074 | 97.9539 | 98.5905 | 99.2271
|  | 3.69846 | 98.7336 | 3.69846 | 97.9409 | 98.5913 | 99.2417
|  | 3.70618 | 98.7347 | 3.70618 | 97.9473 | 98.59325 | 99.2392
|  | 3.7139 | 98.7355 | 3.7139 | 97.9387 | 98.59015 | 99.2416
|  | 3.72162 | 98.7376 | 3.72162 | 97.9463 | 98.5993 | 99.2523
|  | 3.72935 | 98.744 | 3.72935 | 97.9586 | 98.60295 | 99.2473
|  | 3.73707 | 98.7385 | 3.73707 | 97.9522 | 98.60115 | 99.2501
|  | 3.74479 | 98.7324 | 3.74479 | 97.9619 | 98.60795 | 99.254
|  | 3.75251 | 98.7337 | 3.75251 | 97.9581 | 98.61245 | 99.2668
|  | 3.76023 | 98.736 | 3.76023 | 97.9722 | 98.6114 | 99.2506
|  | 3.76795 | 98.7445 | 3.76795 | 97.9766 | 98.61085 | 99.2451
|  | 3.77567 | 98.7393 | 3.77567 | 97.9709 | 98.61375 | 99.2566
|  | 3.78339 | 98.7385 | 3.78339 | 97.9749 | 98.61535 | 99.2558
|  | 3.79111 | 98.7437 | 3.79111 | 97.9765 | 98.61475 | 99.253
|  | 3.79884 | 98.7435 | 3.79884 | 97.9705 | 98.6154 | 99.2603
|  | 3.80656 | 98.748 | 3.80656 | 97.9717 | 98.619 | 99.2663
|  | 3.81428 | 98.7457 | 3.81428 | 97.9748 | 98.6174 | 99.26
|  | 3.822 | 98.7458 | 3.822 | 97.9627 | 98.6119 | 99.2611
|  | 3.82972 | 98.751 | 3.82972 | 97.9677 | 98.61515 | 99.2626
|  | 3.83744 | 98.7489 | 3.83744 | 97.9815 | 98.61905 | 99.2566
|  | 3.84516 | 98.7523 | 3.84516 | 97.9665 | 98.6158 | 99.2651
|  | 3.85288 | 98.7581 | 3.85288 | 97.9696 | 98.6193 | 99.269
|  | 3.86061 | 98.7571 | 3.86061 | 97.9909 | 98.63345 | 99.276
|  | 3.86833 | 98.753 | 3.86833 | 97.9823 | 98.6273 | 99.2723
|  | 3.87605 | 98.7566 | 3.87605 | 97.9861 | 98.62495 | 99.2638
|  | 3.88377 | 98.7624 | 3.88377 | 97.9909 | 98.634 | 99.2771
|  | 3.89149 | 98.7567 | 3.89149 | 97.9842 | 98.63065 | 99.2771
|  | 3.89921 | 98.7631 | 3.89921 | 97.9797 | 98.6299 | 99.2801
|  | 3.90693 | 98.7647 | 3.90693 | 97.9843 | 98.63215 | 99.28
|  | 3.91465 | 98.7665 | 3.91465 | 97.9882 | 98.63385 | 99.2795
|  | 3.92238 | 98.7617 | 3.92238 | 97.9824 | 98.6343 | 99.2862
|  | 3.9301 | 98.7542 | 3.9301 | 97.9835 | 98.62915 | 99.2748
|  | 3.93782 | 98.7563 | 3.93782 | 97.9837 | 98.62805 | 99.2724
|  | 3.94554 | 98.758 | 3.94554 | 97.9922 | 98.6383 | 99.2844
|  | 3.95326 | 98.766 | 3.95326 | 98.0016 | 98.64395 | 99.2863
|  | 3.96098 | 98.765 | 3.96098 | 98.0039 | 98.6407 | 99.2775
|  | 3.9687 | 98.769 | 3.9687 | 98.0068 | 98.6454 | 99.284
|  | 3.97642 | 98.7711 | 3.97642 | 98.0151 | 98.6539 | 99.2927
|  | 3.98415 | 98.7643 | 3.98415 | 98.0008 | 98.646 | 99.2912
|  | 3.99187 | 98.7655 | 3.99187 | 97.9994 | 98.6414 | 99.2834
|  | 3.99959 | 98.7673 | 3.99959 | 97.9982 | 98.6427 | 99.2872
|  | 4.00731 | 98.7733 | 4.00731 | 98.0042 | 98.6487 | 99.2932
|  | 4.01503 | 98.7725 | 4.01503 | 98.0047 | 98.6475 | 99.2903
|  | 4.02275 | 98.7794 | 4.02275 | 97.9995 | 98.64095 | 99.2824
|  | 4.03047 | 98.7829 | 4.03047 | 98.0009 | 98.645 | 99.2891
|  | 4.03819 | 98.778 | 4.03819 | 98.0048 | 98.64865 | 99.2925
|  | 4.04591 | 98.7784 | 4.04591 | 98.009 | 98.6521 | 99.2952
|  | 4.05364 | 98.7836 | 4.05364 | 98.0184 | 98.6561 | 99.2938
|  | 4.06136 | 98.7873 | 4.06136 | 98.0129 | 98.6535 | 99.2941
|  | 4.06908 | 98.786 | 4.06908 | 98.0109 | 98.657 | 99.3031
|  | 4.0768 | 98.7851 | 4.0768 | 98.0141 | 98.65795 | 99.3018
|  | 4.08452 | 98.7806 | 4.08452 | 98.0227 | 98.66105 | 99.2994
|  | 4.09224 | 98.7795 | 4.09224 | 98.0267 | 98.6608 | 99.2949
|  | 4.09996 | 98.7852 | 4.09996 | 98.0311 | 98.664 | 99.2969
|  | 4.10768 | 98.7864 | 4.10768 | 98.0303 | 98.66505 | 99.2998
|  | 4.11541 | 98.7919 | 4.11541 | 98.0281 | 98.6658 | 99.3035
|  | 4.12313 | 98.7921 | 4.12313 | 98.0299 | 98.6605 | 99.2911
|  | 4.13085 | 98.7945 | 4.13085 | 98.0276 | 98.66005 | 99.2925
|  | 4.13857 | 98.7988 | 4.13857 | 98.0195 | 98.65825 | 99.297
|  | 4.14629 | 98.795 | 4.14629 | 98.0245 | 98.66325 | 99.302
|  | 4.15401 | 98.7981 | 4.15401 | 98.02 | 98.6616 | 99.3032
|  | 4.16173 | 98.8033 | 4.16173 | 98.024 | 98.65895 | 99.2939
|  | 4.16945 | 98.7994 | 4.16945 | 98.0332 | 98.66575 | 99.2983
|  | 4.17718 | 98.7985 | 4.17718 | 98.0329 | 98.67235 | 99.3118
|  | 4.1849 | 98.7968 | 4.1849 | 98.031 | 98.66885 | 99.3067
|  | 4.19262 | 98.7766 | 4.19262 | 98.0171 | 98.68165 | 99.3462
|  | 4.20034 | 98.7176 | 4.20034 | 97.9745 | 98.7013 | 99.4281
|  | 4.20806 | 98.6337 | 4.20806 | 97.9018 | 98.7054 | 99.509
|  | 4.21578 | 98.5369 | 4.21578 | 97.7867 | 98.70305 | 99.6194
|  | 4.2235 | 98.4016 | 4.2235 | 97.6031 | 98.659 | 99.7149
|  | 4.23122 | 98.2547 | 4.23122 | 97.4435 | 98.5847 | 99.7259
|  | 4.23895 | 98.2098 | 4.23895 | 97.3553 | 98.5157 | 99.6761
|  | 4.24667 | 98.3047 | 4.24667 | 97.3775 | 98.4646 | 99.5517
|  | 4.25439 | 98.4562 | 4.25439 | 97.5662 | 98.52695 | 99.4877
|  | 4.26211 | 98.4913 | 4.26211 | 97.703 | 98.63635 | 99.5697
|  | 4.26983 | 98.4121 | 4.26983 | 97.6011 | 98.60625 | 99.6114
|  | 4.27755 | 98.4089 | 4.27755 | 97.5833 | 98.5934 | 99.6035
|  | 4.28527 | 98.426 | 4.28527 | 97.6007 | 98.60555 | 99.6104
|  | 4.29299 | 98.4437 | 4.29299 | 97.6045 | 98.59055 | 99.5766
|  | 4.30071 | 98.4799 | 4.30071 | 97.6366 | 98.5872 | 99.5378
|  | 4.30844 | 98.5277 | 4.30844 | 97.7109 | 98.60095 | 99.491
|  | 4.31616 | 98.5736 | 4.31616 | 97.7787 | 98.6058 | 99.4329
|  | 4.32388 | 98.6151 | 4.32388 | 97.8218 | 98.6194 | 99.417
|  | 4.3316 | 98.6593 | 4.3316 | 97.8695 | 98.6355 | 99.4015
|  | 4.33932 | 98.7041 | 4.33932 | 97.9337 | 98.6558 | 99.3779
|  | 4.34704 | 98.7329 | 4.34704 | 97.9507 | 98.663 | 99.3753
|  | 4.35476 | 98.7595 | 4.35476 | 97.9747 | 98.6688 | 99.3629
|  | 4.36248 | 98.7894 | 4.36248 | 97.9953 | 98.66905 | 99.3428
|  | 4.37021 | 98.8031 | 4.37021 | 98.0191 | 98.6854 | 99.3517
|  | 4.37793 | 98.8064 | 4.37793 | 98.0365 | 98.6966 | 99.3567
|  | 4.38565 | 98.8135 | 4.38565 | 98.0474 | 98.70005 | 99.3527
|  | 4.39337 | 98.8289 | 4.39337 | 98.0521 | 98.6897 | 99.3273
|  | 4.40109 | 98.826 | 4.40109 | 98.0447 | 98.6919 | 99.3391
|  | 4.40881 | 98.8205 | 4.40881 | 98.0395 | 98.7011 | 99.3627
|  | 4.41653 | 98.8187 | 4.41653 | 98.0344 | 98.69385 | 99.3533
|  | 4.42425 | 98.8181 | 4.42425 | 98.0434 | 98.68535 | 99.3273
|  | 4.43198 | 98.8214 | 4.43198 | 98.0496 | 98.68945 | 99.3293
|  | 4.4397 | 98.8228 | 4.4397 | 98.0581 | 98.7047 | 99.3513
|  | 4.44742 | 98.8256 | 4.44742 | 98.0653 | 98.7122 | 99.3591
|  | 4.45514 | 98.8287 | 4.45514 | 98.0697 | 98.7145 | 99.3593
|  | 4.46286 | 98.8305 | 4.46286 | 98.0673 | 98.7045 | 99.3417
|  | 4.47058 | 98.8345 | 4.47058 | 98.0657 | 98.7104 | 99.3551
|  | 4.4783 | 98.8307 | 4.4783 | 98.0774 | 98.72165 | 99.3659
|  | 4.48602 | 98.8273 | 4.48602 | 98.0763 | 98.71675 | 99.3572
|  | 4.49375 | 98.8308 | 4.49375 | 98.0707 | 98.71345 | 99.3562
|  | 4.50147 | 98.8318 | 4.50147 | 98.0701 | 98.71155 | 99.353
|  | 4.50919 | 98.8328 | 4.50919 | 98.0717 | 98.7087 | 99.3457
|  | 4.51691 | 98.8354 | 4.51691 | 98.0696 | 98.7122 | 99.3548
|  | 4.52463 | 98.8385 | 4.52463 | 98.0717 | 98.7143 | 99.3569
|  | 4.53235 | 98.8371 | 4.53235 | 98.0849 | 98.72055 | 99.3562
|  | 4.54007 | 98.838 | 4.54007 | 98.0853 | 98.72135 | 99.3574
|  | 4.54779 | 98.8378 | 4.54779 | 98.0755 | 98.71385 | 99.3522
|  | 4.55551 | 98.8339 | 4.55551 | 98.0737 | 98.71185 | 99.35
|  | 4.56324 | 98.8349 | 4.56324 | 98.0742 | 98.7144 | 99.3546
|  | 4.57096 | 98.8402 | 4.57096 | 98.0822 | 98.7177 | 99.3532
|  | 4.57868 | 98.8386 | 4.57868 | 98.0758 | 98.7107 | 99.3456
|  | 4.5864 | 98.8398 | 4.5864 | 98.0701 | 98.7054 | 99.3407
|  | 4.59412 | 98.8383 | 4.59412 | 98.0714 | 98.7048 | 99.3382
|  | 4.60184 | 98.8382 | 4.60184 | 98.0766 | 98.7088 | 99.341
|  | 4.60956 | 98.8366 | 4.60956 | 98.0775 | 98.71305 | 99.3486
|  | 4.61728 | 98.8382 | 4.61728 | 98.078 | 98.71355 | 99.3491
|  | 4.62501 | 98.8418 | 4.62501 | 98.0778 | 98.7152 | 99.3526
|  | 4.63273 | 98.8397 | 4.63273 | 98.0847 | 98.7189 | 99.3531
|  | 4.64045 | 98.8408 | 4.64045 | 98.0869 | 98.7209 | 99.3549
|  | 4.64817 | 98.8497 | 4.64817 | 98.0925 | 98.72895 | 99.3654
|  | 4.65589 | 98.8525 | 4.65589 | 98.1004 | 98.73415 | 99.3679
|  | 4.66361 | 98.8513 | 4.66361 | 98.1009 | 98.73215 | 99.3634
|  | 4.67133 | 98.8461 | 4.67133 | 98.0978 | 98.7311 | 99.3644
|  | 4.67905 | 98.8448 | 4.67905 | 98.0961 | 98.7331 | 99.3701
|  | 4.68678 | 98.8451 | 4.68678 | 98.0962 | 98.73255 | 99.3689
|  | 4.6945 | 98.8479 | 4.6945 | 98.0934 | 98.73345 | 99.3735
|  | 4.70222 | 98.8477 | 4.70222 | 98.0931 | 98.73165 | 99.3702
|  | 4.70994 | 98.8452 | 4.70994 | 98.0863 | 98.72325 | 99.3602
|  | 4.71766 | 98.8488 | 4.71766 | 98.0818 | 98.72 | 99.3582
|  | 4.72538 | 98.8525 | 4.72538 | 98.0782 | 98.72045 | 99.3627
|  | 4.7331 | 98.8528 | 4.7331 | 98.0754 | 98.7169 | 99.3584
|  | 4.74082 | 98.8553 | 4.74082 | 98.0743 | 98.716 | 99.3577
|  | 4.74855 | 98.8561 | 4.74855 | 98.0796 | 98.7201 | 99.3606
|  | 4.75627 | 98.8556 | 4.75627 | 98.0802 | 98.72345 | 99.3667
|  | 4.76399 | 98.8583 | 4.76399 | 98.082 | 98.7225 | 99.363
|  | 4.77171 | 98.8619 | 4.77171 | 98.0868 | 98.7243 | 99.3618
|  | 4.77943 | 98.861 | 4.77943 | 98.0873 | 98.7306 | 99.3739
|  | 4.78715 | 98.8564 | 4.78715 | 98.0909 | 98.73335 | 99.3758
|  | 4.79487 | 98.8596 | 4.79487 | 98.0958 | 98.734 | 99.3722
|  | 4.80259 | 98.8606 | 4.80259 | 98.1025 | 98.73795 | 99.3734
|  | 4.81031 | 98.8563 | 4.81031 | 98.111 | 98.7431 | 99.3752
|  | 4.81804 | 98.858 | 4.81804 | 98.1108 | 98.74175 | 99.3727
|  | 4.82576 | 98.8602 | 4.82576 | 98.1084 | 98.7422 | 99.376
|  | 4.83348 | 98.8614 | 4.83348 | 98.1106 | 98.74655 | 99.3825
|  | 4.8412 | 98.8621 | 4.8412 | 98.1046 | 98.7403 | 99.376
|  | 4.84892 | 98.8603 | 4.84892 | 98.1078 | 98.73755 | 99.3673
|  | 4.85664 | 98.8597 | 4.85664 | 98.1107 | 98.73835 | 99.366
|  | 4.86436 | 98.862 | 4.86436 | 98.1097 | 98.73815 | 99.3666
|  | 4.87208 | 98.8648 | 4.87208 | 98.1028 | 98.7363 | 99.3698
|  | 4.87981 | 98.8641 | 4.87981 | 98.0972 | 98.73305 | 99.3689
|  | 4.88753 | 98.8638 | 4.88753 | 98.0997 | 98.731 | 99.3623
|  | 4.89525 | 98.8625 | 4.89525 | 98.1 | 98.7293 | 99.3586
|  | 4.90297 | 98.8649 | 4.90297 | 98.1019 | 98.72855 | 99.3552
|  | 4.91069 | 98.8711 | 4.91069 | 98.1037 | 98.7286 | 99.3535
|  | 4.91841 | 98.8703 | 4.91841 | 98.0964 | 98.73005 | 99.3637
|  | 4.92613 | 98.8685 | 4.92613 | 98.0937 | 98.73325 | 99.3728
|  | 4.93385 | 98.8702 | 4.93385 | 98.0983 | 98.73675 | 99.3752
|  | 4.94158 | 98.8717 | 4.94158 | 98.0989 | 98.73655 | 99.3742
|  | 4.9493 | 98.8721 | 4.9493 | 98.0976 | 98.7373 | 99.377
|  | 4.95702 | 98.8705 | 4.95702 | 98.0977 | 98.7384 | 99.3791
|  | 4.96474 | 98.8706 | 4.96474 | 98.1017 | 98.73925 | 99.3768
|  | 4.97246 | 98.8714 | 4.97246 | 98.1061 | 98.7424 | 99.3787
|  | 4.98018 | 98.8718 | 4.98018 | 98.1068 | 98.7418 | 99.3768
|  | 4.9879 | 98.8726 | 4.9879 | 98.1096 | 98.74195 | 99.3743
|  | 4.99562 | 98.8694 | 4.99562 | 98.1154 | 98.7431 | 99.3708
|  | 5.00335 | 98.8656 | 5.00335 | 98.1164 | 98.74325 | 99.3701
|  | 5.01107 | 98.8671 | 5.01107 | 98.1117 | 98.74585 | 99.38
|  | 5.01879 | 98.8706 | 5.01879 | 98.0965 | 98.7412 | 99.3859
|  | 5.02651 | 98.8729 | 5.02651 | 98.0915 | 98.73245 | 99.3734
|  | 5.03423 | 98.8776 | 5.03423 | 98.1022 | 98.73315 | 99.3641
|  | 5.04195 | 98.8827 | 5.04195 | 98.1079 | 98.73855 | 99.3692
|  | 5.04967 | 98.8828 | 5.04967 | 98.1099 | 98.7393 | 99.3687
|  | 5.05739 | 98.8812 | 5.05739 | 98.1076 | 98.73455 | 99.3615
|  | 5.06511 | 98.8805 | 5.06511 | 98.1078 | 98.7345 | 99.3612
|  | 5.07284 | 98.8779 | 5.07284 | 98.108 | 98.74115 | 99.3743
|  | 5.08056 | 98.8755 | 5.08056 | 98.0936 | 98.73665 | 99.3797
|  | 5.08828 | 98.8768 | 5.08828 | 98.0813 | 98.72555 | 99.3698
|  | 5.096 | 98.8815 | 5.096 | 98.0965 | 98.72975 | 99.363
|  | 5.10372 | 98.8864 | 5.10372 | 98.1103 | 98.736 | 99.3617
|  | 5.11144 | 98.8884 | 5.11144 | 98.1073 | 98.7378 | 99.3683
|  | 5.11916 | 98.8848 | 5.11916 | 98.1048 | 98.73765 | 99.3705
|  | 5.12688 | 98.8821 | 5.12688 | 98.1114 | 98.7411 | 99.3708
|  | 5.13461 | 98.8842 | 5.13461 | 98.1135 | 98.7446 | 99.3757
|  | 5.14233 | 98.8839 | 5.14233 | 98.1061 | 98.74165 | 99.3772
|  | 5.15005 | 98.8788 | 5.15005 | 98.0959 | 98.7315 | 99.3671
|  | 5.15777 | 98.8819 | 5.15777 | 98.0986 | 98.73005 | 99.3615
|  | 5.16549 | 98.8845 | 5.16549 | 98.108 | 98.74005 | 99.3721
|  | 5.17321 | 98.8831 | 5.17321 | 98.1131 | 98.74645 | 99.3798
|  | 5.18093 | 98.8852 | 5.18093 | 98.1129 | 98.74695 | 99.381
|  | 5.18865 | 98.8912 | 5.18865 | 98.1088 | 98.74655 | 99.3843
|  | 5.19638 | 98.8922 | 5.19638 | 98.1008 | 98.7451 | 99.3894
|  | 5.2041 | 98.8861 | 5.2041 | 98.0873 | 98.73585 | 99.3844
|  | 5.21182 | 98.885 | 5.21182 | 98.0766 | 98.72565 | 99.3747
|  | 5.21954 | 98.8889 | 5.21954 | 98.0836 | 98.72505 | 99.3665
|  | 5.22726 | 98.8911 | 5.22726 | 98.106 | 98.74095 | 99.3759
|  | 5.23498 | 98.8888 | 5.23498 | 98.1032 | 98.74505 | 99.3869
|  | 5.2427 | 98.8896 | 5.2427 | 98.0947 | 98.73835 | 99.382
|  | 5.25042 | 98.8928 | 5.25042 | 98.1074 | 98.74265 | 99.3779
|  | 5.25814 | 98.8936 | 5.25814 | 98.119 | 98.7497 | 99.3804
|  | 5.26587 | 98.8908 | 5.26587 | 98.119 | 98.7516 | 99.3842
|  | 5.27359 | 98.8884 | 5.27359 | 98.1109 | 98.7481 | 99.3853
|  | 5.28131 | 98.8892 | 5.28131 | 98.1034 | 98.7431 | 99.3828
|  | 5.28903 | 98.8892 | 5.28903 | 98.0959 | 98.7376 | 99.3793
|  | 5.29675 | 98.8888 | 5.29675 | 98.0902 | 98.73175 | 99.3733
|  | 5.30447 | 98.894 | 5.30447 | 98.1066 | 98.7427 | 99.3788
|  | 5.31219 | 98.8976 | 5.31219 | 98.119 | 98.75175 | 99.3845
|  | 5.31991 | 98.8968 | 5.31991 | 98.1182 | 98.75125 | 99.3843
|  | 5.32764 | 98.8965 | 5.32764 | 98.1145 | 98.7503 | 99.3861
|  | 5.33536 | 98.8992 | 5.33536 | 98.1156 | 98.7539 | 99.3922
|  | 5.34308 | 98.8974 | 5.34308 | 98.1038 | 98.7539 | 99.404
|  | 5.3508 | 98.8885 | 5.3508 | 98.0558 | 98.72395 | 99.3921
|  | 5.35852 | 98.8878 | 5.35852 | 98.0375 | 98.7035 | 99.3695
|  | 5.36624 | 98.8955 | 5.36624 | 98.074 | 98.7275 | 99.381
|  | 5.37396 | 98.9011 | 5.37396 | 98.0974 | 98.74505 | 99.3927
|  | 5.38168 | 98.9039 | 5.38168 | 98.099 | 98.7448 | 99.3906
|  | 5.38941 | 98.9044 | 5.38941 | 98.1073 | 98.74925 | 99.3912
|  | 5.39713 | 98.9025 | 5.39713 | 98.1207 | 98.75845 | 99.3962
|  | 5.40485 | 98.8991 | 5.40485 | 98.123 | 98.7642 | 99.4054
|  | 5.41257 | 98.8964 | 5.41257 | 98.1083 | 98.76085 | 99.4134
|  | 5.42029 | 98.8905 | 5.42029 | 98.0687 | 98.73235 | 99.396
|  | 5.42801 | 98.8846 | 5.42801 | 98.0514 | 98.70955 | 99.3677
|  | 5.43573 | 98.8898 | 5.43573 | 98.0833 | 98.72825 | 99.3732
|  | 5.44345 | 98.8982 | 5.44345 | 98.1021 | 98.7475 | 99.3929
|  | 5.45118 | 98.9025 | 5.45118 | 98.1043 | 98.7556 | 99.4069
|  | 5.4589 | 98.9004 | 5.4589 | 98.0967 | 98.75575 | 99.4148
|  | 5.46662 | 98.8907 | 5.46662 | 98.0659 | 98.7324 | 99.3989
|  | 5.47434 | 98.8869 | 5.47434 | 98.0541 | 98.71965 | 99.3852
|  | 5.48206 | 98.8904 | 5.48206 | 98.0645 | 98.7221 | 99.3797
|  | 5.48978 | 98.8962 | 5.48978 | 98.0832 | 98.73005 | 99.3769
|  | 5.4975 | 98.9016 | 5.4975 | 98.0979 | 98.7414 | 99.3849
|  | 5.50522 | 98.9038 | 5.50522 | 98.1013 | 98.74735 | 99.3934
|  | 5.51294 | 98.9026 | 5.51294 | 98.0985 | 98.7508 | 99.4031
|  | 5.52067 | 98.901 | 5.52067 | 98.0825 | 98.74315 | 99.4038
|  | 5.52839 | 98.9034 | 5.52839 | 98.0704 | 98.7298 | 99.3892
|  | 5.53611 | 98.9093 | 5.53611 | 98.0841 | 98.7358 | 99.3875
|  | 5.54383 | 98.9108 | 5.54383 | 98.0919 | 98.7446 | 99.3973
|  | 5.55155 | 98.9043 | 5.55155 | 98.0689 | 98.733 | 99.3971
|  | 5.55927 | 98.8991 | 5.55927 | 98.0452 | 98.7169 | 99.3886
|  | 5.56699 | 98.9021 | 5.56699 | 98.0514 | 98.72475 | 99.3981
|  | 5.57471 | 98.9021 | 5.57471 | 98.0453 | 98.72795 | 99.4106
|  | 5.58244 | 98.8967 | 5.58244 | 98.0175 | 98.7055 | 99.3935
|  | 5.59016 | 98.9022 | 5.59016 | 98.0355 | 98.70885 | 99.3822
|  | 5.59788 | 98.91 | 5.59788 | 98.0712 | 98.73195 | 99.3927
|  | 5.6056 | 98.9104 | 5.6056 | 98.0829 | 98.74385 | 99.4048
|  | 5.61332 | 98.9089 | 5.61332 | 98.0756 | 98.74355 | 99.4115
|  | 5.62104 | 98.9109 | 5.62104 | 98.0736 | 98.7434 | 99.4132
|  | 5.62876 | 98.914 | 5.62876 | 98.085 | 98.7542 | 99.4234
|  | 5.63648 | 98.9115 | 5.63648 | 98.0706 | 98.7532 | 99.4358
|  | 5.64421 | 98.901 | 5.64421 | 98.0098 | 98.71255 | 99.4153
|  | 5.65193 | 98.8957 | 5.65193 | 98.0005 | 98.69665 | 99.3928
|  | 5.65965 | 98.8995 | 5.65965 | 98.0429 | 98.71905 | 99.3952
|  | 5.66737 | 98.9065 | 5.66737 | 98.0731 | 98.74205 | 99.411
|  | 5.67509 | 98.9082 | 5.67509 | 98.064 | 98.74145 | 99.4189
|  | 5.68281 | 98.906 | 5.68281 | 98.0512 | 98.7349 | 99.4186
|  | 5.69053 | 98.907 | 5.69053 | 98.0567 | 98.74 | 99.4233
|  | 5.69825 | 98.9129 | 5.69825 | 98.0693 | 98.7526 | 99.4359
|  | 5.70598 | 98.913 | 5.70598 | 98.061 | 98.7567 | 99.4524
|  | 5.7137 | 98.8983 | 5.7137 | 98.0068 | 98.72815 | 99.4495
|  | 5.72142 | 98.8864 | 5.72142 | 97.9595 | 98.69605 | 99.4326
|  | 5.72914 | 98.891 | 5.72914 | 97.9671 | 98.6989 | 99.4307
|  | 5.73686 | 98.9013 | 5.73686 | 97.9924 | 98.71845 | 99.4445
|  | 5.74458 | 98.9071 | 5.74458 | 98.0029 | 98.7287 | 99.4545
|  | 5.7523 | 98.9109 | 5.7523 | 98.0138 | 98.73575 | 99.4577
|  | 5.76002 | 98.913 | 5.76002 | 98.0135 | 98.7345 | 99.4555
|  | 5.76774 | 98.9031 | 5.76774 | 97.9641 | 98.69365 | 99.4232
|  | 5.77547 | 98.8924 | 5.77547 | 97.9491 | 98.67005 | 99.391
|  | 5.78319 | 98.8984 | 5.78319 | 98.0067 | 98.70205 | 99.3974
|  | 5.79091 | 98.9102 | 5.79091 | 98.0635 | 98.7376 | 99.4117
|  | 5.79863 | 98.9187 | 5.79863 | 98.0898 | 98.7561 | 99.4224
|  | 5.80635 | 98.9243 | 5.80635 | 98.0922 | 98.76455 | 99.4369
|  | 5.81407 | 98.9237 | 5.81407 | 98.0642 | 98.759 | 99.4538
|  | 5.82179 | 98.9075 | 5.82179 | 97.9788 | 98.7054 | 99.432
|  | 5.82951 | 98.8923 | 5.82951 | 97.9216 | 98.65215 | 99.3827
|  | 5.83724 | 98.8972 | 5.83724 | 97.9657 | 98.6699 | 99.3741
|  | 5.84496 | 98.9101 | 5.84496 | 98.0344 | 98.7184 | 99.4024
|  | 5.85268 | 98.9178 | 5.85268 | 98.0648 | 98.74935 | 99.4339
|  | 5.8604 | 98.9147 | 5.8604 | 98.047 | 98.74435 | 99.4417
|  | 5.86812 | 98.9068 | 5.86812 | 98.0266 | 98.7295 | 99.4324
|  | 5.87584 | 98.8973 | 5.87584 | 98.0086 | 98.71565 | 99.4227
|  | 5.88356 | 98.8818 | 5.88356 | 97.958 | 98.6791 | 99.4002
|  | 5.89128 | 98.8724 | 5.89128 | 97.9142 | 98.6411 | 99.368
|  | 5.89901 | 98.8813 | 5.89901 | 97.9365 | 98.6424 | 99.3483
|  | 5.90673 | 98.898 | 5.90673 | 98.0034 | 98.6807 | 99.358
|  | 5.91445 | 98.9073 | 5.91445 | 98.0544 | 98.7206 | 99.3868
|  | 5.92217 | 98.9086 | 5.92217 | 98.0694 | 98.7416 | 99.4138
|  | 5.92989 | 98.9046 | 5.92989 | 98.0413 | 98.7313 | 99.4213
|  | 5.93761 | 98.8912 | 5.93761 | 97.9571 | 98.67005 | 99.383
|  | 5.94533 | 98.8826 | 5.94533 | 97.9111 | 98.6271 | 99.3431
|  | 5.95305 | 98.8927 | 5.95305 | 97.9621 | 98.66055 | 99.359
|  | 5.96078 | 98.9067 | 5.96078 | 98.0205 | 98.7061 | 99.3917
|  | 5.9685 | 98.9119 | 5.9685 | 98.0238 | 98.71175 | 99.3997
|  | 5.97622 | 98.9116 | 5.97622 | 97.995 | 98.69615 | 99.3973
|  | 5.98394 | 98.9089 | 5.98394 | 97.9653 | 98.6806 | 99.3959
|  | 5.99166 | 98.9042 | 5.99166 | 97.953 | 98.66695 | 99.3809
|  | 5.99938 | 98.9056 | 5.99938 | 97.9821 | 98.67785 | 99.3736
|  | 6.0071 | 98.9109 | 6.0071 | 98.0213 | 98.7032 | 99.3851
|  | 6.01482 | 98.9101 | 6.01482 | 98.0289 | 98.70535 | 99.3818
|  | 6.02254 | 98.9097 | 6.02254 | 98.0317 | 98.69925 | 99.3668
|  | 6.03027 | 98.9189 | 6.03027 | 98.0608 | 98.72095 | 99.3811
|  | 6.03799 | 98.9284 | 6.03799 | 98.0699 | 98.7409 | 99.4119
|  | 6.04571 | 98.9211 | 6.04571 | 97.9951 | 98.6991 | 99.4031
|  | 6.05343 | 98.8994 | 6.05343 | 97.8861 | 98.6175 | 99.3489
|  | 6.06115 | 98.8896 | 6.06115 | 97.8691 | 98.6019 | 99.3347
|  | 6.06887 | 98.8881 | 6.06887 | 97.8948 | 98.61945 | 99.3441
|  | 6.07659 | 98.8896 | 6.07659 | 97.9219 | 98.6269 | 99.3319
|  | 6.08431 | 98.9003 | 6.08431 | 97.9744 | 98.65345 | 99.3325
|  | 6.09204 | 98.9133 | 6.09204 | 98.0292 | 98.6961 | 99.363
|  | 6.09976 | 98.9199 | 6.09976 | 98.0488 | 98.7248 | 99.4008
|  | 6.10748 | 98.9146 | 6.10748 | 98.0137 | 98.7124 | 99.4111
|  | 6.1152 | 98.8981 | 6.1152 | 97.9549 | 98.6594 | 99.3639
|  | 6.12292 | 98.894 | 6.12292 | 97.9673 | 98.6479 | 99.3285
|  | 6.13064 | 98.9032 | 6.13064 | 98.0189 | 98.68025 | 99.3416
|  | 6.13836 | 98.9098 | 6.13836 | 98.0424 | 98.70185 | 99.3613
|  | 6.14608 | 98.9088 | 6.14608 | 98.0337 | 98.7002 | 99.3667
|  | 6.15381 | 98.9042 | 6.15381 | 98.0161 | 98.6928 | 99.3695
|  | 6.16153 | 98.9029 | 6.16153 | 98.0056 | 98.70365 | 99.4017
|  | 6.16925 | 98.9092 | 6.16925 | 98.0137 | 98.7548 | 99.4959
|  | 6.17697 | 98.9171 | 6.17697 | 98.0232 | 98.81235 | 99.6015
|  | 6.18469 | 98.9163 | 6.18469 | 98.0096 | 98.7931 | 99.5766
|  | 6.19241 | 98.9122 | 6.19241 | 98.0046 | 98.70585 | 99.4071
|  | 6.20013 | 98.9143 | 6.20013 | 98.032 | 98.65085 | 99.2697
|  | 6.20785 | 98.918 | 6.20785 | 98.0585 | 98.6565 | 99.2545
|  | 6.21558 | 98.9186 | 6.21558 | 98.0649 | 98.69075 | 99.3166
|  | 6.2233 | 98.9192 | 6.2233 | 98.0674 | 98.72135 | 99.3753
|  | 6.23102 | 98.9224 | 6.23102 | 98.0721 | 98.72985 | 99.3876
|  | 6.23874 | 98.9267 | 6.23874 | 98.0715 | 98.7235 | 99.3755
|  | 6.24646 | 98.9308 | 6.24646 | 98.0703 | 98.72015 | 99.37
|  | 6.25418 | 98.9334 | 6.25418 | 98.0754 | 98.724 | 99.3726
|  | 6.2619 | 98.9321 | 6.2619 | 98.0799 | 98.7263 | 99.3727
|  | 6.26962 | 98.9257 | 6.26962 | 98.0802 | 98.7217 | 99.3632
|  | 6.27734 | 98.9187 | 6.27734 | 98.0847 | 98.7182 | 99.3517
|  | 6.28507 | 98.9166 | 6.28507 | 98.0948 | 98.72265 | 99.3505
|  | 6.29279 | 98.9191 | 6.29279 | 98.1041 | 98.73 | 99.3559
|  | 6.30051 | 98.9251 | 6.30051 | 98.1115 | 98.73465 | 99.3578
|  | 6.30823 | 98.9362 | 6.30823 | 98.1153 | 98.73495 | 99.3546
|  | 6.31595 | 98.9496 | 6.31595 | 98.1125 | 98.73275 | 99.353
|  | 6.32367 | 98.9566 | 6.32367 | 98.1055 | 98.7329 | 99.3603
|  | 6.33139 | 98.9529 | 6.33139 | 98.0918 | 98.7331 | 99.3744
|  | 6.33911 | 98.9386 | 6.33911 | 98.0551 | 98.7154 | 99.3757
|  | 6.34684 | 98.9231 | 6.34684 | 98.0139 | 98.6846 | 99.3553
|  | 6.35456 | 98.9216 | 6.35456 | 98.0189 | 98.68465 | 99.3504
|  | 6.36228 | 98.9281 | 6.36228 | 98.0413 | 98.70355 | 99.3658
|  | 6.37 | 98.9288 | 6.37 | 98.0365 | 98.701 | 99.3655
|  | 6.37772 | 98.9263 | 6.37772 | 98.0254 | 98.68585 | 99.3463
|  | 6.38544 | 98.9303 | 6.38544 | 98.0376 | 98.68855 | 99.3395
|  | 6.39316 | 98.9388 | 6.39316 | 98.0607 | 98.70835 | 99.356
|  | 6.40088 | 98.9445 | 6.40088 | 98.0717 | 98.73065 | 99.3896
|  | 6.40861 | 98.9354 | 6.40861 | 98.0248 | 98.7173 | 99.4098
|  | 6.41633 | 98.9062 | 6.41633 | 97.912 | 98.6389 | 99.3658
|  | 6.42405 | 98.8896 | 6.42405 | 97.8792 | 98.59705 | 99.3149
|  | 6.43177 | 98.8942 | 6.43177 | 97.9349 | 98.6247 | 99.3145
|  | 6.43949 | 98.9053 | 6.43949 | 97.9967 | 98.6669 | 99.3371
|  | 6.44721 | 98.9159 | 6.44721 | 98.0336 | 98.6942 | 99.3548
|  | 6.45493 | 98.9255 | 6.45493 | 98.0542 | 98.71 | 99.3658
|  | 6.46265 | 98.9325 | 6.46265 | 98.0646 | 98.72145 | 99.3783
|  | 6.47038 | 98.9338 | 6.47038 | 98.0512 | 98.72195 | 99.3927
|  | 6.4781 | 98.9276 | 6.4781 | 97.9931 | 98.6949 | 99.3967
|  | 6.48582 | 98.9142 | 6.48582 | 97.8965 | 98.63475 | 99.373
|  | 6.49354 | 98.9013 | 6.49354 | 97.8347 | 98.58425 | 99.3338
|  | 6.50126 | 98.9005 | 6.50126 | 97.8653 | 98.59235 | 99.3194
|  | 6.50898 | 98.9099 | 6.50898 | 97.9413 | 98.63995 | 99.3386
|  | 6.5167 | 98.917 | 6.5167 | 97.9898 | 98.6725 | 99.3552
|  | 6.52442 | 98.9192 | 6.52442 | 98.0059 | 98.68 | 99.3541
|  | 6.53214 | 98.9227 | 6.53214 | 98.0197 | 98.68875 | 99.3578
|  | 6.53987 | 98.9283 | 6.53987 | 98.033 | 98.7074 | 99.3818
|  | 6.54759 | 98.9299 | 6.54759 | 98.0216 | 98.7148 | 99.408
|  | 6.55531 | 98.9264 | 6.55531 | 97.9901 | 98.7064 | 99.4227
|  | 6.56303 | 98.9196 | 6.56303 | 97.9626 | 98.6955 | 99.4284
|  | 6.57075 | 98.9096 | 6.57075 | 97.9402 | 98.67975 | 99.4193
|  | 6.57847 | 98.9026 | 6.57847 | 97.9277 | 98.6629 | 99.3981
|  | 6.58619 | 98.9032 | 6.58619 | 97.9319 | 98.6545 | 99.3771
|  | 6.59391 | 98.9098 | 6.59391 | 97.9534 | 98.65815 | 99.3629
|  | 6.60164 | 98.9198 | 6.60164 | 97.9873 | 98.6744 | 99.3615
|  | 6.60936 | 98.9296 | 6.60936 | 98.0198 | 98.6987 | 99.3776
|  | 6.61708 | 98.9347 | 6.61708 | 98.0323 | 98.7204 | 99.4085
|  | 6.6248 | 98.93 | 6.6248 | 98.0089 | 98.72335 | 99.4378
|  | 6.63252 | 98.915 | 6.63252 | 97.9514 | 98.69445 | 99.4375
|  | 6.64024 | 98.9006 | 6.64024 | 97.9078 | 98.6501 | 99.3924
|  | 6.64796 | 98.9073 | 6.64796 | 97.9502 | 98.6566 | 99.363
|  | 6.65568 | 98.9238 | 6.65568 | 98.0211 | 98.7001 | 99.3791
|  | 6.66341 | 98.9351 | 6.66341 | 98.0622 | 98.73215 | 99.4021
|  | 6.67113 | 98.9377 | 6.67113 | 98.0649 | 98.7376 | 99.4103
|  | 6.67885 | 98.9357 | 6.67885 | 98.0507 | 98.7259 | 99.4011
|  | 6.68657 | 98.9362 | 6.68657 | 98.0479 | 98.72015 | 99.3924
|  | 6.69429 | 98.9396 | 6.69429 | 98.0579 | 98.72815 | 99.3984
|  | 6.70201 | 98.9404 | 6.70201 | 98.0575 | 98.7358 | 99.4141
|  | 6.70973 | 98.9345 | 6.70973 | 98.0304 | 98.7251 | 99.4198
|  | 6.71745 | 98.927 | 6.71745 | 97.9985 | 98.7009 | 99.4033
|  | 6.72518 | 98.9309 | 6.72518 | 98.0159 | 98.69955 | 99.3832
|  | 6.7329 | 98.9422 | 6.7329 | 98.0636 | 98.7218 | 99.38
|  | 6.74062 | 98.9519 | 6.74062 | 98.098 | 98.7419 | 99.3858
|  | 6.74834 | 98.9573 | 6.74834 | 98.1105 | 98.75235 | 99.3942
|  | 6.75606 | 98.9589 | 6.75606 | 98.1087 | 98.75585 | 99.403
|  | 6.76378 | 98.9572 | 6.76378 | 98.0997 | 98.7553 | 99.4109
|  | 6.7715 | 98.952 | 6.7715 | 98.0826 | 98.74935 | 99.4161
|  | 6.77922 | 98.9438 | 6.77922 | 98.051 | 98.7327 | 99.4144
|  | 6.78694 | 98.9353 | 6.78694 | 98.0107 | 98.70475 | 99.3988
|  | 6.79467 | 98.9355 | 6.79467 | 98.0048 | 98.69115 | 99.3775
|  | 6.80239 | 98.9438 | 6.80239 | 98.0356 | 98.7045 | 99.3734
|  | 6.81011 | 98.9531 | 6.81011 | 98.0733 | 98.72825 | 99.3832
|  | 6.81783 | 98.9573 | 6.81783 | 98.095 | 98.74415 | 99.3933
|  | 6.82555 | 98.9555 | 6.82555 | 98.0967 | 98.74585 | 99.395
|  | 6.83327 | 98.9519 | 6.83327 | 98.0921 | 98.74245 | 99.3928
|  | 6.84099 | 98.9523 | 6.84099 | 98.1 | 98.7523 | 99.4046
|  | 6.84871 | 98.9519 | 6.84871 | 98.0999 | 98.76635 | 99.4328
|  | 6.85644 | 98.9423 | 6.85644 | 98.0575 | 98.75015 | 99.4428
|  | 6.86416 | 98.9307 | 6.86416 | 98.0016 | 98.71155 | 99.4215
|  | 6.87188 | 98.9275 | 6.87188 | 97.9799 | 98.68675 | 99.3936
|  | 6.8796 | 98.9353 | 6.8796 | 98.0073 | 98.69485 | 99.3824
|  | 6.88732 | 98.946 | 6.88732 | 98.0545 | 98.7225 | 99.3905
|  | 6.89504 | 98.9509 | 6.89504 | 98.0847 | 98.741 | 99.3973
|  | 6.90276 | 98.9485 | 6.90276 | 98.0903 | 98.74065 | 99.391
|  | 6.91048 | 98.9455 | 6.91048 | 98.0915 | 98.73645 | 99.3814
|  | 6.91821 | 98.9449 | 6.91821 | 98.0989 | 98.7378 | 99.3767
|  | 6.92593 | 98.9474 | 6.92593 | 98.1129 | 98.74645 | 99.38
|  | 6.93365 | 98.9513 | 6.93365 | 98.1269 | 98.75845 | 99.39
|  | 6.94137 | 98.954 | 6.94137 | 98.1306 | 98.7673 | 99.404
|  | 6.94909 | 98.9514 | 6.94909 | 98.1128 | 98.76425 | 99.4157
|  | 6.95681 | 98.9438 | 6.95681 | 98.079 | 98.74795 | 99.4169
|  | 6.96453 | 98.9367 | 6.96453 | 98.049 | 98.73035 | 99.4117
|  | 6.97225 | 98.9349 | 6.97225 | 98.0367 | 98.7219 | 99.4071
|  | 6.97998 | 98.9394 | 6.97998 | 98.0452 | 98.7267 | 99.4082
|  | 6.9877 | 98.9439 | 6.9877 | 98.0552 | 98.73175 | 99.4083
|  | 6.99542 | 98.9444 | 6.99542 | 98.0566 | 98.72995 | 99.4033
|  | 7.00314 | 98.944 | 7.00314 | 98.0569 | 98.7299 | 99.4029
|  | 7.01086 | 98.9435 | 7.01086 | 98.0573 | 98.7335 | 99.4097
|  | 7.01858 | 98.9429 | 7.01858 | 98.0578 | 98.7404 | 99.423
|  | 7.0263 | 98.9412 | 7.0263 | 98.0575 | 98.74835 | 99.4392
|  | 7.03402 | 98.9386 | 7.03402 | 98.0509 | 98.75165 | 99.4524
|  | 7.04174 | 98.9353 | 7.04174 | 98.0313 | 98.74245 | 99.4536
|  | 7.04947 | 98.9324 | 7.04947 | 98.0113 | 98.72635 | 99.4414
|  | 7.05719 | 98.9322 | 7.05719 | 98.0058 | 98.71375 | 99.4217
|  | 7.06491 | 98.9361 | 7.06491 | 98.0289 | 98.7172 | 99.4055
|  | 7.07263 | 98.9426 | 7.07263 | 98.0652 | 98.7329 | 99.4006
|  | 7.08035 | 98.9469 | 7.08035 | 98.0897 | 98.74525 | 99.4008
|  | 7.08807 | 98.9489 | 7.08807 | 98.1044 | 98.7549 | 99.4054
|  | 7.09579 | 98.9487 | 7.09579 | 98.1128 | 98.76315 | 99.4135
|  | 7.10351 | 98.9471 | 7.10351 | 98.1197 | 98.7715 | 99.4233
|  | 7.11124 | 98.9462 | 7.11124 | 98.1226 | 98.7753 | 99.428
|  | 7.11896 | 98.9469 | 7.11896 | 98.1218 | 98.7757 | 99.4296
|  | 7.12668 | 98.9483 | 7.12668 | 98.1203 | 98.77595 | 99.4316
|  | 7.1344 | 98.9489 | 7.1344 | 98.1185 | 98.77695 | 99.4354
|  | 7.14212 | 98.9465 | 7.14212 | 98.1136 | 98.77625 | 99.4389
|  | 7.14984 | 98.9422 | 7.14984 | 98.1 | 98.7679 | 99.4358
|  | 7.15756 | 98.9401 | 7.15756 | 98.085 | 98.75675 | 99.4285
|  | 7.16528 | 98.941 | 7.16528 | 98.074 | 98.7465 | 99.419
|  | 7.17301 | 98.9447 | 7.17301 | 98.0721 | 98.74125 | 99.4104
|  | 7.18073 | 98.9495 | 7.18073 | 98.0858 | 98.7478 | 99.4098
|  | 7.18845 | 98.9531 | 7.18845 | 98.1045 | 98.76115 | 99.4178
|  | 7.19617 | 98.9542 | 7.19617 | 98.1182 | 98.772 | 99.4258
|  | 7.20389 | 98.9528 | 7.20389 | 98.1235 | 98.7764 | 99.4293
|  | 7.21161 | 98.95 | 7.21161 | 98.1206 | 98.7723 | 99.424
|  | 7.21933 | 98.9516 | 7.21933 | 98.1231 | 98.77135 | 99.4196
|  | 7.22705 | 98.9555 | 7.22705 | 98.1299 | 98.77535 | 99.4208
|  | 7.23478 | 98.9599 | 7.23478 | 98.1376 | 98.782 | 99.4264
|  | 7.2425 | 98.9629 | 7.2425 | 98.1425 | 98.7885 | 99.4345
|  | 7.25022 | 98.9624 | 7.25022 | 98.1407 | 98.7918 | 99.4429
|  | 7.25794 | 98.9603 | 7.25794 | 98.1334 | 98.79105 | 99.4487
|  | 7.26566 | 98.9576 | 7.26566 | 98.1216 | 98.7856 | 99.4496
|  | 7.27338 | 98.9552 | 7.27338 | 98.107 | 98.7758 | 99.4446
|  | 7.2811 | 98.9558 | 7.2811 | 98.0981 | 98.7672 | 99.4363
|  | 7.28882 | 98.9599 | 7.28882 | 98.0995 | 98.767 | 99.4345
|  | 7.29654 | 98.9649 | 7.29654 | 98.1068 | 98.7722 | 99.4376
|  | 7.30427 | 98.9692 | 7.30427 | 98.1176 | 98.78105 | 99.4445
|  | 7.31199 | 98.9698 | 7.31199 | 98.1278 | 98.7898 | 99.4518
|  | 7.31971 | 98.9673 | 7.31971 | 98.1322 | 98.79485 | 99.4575
|  | 7.32743 | 98.9629 | 7.32743 | 98.1277 | 98.7931 | 99.4585
|  | 7.33515 | 98.957 | 7.33515 | 98.114 | 98.7837 | 99.4534
|  | 7.34287 | 98.9522 | 7.34287 | 98.098 | 98.76855 | 99.4391
|  | 7.35059 | 98.9514 | 7.35059 | 98.0961 | 98.7619 | 99.4277
|  | 7.35831 | 98.9532 | 7.35831 | 98.1033 | 98.76245 | 99.4216
|  | 7.36604 | 98.9568 | 7.36604 | 98.1166 | 98.76965 | 99.4227
|  | 7.37376 | 98.9599 | 7.37376 | 98.1259 | 98.7779 | 99.4299
|  | 7.38148 | 98.9632 | 7.38148 | 98.1333 | 98.78515 | 99.437
|  | 7.3892 | 98.9667 | 7.3892 | 98.1403 | 98.7915 | 99.4427
|  | 7.39692 | 98.971 | 7.39692 | 98.1481 | 98.79675 | 99.4454
|  | 7.40464 | 98.9744 | 7.40464 | 98.1512 | 98.7971 | 99.443
|  | 7.41236 | 98.9759 | 7.41236 | 98.1495 | 98.79395 | 99.4384
|  | 7.42008 | 98.976 | 7.42008 | 98.144 | 98.7881 | 99.4322
|  | 7.42781 | 98.975 | 7.42781 | 98.1376 | 98.78135 | 99.4251
|  | 7.43553 | 98.9739 | 7.43553 | 98.1351 | 98.77765 | 99.4202
|  | 7.44325 | 98.9722 | 7.44325 | 98.1328 | 98.77535 | 99.4179
|  | 7.45097 | 98.9694 | 7.45097 | 98.1288 | 98.7736 | 99.4184
|  | 7.45869 | 98.9639 | 7.45869 | 98.1169 | 98.7681 | 99.4193
|  | 7.46641 | 98.9593 | 7.46641 | 98.1062 | 98.7616 | 99.417
|  | 7.47413 | 98.9572 | 7.47413 | 98.1012 | 98.75715 | 99.4131
|  | 7.48185 | 98.9599 | 7.48185 | 98.108 | 98.75865 | 99.4093
|  | 7.48958 | 98.9659 | 7.48958 | 98.1235 | 98.7668 | 99.4101
|  | 7.4973 | 98.9711 | 7.4973 | 98.1372 | 98.77485 | 99.4125
|  | 7.50502 | 98.9748 | 7.50502 | 98.1476 | 98.7817 | 99.4158
|  | 7.51274 | 98.9746 | 7.51274 | 98.1516 | 98.7836 | 99.4156
|  | 7.52046 | 98.9735 | 7.52046 | 98.1561 | 98.7841 | 99.4121
|  | 7.52818 | 98.9724 | 7.52818 | 98.1614 | 98.7844 | 99.4074
|  | 7.5359 | 98.9725 | 7.5359 | 98.1688 | 98.7862 | 99.4036
|  | 7.54362 | 98.9739 | 7.54362 | 98.1745 | 98.7894 | 99.4043
|  | 7.55134 | 98.9755 | 7.55134 | 98.178 | 98.79205 | 99.4061
|  | 7.55907 | 98.9771 | 7.55907 | 98.1787 | 98.7934 | 99.4081
|  | 7.56679 | 98.9775 | 7.56679 | 98.1753 | 98.791 | 99.4067
|  | 7.57451 | 98.9776 | 7.57451 | 98.171 | 98.7883 | 99.4056
|  | 7.58223 | 98.9774 | 7.58223 | 98.1665 | 98.7859 | 99.4053
|  | 7.58995 | 98.9778 | 7.58995 | 98.1645 | 98.786 | 99.4075
|  | 7.59767 | 98.9785 | 7.59767 | 98.1645 | 98.7862 | 99.4079
|  | 7.60539 | 98.979 | 7.60539 | 98.1657 | 98.78585 | 99.406
|  | 7.61311 | 98.9789 | 7.61311 | 98.1676 | 98.7836 | 99.3996
|  | 7.62084 | 98.9783 | 7.62084 | 98.1706 | 98.782 | 99.3934
|  | 7.62856 | 98.9779 | 7.62856 | 98.174 | 98.7822 | 99.3904
|  | 7.63628 | 98.978 | 7.63628 | 98.1779 | 98.78505 | 99.3922
|  | 7.644 | 98.9793 | 7.644 | 98.1802 | 98.7898 | 99.3994
|  | 7.65172 | 98.9807 | 7.65172 | 98.1819 | 98.7937 | 99.4055
|  | 7.65944 | 98.9819 | 7.65944 | 98.1828 | 98.7962 | 99.4096
|  | 7.66716 | 98.9809 | 7.66716 | 98.1845 | 98.79485 | 99.4052
|  | 7.67488 | 98.9792 | 7.67488 | 98.1868 | 98.79265 | 99.3985
|  | 7.68261 | 98.9769 | 7.68261 | 98.1894 | 98.78975 | 99.3901
|  | 7.69033 | 98.9764 | 7.69033 | 98.1914 | 98.7877 | 99.384
|  | 7.69805 | 98.9777 | 7.69805 | 98.1915 | 98.7867 | 99.3819
|  | 7.70577 | 98.9803 | 7.70577 | 98.1898 | 98.7864 | 99.383
|  | 7.71349 | 98.9831 | 7.71349 | 98.1848 | 98.78655 | 99.3883
|  | 7.72121 | 98.9845 | 7.72121 | 98.1792 | 98.78555 | 99.3919
|  | 7.72893 | 98.9846 | 7.72893 | 98.1734 | 98.78355 | 99.3937
|  | 7.73665 | 98.9827 | 7.73665 | 98.1691 | 98.7793 | 99.3895
|  | 7.74438 | 98.9807 | 7.74438 | 98.1672 | 98.7753 | 99.3834
|  | 7.7521 | 98.9789 | 7.7521 | 98.1673 | 98.772 | 99.3767
|  | 7.75982 | 98.9786 | 7.75982 | 98.1717 | 98.7727 | 99.3737
|  | 7.76754 | 98.9789 | 7.76754 | 98.177 | 98.77535 | 99.3737
|  | 7.77526 | 98.9797 | 7.77526 | 98.1824 | 98.779 | 99.3756
|  | 7.78298 | 98.9801 | 7.78298 | 98.1836 | 98.78075 | 99.3779
|  | 7.7907 | 98.98 | 7.7907 | 98.1801 | 98.78025 | 99.3804
|  | 7.79842 | 98.9797 | 7.79842 | 98.1732 | 98.77815 | 99.3831
|  | 7.80614 | 98.9789 | 7.80614 | 98.1627 | 98.7746 | 99.3865
|  | 7.81387 | 98.9783 | 7.81387 | 98.1545 | 98.77165 | 99.3888
|  | 7.82159 | 98.9781 | 7.82159 | 98.1484 | 98.7693 | 99.3902
|  | 7.82931 | 98.9801 | 7.82931 | 98.1498 | 98.76935 | 99.3889
|  | 7.83703 | 98.983 | 7.83703 | 98.1535 | 98.7706 | 99.3877
|  | 7.84475 | 98.9866 | 7.84475 | 98.1592 | 98.77295 | 99.3867
|  | 7.85247 | 98.9894 | 7.85247 | 98.166 | 98.77735 | 99.3887
|  | 7.86019 | 98.9918 | 7.86019 | 98.1751 | 98.78365 | 99.3922
|  | 7.86791 | 98.9936 | 7.86791 | 98.1872 | 98.79245 | 99.3977
|  | 7.87564 | 98.9947 | 7.87564 | 98.2066 | 98.80615 | 99.4057
|  | 7.88336 | 98.9947 | 7.88336 | 98.2269 | 98.82045 | 99.414
|  | 7.89108 | 98.993 | 7.89108 | 98.2475 | 98.83505 | 99.4226
|  | 7.8988 | 98.9897 | 7.8988 | 98.2583 | 98.8433 | 99.4283
|  | 7.90652 | 98.9863 | 7.90652 | 98.2628 | 98.84725 | 99.4317
|  | 7.91424 | 98.9839 | 7.91424 | 98.2551 | 98.843 | 99.4309
|  | 7.92196 | 98.9825 | 7.92196 | 98.2416 | 98.8348 | 99.428
|  | 7.92968 | 98.9819 | 7.92968 | 98.2256 | 98.82475 | 99.4239
|  | 7.93741 | 98.9827 | 7.93741 | 98.2117 | 98.8159 | 99.4201
|  | 7.94513 | 98.9844 | 7.94513 | 98.2018 | 98.80945 | 99.4171
|  | 7.95285 | 98.9866 | 7.95285 | 98.1951 | 98.80495 | 99.4148
|  | 7.96057 | 98.9889 | 7.96057 | 98.1946 | 98.8037 | 99.4128
|  | 7.96829 | 98.9908 | 7.96829 | 98.1953 | 98.80305 | 99.4108
|  | 7.97601 | 98.992 | 7.97601 | 98.1982 | 98.8035 | 99.4088
|  | 7.98373 | 98.993 | 7.98373 | 98.2026 | 98.8056 | 99.4086
|  | 7.99145 | 98.9939 | 7.99145 | 98.2075 | 98.8085 | 99.4095
|  | 7.99918 | 98.9946 | 7.99918 | 98.2132 | 98.813 | 99.4128
|  | 8.0069 | 98.9945 | 8.0069 | 98.218 | 98.81725 | 99.4165
|  | 8.01462 | 98.994 | 8.01462 | 98.2223 | 98.8213 | 99.4203
|  | 8.02234 | 98.9925 | 8.02234 | 98.2218 | 98.8221 | 99.4224
|  | 8.03006 | 98.9914 | 8.03006 | 98.2194 | 98.8219 | 99.4244
|  | 8.03778 | 98.9906 | 8.03778 | 98.2142 | 98.8204 | 99.4266
|  | 8.0455 | 98.9906 | 8.0455 | 98.21 | 98.8211 | 99.4322
|  | 8.05322 | 98.991 | 8.05322 | 98.2071 | 98.8234 | 99.4397
|  | 8.06094 | 98.9919 | 8.06094 | 98.21 | 98.8303 | 99.4506
|  | 8.06867 | 98.9932 | 8.06867 | 98.2146 | 98.8377 | 99.4608
|  | 8.07639 | 98.9949 | 8.07639 | 98.2207 | 98.84545 | 99.4702
|  | 8.08411 | 98.9961 | 8.08411 | 98.223 | 98.84965 | 99.4763
|  | 8.09183 | 98.9966 | 8.09183 | 98.2237 | 98.85265 | 99.4816
|  | 8.09955 | 98.9956 | 8.09955 | 98.2213 | 98.8535 | 99.4857
|  | 8.10727 | 98.9943 | 8.10727 | 98.2196 | 98.8541 | 99.4886
|  | 8.11499 | 98.9926 | 8.11499 | 98.2183 | 98.85445 | 99.4906
|  | 8.12271 | 98.993 | 8.12271 | 98.2183 | 98.8537 | 99.4891
|  | 8.13044 | 98.9941 | 8.13044 | 98.2179 | 98.85265 | 99.4874
|  | 8.13816 | 98.9963 | 8.13816 | 98.2166 | 98.85105 | 99.4855
|  | 8.14588 | 98.9991 | 8.14588 | 98.2158 | 98.8508 | 99.4858
|  | 8.1536 | 99.002 | 8.1536 | 98.2154 | 98.85125 | 99.4871
|  | 8.16132 | 99.0059 | 8.16132 | 98.2177 | 98.85355 | 99.4894
|  | 8.16904 | 99.0089 | 8.16904 | 98.221 | 98.85585 | 99.4907
|  | 8.17676 | 99.0119 | 8.17676 | 98.2257 | 98.85815 | 99.4906
|  | 8.18448 | 99.0129 | 8.18448 | 98.2315 | 98.8607 | 99.4899
|  | 8.19221 | 99.0149 | 8.19221 | 98.2376 | 98.86315 | 99.4887
|  | 8.19993 | 99.0158 | 8.19993 | 98.2437 | 98.8655 | 99.4873
|  | 8.20765 | 99.0178 | 8.20765 | 98.25 | 98.8676 | 99.4852
|  | 8.21537 | 99.0188 | 8.21537 | 98.2564 | 98.86905 | 99.4817
|  | 8.22309 | 99.0188 | 8.22309 | 98.2629 | 98.87025 | 99.4776
|  | 8.23081 | 99.0168 | 8.23081 | 98.2691 | 98.87115 | 99.4732
|  | 8.23853 | 99.0139 | 8.23853 | 98.27 | 98.87075 | 99.4715
|  | 8.24625 | 99.0109 | 8.24625 | 98.2686 | 98.86945 | 99.4703
|  | 8.25398 | 99.0109 | 8.25398 | 98.2619 | 98.86605 | 99.4702
|  | 8.2617 | 99.0129 | 8.2617 | 98.2551 | 98.86235 | 99.4696
|  | 8.26942 | 99.0158 | 8.26942 | 98.2481 | 98.8583 | 99.4685
|  | 8.27714 | 99.0178 | 8.27714 | 98.2465 | 98.85755 | 99.4686
|  | 8.28486 | 99.0198 | 8.28486 | 98.2466 | 98.85805 | 99.4695
|  | 8.29258 | 99.0198 | 8.29258 | 98.2507 | 98.8621 | 99.4735
|  | 8.3003 | 99.0178 | 8.3003 | 98.2548 | 98.8665 | 99.4782
|  | 8.30802 | 99.0149 | 8.30802 | 98.2587 | 98.87115 | 99.4836
|  | 8.31574 | 99.0129 | 8.31574 | 98.2606 | 98.87425 | 99.4879
|  | 8.32347 | 99.0119 | 8.32347 | 98.2617 | 98.8766 | 99.4915
|  | 8.33119 | 99.0119 | 8.33119 | 98.2633 | 98.87865 | 99.494
|  | 8.33891 | 99.0119 | 8.33891 | 98.2666 | 98.8815 | 99.4964
|  | 8.34663 | 99.0129 | 8.34663 | 98.2747 | 98.8867 | 99.4987
|  | 8.35435 | 99.0129 | 8.35435 | 98.2858 | 98.8939 | 99.502
|  | 8.36207 | 99.0129 | 8.36207 | 98.2994 | 98.9032 | 99.507
|  | 8.36979 | 99.0109 | 8.36979 | 98.3096 | 98.91125 | 99.5129
|  | 8.37751 | 99.0099 | 8.37751 | 98.3186 | 98.91925 | 99.5199
|  | 8.38524 | 99.0079 | 8.38524 | 98.319 | 98.92245 | 99.5259
|  | 8.39296 | 99.0069 | 8.39296 | 98.3193 | 98.9246 | 99.5299
|  | 8.40068 | 99.0079 | 8.40068 | 98.319 | 98.9249 | 99.5308
|  | 8.4084 | 99.0089 | 8.4084 | 98.3226 | 98.9267 | 99.5308
|  | 8.41612 | 99.0109 | 8.41612 | 98.3295 | 98.9297 | 99.5299
|  | 8.42384 | 99.0129 | 8.42384 | 98.3393 | 98.9346 | 99.5299
|  | 8.43156 | 99.0149 | 8.43156 | 98.3499 | 98.9399 | 99.5299
|  | 8.43928 | 99.0149 | 8.43928 | 98.3571 | 98.94495 | 99.5328
|  | 8.44701 | 99.0149 | 8.44701 | 98.3635 | 98.95015 | 99.5368
|  | 8.45473 | 99.0139 | 8.45473 | 98.3671 | 98.95545 | 99.5438
|  | 8.46245 | 99.0119 | 8.46245 | 98.3698 | 98.96025 | 99.5507
|  | 8.47017 | 99.0119 | 8.47017 | 98.3715 | 98.9641 | 99.5567
|  | 8.47789 | 99.0109 | 8.47789 | 98.3709 | 98.9643 | 99.5577
|  | 8.48561 | 99.0109 | 8.48561 | 98.369 | 98.96335 | 99.5577
|  | 8.49333 | 99.0119 | 8.49333 | 98.3654 | 98.95905 | 99.5527
|  | 8.50105 | 99.0119 | 8.50105 | 98.3617 | 98.95475 | 99.5478
|  | 8.50878 | 99.0129 | 8.50878 | 98.3618 | 98.9538 | 99.5458
|  | 8.5165 | 99.0149 | 8.5165 | 98.3628 | 98.9538 | 99.5448
|  | 8.52422 | 99.0178 | 8.52422 | 98.3671 | 98.95745 | 99.5478
|  | 8.53194 | 99.0208 | 8.53194 | 98.3709 | 98.9608 | 99.5507
|  | 8.53966 | 99.0238 | 8.53966 | 98.3742 | 98.96445 | 99.5547
|  | 8.54738 | 99.0257 | 8.54738 | 98.3755 | 98.9651 | 99.5547
|  | 8.5551 | 99.0277 | 8.5551 | 98.3754 | 98.96505 | 99.5547
|  | 8.56282 | 99.0277 | 8.56282 | 98.3742 | 98.96395 | 99.5537
|  | 8.57054 | 99.0267 | 8.57054 | 98.3726 | 98.96315 | 99.5537
|  | 8.57827 | 99.0257 | 8.57827 | 98.3727 | 98.9657 | 99.5587
|  | 8.58599 | 99.0248 | 8.58599 | 98.3732 | 98.96895 | 99.5647
|  | 8.59371 | 99.0257 | 8.59371 | 98.3775 | 98.97455 | 99.5716
|  | 8.60143 | 99.0277 | 8.60143 | 98.3827 | 98.98015 | 99.5776
|  | 8.60915 | 99.0297 | 8.60915 | 98.3899 | 98.98475 | 99.5796
|  | 8.61687 | 99.0327 | 8.61687 | 98.396 | 98.9883 | 99.5806
|  | 8.62459 | 99.0347 | 8.62459 | 98.4004 | 98.9905 | 99.5806
|  | 8.63231 | 99.0356 | 8.63231 | 98.4028 | 98.9917 | 99.5806
|  | 8.64004 | 99.0366 | 8.64004 | 98.4036 | 98.9931 | 99.5826
|  | 8.64776 | 99.0366 | 8.64776 | 98.4058 | 98.9952 | 99.5846
|  | 8.65548 | 99.0356 | 8.65548 | 98.4087 | 98.99815 | 99.5876
|  | 8.6632 | 99.0356 | 8.6632 | 98.415 | 99.00325 | 99.5915
|  | 8.67092 | 99.0347 | 8.67092 | 98.4221 | 99.0093 | 99.5965
|  | 8.67864 | 99.0366 | 8.67864 | 98.4283 | 99.0154 | 99.6025
|  | 8.68636 | 99.0376 | 8.68636 | 98.4342 | 99.02135 | 99.6085
|  | 8.69408 | 99.0396 | 8.69408 | 98.4359 | 99.02415 | 99.6124
|  | 8.70181 | 99.0406 | 8.70181 | 98.4372 | 99.0268 | 99.6164
|  | 8.70953 | 99.0416 | 8.70953 | 98.4361 | 99.02525 | 99.6144
|  | 8.71725 | 99.0416 | 8.71725 | 98.4346 | 99.0235 | 99.6124
|  | 8.72497 | 99.0406 | 8.72497 | 98.4322 | 99.02035 | 99.6085
|  | 8.73269 | 99.0376 | 8.73269 | 98.4289 | 99.0167 | 99.6045
|  | 8.74041 | 99.0337 | 8.74041 | 98.4241 | 99.0128 | 99.6015
|  | 8.74813 | 99.0307 | 8.74813 | 98.4179 | 99.0087 | 99.5995
|  | 8.75585 | 99.0267 | 8.75585 | 98.4103 | 99.0044 | 99.5985
|  | 8.76357 | 99.0248 | 8.76357 | 98.4026 | 99.00005 | 99.5975
|  | 8.7713 | 99.0248 | 8.7713 | 98.395 | 98.99625 | 99.5975
|  | 8.77902 | 99.0257 | 8.77902 | 98.3904 | 98.99545 | 99.6005
|  | 8.78674 | 99.0287 | 8.78674 | 98.3874 | 98.99545 | 99.6035
|  | 8.79446 | 99.0327 | 8.79446 | 98.3894 | 98.99845 | 99.6075
|  | 8.80218 | 99.0366 | 8.80218 | 98.3932 | 99.0023 | 99.6114
|  | 8.8099 | 99.0416 | 8.8099 | 98.4 | 99.0072 | 99.6144
|  | 8.81762 | 99.0455 | 8.81762 | 98.4075 | 99.01245 | 99.6174
|  | 8.82534 | 99.0505 | 8.82534 | 98.4136 | 99.016 | 99.6184
|  | 8.83307 | 99.0545 | 8.83307 | 98.4194 | 99.0194 | 99.6194
|  | 8.84079 | 99.0545 | 8.84079 | 98.4225 | 99.02045 | 99.6184
|  | 8.84851 | 99.0545 | 8.84851 | 98.4252 | 99.0208 | 99.6164
|  | 8.85623 | 99.0495 | 8.85623 | 98.4277 | 99.02005 | 99.6124
|  | 8.86395 | 99.0446 | 8.86395 | 98.4302 | 99.01885 | 99.6075
|  | 8.87167 | 99.0396 | 8.87167 | 98.4355 | 99.0185 | 99.6015
|  | 8.87939 | 99.0337 | 8.87939 | 98.4408 | 99.01815 | 99.5955
|  | 8.88711 | 99.0317 | 8.88711 | 98.4488 | 99.02015 | 99.5915
|  | 8.89484 | 99.0287 | 8.89484 | 98.4567 | 99.02265 | 99.5886
|  | 8.90256 | 99.0307 | 8.90256 | 98.4637 | 99.02565 | 99.5876
|  | 8.91028 | 99.0317 | 8.91028 | 98.4704 | 99.0285 | 99.5866
|  | 8.918 | 99.0347 | 8.918 | 98.4745 | 99.03205 | 99.5896
|  | 8.92572 | 99.0386 | 8.92572 | 98.4784 | 99.03495 | 99.5915
|  | 8.93344 | 99.0416 | 8.93344 | 98.4812 | 99.03985 | 99.5985
|  | 8.94116 | 99.0436 | 8.94116 | 98.484 | 99.04525 | 99.6065
|  | 8.94888 | 99.0455 | 8.94888 | 98.487 | 99.0522 | 99.6174
|  | 8.95661 | 99.0475 | 8.95661 | 98.4899 | 99.05915 | 99.6284
|  | 8.96433 | 99.0485 | 8.96433 | 98.4923 | 99.0668 | 99.6413
|  | 8.97205 | 99.0495 | 8.97205 | 98.4947 | 99.07445 | 99.6542
|  | 8.97977 | 99.0495 | 8.97977 | 98.4962 | 99.0802 | 99.6642
|  | 8.98749 | 99.0485 | 8.98749 | 98.4977 | 99.0859 | 99.6741
|  | 8.99521 | 99.0465 | 8.99521 | 98.4993 | 99.0882 | 99.6771
|  | 9.00293 | 99.0436 | 9.00293 | 98.5011 | 99.0906 | 99.6801
|  | 9.01065 | 99.0396 | 9.01065 | 98.5053 | 99.0917 | 99.6781
|  | 9.01837 | 99.0347 | 9.01837 | 98.5094 | 99.09225 | 99.6751
|  | 9.0261 | 99.0307 | 9.0261 | 98.5143 | 99.0927 | 99.6711
|  | 9.03382 | 99.0257 | 9.03382 | 98.5194 | 99.0933 | 99.6672
|  | 9.04154 | 99.0228 | 9.04154 | 98.5216 | 99.0924 | 99.6632
|  | 9.04926 | 99.0208 | 9.04926 | 98.5239 | 99.09155 | 99.6592
|  | 9.05698 | 99.0208 | 9.05698 | 98.525 | 99.0916 | 99.6582
|  | 9.0647 | 99.0198 | 9.0647 | 98.526 | 99.0911 | 99.6562
|  | 9.07242 | 99.0218 | 9.07242 | 98.5276 | 99.0934 | 99.6592
|  | 9.08014 | 99.0228 | 9.08014 | 98.5292 | 99.0952 | 99.6612
|  | 9.08787 | 99.0248 | 9.08787 | 98.5291 | 99.09715 | 99.6652
|  | 9.09559 | 99.0267 | 9.09559 | 98.5285 | 99.09835 | 99.6682
|  | 9.10331 | 99.0277 | 9.10331 | 98.525 | 99.0966 | 99.6682
|  | 9.11103 | 99.0287 | 9.11103 | 98.5206 | 99.0939 | 99.6672
|  | 9.11875 | 99.0297 | 9.11875 | 98.517 | 99.0906 | 99.6642
|  | 9.12647 | 99.0317 | 9.12647 | 98.5138 | 99.087 | 99.6602
|  | 9.13419 | 99.0327 | 9.13419 | 98.5141 | 99.08665 | 99.6592
|  | 9.14191 | 99.0337 | 9.14191 | 98.5167 | 99.08795 | 99.6592
|  | 9.14964 | 99.0347 | 9.14964 | 98.5209 | 99.09155 | 99.6622
|  | 9.15736 | 99.0347 | 9.15736 | 98.5264 | 99.0963 | 99.6662
|  | 9.16508 | 99.0356 | 9.16508 | 98.5309 | 99.10005 | 99.6692
|  | 9.1728 | 99.0356 | 9.1728 | 98.5343 | 99.1022 | 99.6701
|  | 9.18052 | 99.0366 | 9.18052 | 98.5368 | 99.10345 | 99.6701
|  | 9.18824 | 99.0376 | 9.18824 | 98.5378 | 99.1025 | 99.6672
|  | 9.19596 | 99.0376 | 9.19596 | 98.539 | 99.1006 | 99.6622
|  | 9.20368 | 99.0356 | 9.20368 | 98.5408 | 99.099 | 99.6572
|  | 9.21141 | 99.0337 | 9.21141 | 98.5427 | 99.09695 | 99.6512
|  | 9.21913 | 99.0297 | 9.21913 | 98.5459 | 99.0956 | 99.6453
|  | 9.22685 | 99.0257 | 9.22685 | 98.5492 | 99.09425 | 99.6393
|  | 9.23457 | 99.0238 | 9.23457 | 98.5526 | 99.09295 | 99.6333
|  | 9.24229 | 99.0218 | 9.24229 | 98.556 | 99.0917 | 99.6274
|  | 9.25001 | 99.0238 | 9.25001 | 98.5579 | 99.09165 | 99.6254
|  | 9.25773 | 99.0257 | 9.25773 | 98.5595 | 99.09245 | 99.6254
|  | 9.26545 | 99.0267 | 9.26545 | 98.5591 | 99.0947 | 99.6303
|  | 9.27317 | 99.0287 | 9.27317 | 98.5578 | 99.09705 | 99.6363
|  | 9.2809 | 99.0287 | 9.2809 | 98.5542 | 99.09875 | 99.6433
|  | 9.28862 | 99.0277 | 9.28862 | 98.5492 | 99.09875 | 99.6483
|  | 9.29634 | 99.0257 | 9.29634 | 98.5428 | 99.0965 | 99.6502
|  | 9.30406 | 99.0248 | 9.30406 | 98.5346 | 99.09145 | 99.6483
|  | 9.31178 | 99.0238 | 9.31178 | 98.527 | 99.08565 | 99.6443
|  | 9.3195 | 99.0248 | 9.3195 | 98.5213 | 99.0788 | 99.6363
|  | 9.32722 | 99.0257 | 9.32722 | 98.5163 | 99.0733 | 99.6303
|  | 9.33494 | 99.0287 | 9.33494 | 98.518 | 99.0717 | 99.6254
|  | 9.34267 | 99.0307 | 9.34267 | 98.5198 | 99.0706 | 99.6214
|  | 9.35039 | 99.0307 | 9.35039 | 98.5241 | 99.07225 | 99.6204
|  | 9.35811 | 99.0307 | 9.35811 | 98.5286 | 99.074 | 99.6194
|  | 9.36583 | 99.0277 | 9.36583 | 98.5292 | 99.0733 | 99.6174
|  | 9.37355 | 99.0238 | 9.37355 | 98.5288 | 99.0721 | 99.6154
|  | 9.38127 | 99.0188 | 9.38127 | 98.5252 | 99.0688 | 99.6124
|  | 9.38899 | 99.0139 | 9.38899 | 98.5191 | 99.0638 | 99.6085
|  | 9.39671 | 99.0109 | 9.39671 | 98.5124 | 99.05795 | 99.6035
|  | 9.40444 | 99.0109 | 9.40444 | 98.5043 | 99.0509 | 99.5975
|  | 9.41216 | 99.0119 | 9.41216 | 98.4965 | 99.044 | 99.5915
|  | 9.41988 | 99.0168 | 9.41988 | 98.4901 | 99.03785 | 99.5856
|  | 9.4276 | 99.0218 | 9.4276 | 98.4836 | 99.0316 | 99.5796
|  | 9.43532 | 99.0248 | 9.43532 | 98.4808 | 99.0302 | 99.5796
|  | 9.44304 | 99.0277 | 9.44304 | 98.4783 | 99.02845 | 99.5786
|  | 9.45076 | 99.0277 | 9.45076 | 98.4784 | 99.03 | 99.5816
|  | 9.45848 | 99.0257 | 9.45848 | 98.4797 | 99.03265 | 99.5856
|  | 9.46621 | 99.0228 | 9.46621 | 98.4813 | 99.03545 | 99.5896
|  | 9.47393 | 99.0198 | 9.47393 | 98.4833 | 99.0389 | 99.5945
|  | 9.48165 | 99.0168 | 9.48165 | 98.4843 | 99.0409 | 99.5975
|  | 9.48937 | 99.0158 | 9.48937 | 98.4829 | 99.0412 | 99.5995
|  | 9.49709 | 99.0139 | 9.49709 | 98.4814 | 99.04095 | 99.6005
|  | 9.50481 | 99.0119 | 9.50481 | 98.4747 | 99.0361 | 99.5975
|  | 9.51253 | 99.0099 | 9.51253 | 98.4679 | 99.0312 | 99.5945
|  | 9.52025 | 99.0089 | 9.52025 | 98.4586 | 99.02455 | 99.5905
|  | 9.52797 | 99.0079 | 9.52797 | 98.4483 | 99.01695 | 99.5856
|  | 9.5357 | 99.0079 | 9.5357 | 98.4385 | 99.01055 | 99.5826
|  | 9.54342 | 99.0089 | 9.54342 | 98.4293 | 99.00595 | 99.5826
|  | 9.55114 | 99.0109 | 9.55114 | 98.4209 | 99.00225 | 99.5836
|  | 9.55886 | 99.0129 | 9.55886 | 98.416 | 99.0023 | 99.5886
|  | 9.56658 | 99.0158 | 9.56658 | 98.4112 | 99.00285 | 99.5945
|  | 9.5743 | 99.0158 | 9.5743 | 98.4102 | 99.00435 | 99.5985
|  | 9.58202 | 99.0168 | 9.58202 | 98.4095 | 99.0055 | 99.6015
|  | 9.58974 | 99.0158 | 9.58974 | 98.4101 | 99.0058 | 99.6015
|  | 9.59747 | 99.0139 | 9.59747 | 98.4116 | 99.00455 | 99.5975
|  | 9.60519 | 99.0119 | 9.60519 | 98.4128 | 99.00315 | 99.5935
|  | 9.61291 | 99.0079 | 9.61291 | 98.4136 | 98.9996 | 99.5856
|  | 9.62063 | 99.005 | 9.62063 | 98.4142 | 98.9964 | 99.5786
|  | 9.62835 | 99.003 | 9.62835 | 98.4097 | 98.99065 | 99.5716
|  | 9.63607 | 99.001 | 9.63607 | 98.4052 | 98.98545 | 99.5657
|  | 9.64379 | 99.001 | 9.64379 | 98.3966 | 98.97915 | 99.5617
|  | 9.65151 | 99.001 | 9.65151 | 98.3863 | 98.973 | 99.5597
|  | 9.65924 | 99.003 | 9.65924 | 98.3772 | 98.96795 | 99.5587
|  | 9.66696 | 99.005 | 9.66696 | 98.3697 | 98.9652 | 99.5607
|  | 9.67468 | 99.0069 | 9.67468 | 98.3625 | 98.9626 | 99.5627
|  | 9.6824 | 99.0079 | 9.6824 | 98.3657 | 98.9642 | 99.5627
|  | 9.69012 | 99.0089 | 9.69012 | 98.3689 | 98.9663 | 99.5637
|  | 9.69784 | 99.0079 | 9.69784 | 98.3764 | 98.96905 | 99.5617
|  | 9.70556 | 99.0069 | 9.70556 | 98.3856 | 98.97315 | 99.5607
|  | 9.71328 | 99.0059 | 9.71328 | 98.3931 | 98.9764 | 99.5597
|  | 9.72101 | 99.003 | 9.72101 | 98.3975 | 98.9786 | 99.5597
|  | 9.72873 | 99.001 | 9.72873 | 98.4017 | 98.9807 | 99.5597
|  | 9.73645 | 98.9988 | 9.73645 | 98.3978 | 98.98025 | 99.5627
|  | 9.74417 | 98.9963 | 9.74417 | 98.3936 | 98.97965 | 99.5657
|  | 9.75189 | 98.9949 | 9.75189 | 98.3871 | 98.9769 | 99.5667
|  | 9.75961 | 98.9941 | 9.75961 | 98.3793 | 98.974 | 99.5687
|  | 9.76733 | 98.9938 | 9.76733 | 98.3715 | 98.9701 | 99.5687
|  | 9.77505 | 98.9952 | 9.77505 | 98.3642 | 98.96595 | 99.5677
|  | 9.78277 | 98.9967 | 9.78277 | 98.357 | 98.96185 | 99.5667
|  | 9.7905 | 98.9988 | 9.7905 | 98.351 | 98.95735 | 99.5637
|  | 9.79822 | 99.001 | 9.79822 | 98.3453 | 98.952 | 99.5587
|  | 9.80594 | 99.002 | 9.80594 | 98.3402 | 98.94695 | 99.5537
|  | 9.81366 | 99.002 | 9.81366 | 98.3359 | 98.94185 | 99.5478
|  | 9.82138 | 99.003 | 9.82138 | 98.3318 | 98.9368 | 99.5418
|  | 9.8291 | 99 | 9.8291 | 98.3295 | 98.93365 | 99.5378
|  | 9.83682 | 98.9982 | 9.83682 | 98.3271 | 98.93045 | 99.5338
|  | 9.84454 | 98.9954 | 9.84454 | 98.3253 | 98.92855 | 99.5318
|  | 9.85227 | 98.9922 | 9.85227 | 98.3239 | 98.92735 | 99.5308
|  | 9.85999 | 98.989 | 9.85999 | 98.3215 | 98.9257 | 99.5299
|  | 9.86771 | 98.986 | 9.86771 | 98.3163 | 98.9231 | 99.5299
|  | 9.87543 | 98.9831 | 9.87543 | 98.311 | 98.92045 | 99.5299
|  | 9.88315 | 98.9809 | 9.88315 | 98.3027 | 98.9163 | 99.5299
|  | 9.89087 | 98.9791 | 9.89087 | 98.2936 | 98.91175 | 99.5299
|  | 9.89859 | 98.9779 | 9.89859 | 98.2861 | 98.908 | 99.5299
|  | 9.90631 | 98.978 | 9.90631 | 98.2815 | 98.90615 | 99.5308
|  | 9.91404 | 98.978 | 9.91404 | 98.2769 | 98.90385 | 99.5308
|  | 9.92176 | 98.9795 | 9.92176 | 98.2803 | 98.90605 | 99.5318
|  | 9.92948 | 98.9811 | 9.92948 | 98.2848 | 98.9088 | 99.5328
|  | 9.9372 | 98.9826 | 9.9372 | 98.2897 | 98.91125 | 99.5328
|  | 9.94492 | 98.9841 | 9.94492 | 98.2953 | 98.91305 | 99.5308
|  | 9.95264 | 98.9855 | 9.95264 | 98.3011 | 98.9155 | 99.5299
|  | 9.96036 | 98.9859 | 9.96036 | 98.3001 | 98.913 | 99.5259
|  | 9.96808 | 98.9864 | 9.96808 | 98.299 | 98.90995 | 99.5209
|  | 9.97581 | 98.9863 | 9.97581 | 98.2958 | 98.90635 | 99.5169
|  | 9.98353 | 98.9857 | 9.98353 | 98.2907 | 98.9013 | 99.5119
|  | 9.99125 | 98.9852 | 9.99125 | 98.2856 | 98.8968 | 99.508
|  | 9.99897 | 98.9847 | 9.99897 | 98.2834 | 98.8967 | 99.51
|  | 10.0067 | 98.9841 | 10.0067 | 98.2812 | 98.89655 | 99.5119
|  | 10.0144 | 98.9844 | 10.0144 | 98.2804 | 98.89815 | 99.5159
|  | 10.0221 | 98.9853 | 10.0221 | 98.281 | 98.90145 | 99.5219
|  | 10.0299 | 98.9863 | 10.0299 | 98.2815 | 98.9047 | 99.5279
|  | 10.0376 | 98.9878 | 10.0376 | 98.2795 | 98.90515 | 99.5308
|  | 10.0453 | 98.9894 | 10.0453 | 98.2776 | 98.9057 | 99.5338
|  | 10.053 | 98.9902 | 10.053 | 98.2738 | 98.9038 | 99.5338
|  | 10.0607 | 98.9901 | 10.0607 | 98.2684 | 98.8996 | 99.5308
|  | 10.0685 | 98.9901 | 10.0685 | 98.2629 | 98.8959 | 99.5289
|  | 10.0762 | 98.9893 | 10.0762 | 98.2573 | 98.8911 | 99.5249
|  | 10.0839 | 98.9884 | 10.0839 | 98.2518 | 98.88685 | 99.5219
|  | 10.0916 | 98.988 | 10.0916 | 98.2477 | 98.8833 | 99.5189
|  | 10.0993 | 98.9883 | 10.0993 | 98.2457 | 98.8823 | 99.5189
|  | 10.1071 | 98.9885 | 10.1071 | 98.2436 | 98.88125 | 99.5189
|  | 10.1148 | 98.9894 | 10.1148 | 98.2461 | 98.883 | 99.5199
|  | 10.1225 | 98.9904 | 10.1225 | 98.2492 | 98.88555 | 99.5219
|  | 10.1302 | 98.9912 | 10.1302 | 98.2534 | 98.88815 | 99.5229
|  | 10.138 | 98.9916 | 10.138 | 98.2596 | 98.89075 | 99.5219
|  | 10.1457 | 98.9921 | 10.1457 | 98.2659 | 98.8929 | 99.5199
|  | 10.1534 | 98.9917 | 10.1534 | 98.272 | 98.89295 | 99.5139
|  | 10.1611 | 98.9911 | 10.1611 | 98.2781 | 98.89205 | 99.506
|  | 10.1688 | 98.9903 | 10.1688 | 98.2839 | 98.89115 | 99.4984
|  | 10.1766 | 98.9889 | 10.1766 | 98.2886 | 98.8896 | 99.4906
|  | 10.1843 | 98.9874 | 10.1843 | 98.2934 | 98.88815 | 99.4829
|  | 10.192 | 98.9864 | 10.192 | 98.2975 | 98.88865 | 99.4798
|  | 10.1997 | 98.9857 | 10.1997 | 98.3011 | 98.89055 | 99.48
|  | 10.2074 | 98.985 | 10.2074 | 98.3047 | 98.8925 | 99.4803
|  | 10.2152 | 98.9856 | 10.2152 | 98.3083 | 98.8976 | 99.4869
|  | 10.2229 | 98.9863 | 10.2229 | 98.3117 | 98.90265 | 99.4936
|  | 10.2306 | 98.9869 | 10.2306 | 98.3152 | 98.9081 | 99.501
|  | 10.2383 | 98.9873 | 10.2383 | 98.3185 | 98.91375 | 99.509
|  | 10.246 | 98.9877 | 10.246 | 98.3219 | 98.9199 | 99.5179
|  | 10.2538 | 98.9872 | 10.2538 | 98.3233 | 98.9251 | 99.5269
|  | 10.2615 | 98.9863 | 10.2615 | 98.3241 | 98.92945 | 99.5348
|  | 10.2692 | 98.9855 | 10.2692 | 98.3248 | 98.9343 | 99.5438
|  | 10.2769 | 98.9852 | 10.2769 | 98.3256 | 98.93815 | 99.5507
|  | 10.2847 | 98.9847 | 10.2847 | 98.3264 | 98.94205 | 99.5577
|  | 10.2924 | 98.9852 | 10.2924 | 98.3295 | 98.9456 | 99.5617
|  | 10.3001 | 98.9866 | 10.3001 | 98.3349 | 98.9488 | 99.5627
|  | 10.3078 | 98.9881 | 10.3078 | 98.3402 | 98.95195 | 99.5637
|  | 10.3155 | 98.9909 | 10.3155 | 98.3456 | 98.95265 | 99.5597
|  | 10.3233 | 98.994 | 10.3233 | 98.3508 | 98.95275 | 99.5547
|  | 10.331 | 98.997 | 10.331 | 98.3546 | 98.9517 | 99.5488
|  | 10.3387 | 99.001 | 10.3387 | 98.3523 | 98.94755 | 99.5428
|  | 10.3464 | 99.004 | 10.3464 | 98.3499 | 98.94385 | 99.5378
|  | 10.3541 | 99.0069 | 10.3541 | 98.3451 | 98.93995 | 99.5348
|  | 10.3619 | 99.0089 | 10.3619 | 98.3378 | 98.9358 | 99.5338
|  | 10.3696 | 99.0119 | 10.3696 | 98.3305 | 98.93215 | 99.5338
|  | 10.3773 | 99.0119 | 10.3773 | 98.3255 | 98.93165 | 99.5378
|  | 10.385 | 99.0119 | 10.385 | 98.3211 | 98.93195 | 99.5428
|  | 10.3928 | 99.0109 | 10.3928 | 98.3174 | 98.9326 | 99.5478
|  | 10.4005 | 99.0089 | 10.4005 | 98.3184 | 98.93555 | 99.5527
|  | 10.4082 | 99.0069 | 10.4082 | 98.3194 | 98.93805 | 99.5567
|  | 10.4159 | 99.005 | 10.4159 | 98.3208 | 98.94025 | 99.5597
|  | 10.4236 | 99.003 | 10.4236 | 98.3227 | 98.9417 | 99.5607
|  | 10.4314 | 99.001 | 10.4314 | 98.3244 | 98.94305 | 99.5617
|  | 10.4391 | 98.9999 | 10.4391 | 98.3243 | 98.942 | 99.5597
|  | 10.4468 | 98.9991 | 10.4468 | 98.3235 | 98.9406 | 99.5577
|  | 10.4545 | 98.9983 | 10.4545 | 98.3226 | 98.93915 | 99.5557
|  | 10.4622 | 98.9975 | 10.4622 | 98.3209 | 98.9378 | 99.5547
|  | 10.47 | 98.9968 | 10.47 | 98.3192 | 98.93595 | 99.5527
|  | 10.4777 | 98.9961 | 10.4777 | 98.3178 | 98.93475 | 99.5517
|  | 10.4854 | 98.9952 | 10.4854 | 98.3174 | 98.93505 | 99.5527
|  | 10.4931 | 98.9944 | 10.4931 | 98.317 | 98.93485 | 99.5527
|  | 10.5008 | 98.9941 | 10.5008 | 98.3168 | 98.93525 | 99.5537
|  | 10.5086 | 98.9943 | 10.5086 | 98.317 | 98.93535 | 99.5537
|  | 10.5163 | 98.9946 | 10.5163 | 98.3172 | 98.93595 | 99.5547
|  | 10.524 | 98.9956 | 10.524 | 98.3166 | 98.93415 | 99.5517
|  | 10.5317 | 98.9969 | 10.5317 | 98.3156 | 98.9322 | 99.5488
|  | 10.5395 | 98.9983 | 10.5395 | 98.3147 | 98.92975 | 99.5448
|  | 10.5472 | 98.9988 | 10.5472 | 98.3121 | 98.92445 | 99.5368
|  | 10.5549 | 98.9993 | 10.5549 | 98.3095 | 98.9192 | 99.5289
|  | 10.5626 | 98.9996 | 10.5626 | 98.3074 | 98.91415 | 99.5209
|  | 10.5703 | 98.999 | 10.5703 | 98.3062 | 98.91055 | 99.5149
|  | 10.5781 | 98.9985 | 10.5781 | 98.305 | 98.907 | 99.509
|  | 10.5858 | 98.9982 | 10.5858 | 98.3055 | 98.90625 | 99.507
|  | 10.5935 | 98.9981 | 10.5935 | 98.3082 | 98.9081 | 99.508
|  | 10.6012 | 98.998 | 10.6012 | 98.3108 | 98.9104 | 99.51
|  | 10.6089 | 98.9983 | 10.6089 | 98.314 | 98.91445 | 99.5149
|  | 10.6167 | 98.9987 | 10.6167 | 98.3173 | 98.9196 | 99.5219
|  | 10.6244 | 98.9991 | 10.6244 | 98.3207 | 98.9243 | 99.5279
|  | 10.6321 | 98.9993 | 10.6321 | 98.3209 | 98.92735 | 99.5338
|  | 10.6398 | 98.9994 | 10.6398 | 98.3203 | 98.92955 | 99.5388
|  | 10.6476 | 98.9996 | 10.6476 | 98.3197 | 98.93175 | 99.5438
|  | 10.6553 | 98.9998 | 10.6553 | 98.3143 | 98.93005 | 99.5458
|  | 10.663 | 99 | 10.663 | 98.3088 | 98.9288 | 99.5488
|  | 10.6707 | 99 | 10.6707 | 98.303 | 98.92735 | 99.5517
|  | 10.6784 | 99.001 | 10.6784 | 98.2959 | 98.9263 | 99.5567
|  | 10.6862 | 99.001 | 10.6862 | 98.2887 | 98.9252 | 99.5617
|  | 10.6939 | 99.001 | 10.6939 | 98.2829 | 98.9248 | 99.5667
|  | 10.7016 | 99 | 10.7016 | 98.2802 | 98.9254 | 99.5706
|  | 10.7093 | 98.9991 | 10.7093 | 98.2776 | 98.9266 | 99.5756
|  | 10.717 | 98.9977 | 10.717 | 98.2779 | 98.92775 | 99.5776
|  | 10.7248 | 98.9955 | 10.7248 | 98.2821 | 98.92985 | 99.5776
|  | 10.7325 | 98.9934 | 10.7325 | 98.2863 | 98.93195 | 99.5776
|  | 10.7402 | 98.9915 | 10.7402 | 98.2911 | 98.93335 | 99.5756
|  | 10.7479 | 98.9899 | 10.7479 | 98.2961 | 98.93485 | 99.5736
|  | 10.7556 | 98.9883 | 10.7556 | 98.3013 | 98.93595 | 99.5706
|  | 10.7634 | 98.988 | 10.7634 | 98.3022 | 98.93495 | 99.5677
|  | 10.7711 | 98.9882 | 10.7711 | 98.3014 | 98.93305 | 99.5647
|  | 10.7788 | 98.9884 | 10.7788 | 98.3004 | 98.93155 | 99.5627
|  | 10.7865 | 98.989 | 10.7865 | 98.2963 | 98.928 | 99.5597
|  | 10.7943 | 98.9896 | 10.7943 | 98.2913 | 98.924 | 99.5567
|  | 10.802 | 98.9902 | 10.802 | 98.2863 | 98.92 | 99.5537
|  | 10.8097 | 98.9899 | 10.8097 | 98.2844 | 98.91805 | 99.5517
|  | 10.8174 | 98.9894 | 10.8174 | 98.2829 | 98.91635 | 99.5498
|  | 10.8251 | 98.989 | 10.8251 | 98.2814 | 98.9141 | 99.5468
|  | 10.8329 | 98.9884 | 10.8329 | 98.2845 | 98.91515 | 99.5458
|  | 10.8406 | 98.9878 | 10.8406 | 98.2878 | 98.9158 | 99.5438
|  | 10.8483 | 98.9872 | 10.8483 | 98.2911 | 98.91645 | 99.5418
|  | 10.856 | 98.9878 | 10.856 | 98.2914 | 98.9156 | 99.5398
|  | 10.8637 | 98.9884 | 10.8637 | 98.2916 | 98.9142 | 99.5368
|  | 10.8715 | 98.989 | 10.8715 | 98.2913 | 98.91305 | 99.5348
|  | 10.8792 | 98.9901 | 10.8792 | 98.2823 | 98.90805 | 99.5338
|  | 10.8869 | 98.9912 | 10.8869 | 98.2733 | 98.90255 | 99.5318
|  | 10.8946 | 98.9924 | 10.8946 | 98.2639 | 98.89735 | 99.5308
|  | 10.9024 | 98.9941 | 10.9024 | 98.2507 | 98.89075 | 99.5308
|  | 10.9101 | 98.9956 | 10.9101 | 98.2375 | 98.88465 | 99.5318
|  | 10.9178 | 98.9974 | 10.9178 | 98.225 | 98.8779 | 99.5308
|  | 10.9255 | 98.9995 | 10.9255 | 98.2171 | 98.873 | 99.5289
|  | 10.9332 | 99.002 | 10.9332 | 98.2092 | 98.86755 | 99.5259
|  | 10.941 | 99.003 | 10.941 | 98.2027 | 98.8633 | 99.5239
|  | 10.9487 | 99.003 | 10.9487 | 98.2037 | 98.8618 | 99.5199
|  | 10.9564 | 99.003 | 10.9564 | 98.2049 | 98.8609 | 99.5169
|  | 10.9641 | 99.003 | 10.9641 | 98.2066 | 98.86025 | 99.5139
|  | 10.9718 | 99.001 | 10.9718 | 98.2108 | 98.86235 | 99.5139
|  | 10.9796 | 98.9987 | 10.9796 | 98.2152 | 98.86455 | 99.5139
|  | 10.9873 | 98.9966 | 10.9873 | 98.2187 | 98.8663 | 99.5139
|  | 10.995 | 98.9957 | 10.995 | 98.218 | 98.86695 | 99.5159
|  | 11.0027 | 98.9949 | 11.0027 | 98.2174 | 98.86765 | 99.5179
|  | 11.0104 | 98.9943 | 11.0104 | 98.216 | 98.86745 | 99.5189
|  | 11.0182 | 98.9957 | 11.0182 | 98.2099 | 98.8634 | 99.5169
|  | 11.0259 | 98.9972 | 11.0259 | 98.2037 | 98.8593 | 99.5149
|  | 11.0336 | 98.9987 | 11.0336 | 98.1977 | 98.8553 | 99.5129
|  | 11.0413 | 99 | 11.0413 | 98.1921 | 98.84905 | 99.506
|  | 11.0491 | 99.002 | 11.0491 | 98.1864 | 98.8432 | 99.5
|  | 11.0568 | 99.003 | 11.0568 | 98.1809 | 98.8373 | 99.4937
|  | 11.0645 | 99.003 | 11.0645 | 98.1781 | 98.83245 | 99.4868
|  | 11.0722 | 99.003 | 11.0722 | 98.1752 | 98.8275 | 99.4798
|  | 11.0799 | 99.004 | 11.0799 | 98.1724 | 98.82265 | 99.4729
|  | 11.0877 | 99.003 | 11.0877 | 98.1709 | 98.81955 | 99.4682
|  | 11.0954 | 99.002 | 11.0954 | 98.1693 | 98.8164 | 99.4635
|  | 11.1031 | 99 | 11.1031 | 98.1677 | 98.81325 | 99.4588
|  | 11.1108 | 98.9978 | 11.1108 | 98.1666 | 98.8114 | 99.4562
|  | 11.1185 | 98.9951 | 11.1185 | 98.1655 | 98.80965 | 99.4538
|  | 11.1263 | 98.9925 | 11.1263 | 98.1645 | 98.80795 | 99.4514
|  | 11.134 | 98.9895 | 11.134 | 98.1639 | 98.8068 | 99.4497
|  | 11.1417 | 98.9865 | 11.1417 | 98.1636 | 98.8058 | 99.448
|  | 11.1494 | 98.9836 | 11.1494 | 98.1632 | 98.80475 | 99.4463
|  | 11.1572 | 98.9828 | 11.1572 | 98.1633 | 98.804 | 99.4447
|  | 11.1649 | 98.9828 | 11.1649 | 98.1635 | 98.80335 | 99.4432
|  | 11.1726 | 98.9828 | 11.1726 | 98.1637 | 98.8027 | 99.4417
|  | 11.1803 | 98.9849 | 11.1803 | 98.1635 | 98.8021 | 99.4407
|  | 11.188 | 98.9882 | 11.188 | 98.1631 | 98.80155 | 99.44
|  | 11.1958 | 98.9916 | 11.1958 | 98.1627 | 98.80095 | 99.4392
|  | 11.2035 | 98.9948 | 11.2035 | 98.1617 | 98.79975 | 99.4378
|  | 11.2112 | 98.9976 | 11.2112 | 98.1601 | 98.79795 | 99.4358
|  | 11.2189 | 99.001 | 11.2189 | 98.1585 | 98.79615 | 99.4338
|  | 11.2266 | 99.002 | 11.2266 | 98.1572 | 98.79405 | 99.4309
|  | 11.2344 | 99.002 | 11.2344 | 98.1568 | 98.7916 | 99.4264
|  | 11.2421 | 99.002 | 11.2421 | 98.1562 | 98.789 | 99.4218
|  | 11.2498 | 99.002 | 11.2498 | 98.1563 | 98.78705 | 99.4178
|  | 11.2575 | 99 | 11.2575 | 98.159 | 98.78745 | 99.4159
|  | 11.2652 | 98.9983 | 11.2652 | 98.1617 | 98.78785 | 99.414
|  | 11.273 | 98.9967 | 11.273 | 98.1644 | 98.78835 | 99.4123
|  | 11.2807 | 98.9961 | 11.2807 | 98.1674 | 98.79265 | 99.4179
|  | 11.2884 | 98.9955 | 11.2884 | 98.1705 | 98.79705 | 99.4236
|  | 11.2961 | 98.9951 | 11.2961 | 98.1735 | 98.80135 | 99.4292
|  | 11.3039 | 98.9958 | 11.3039 | 98.1725 | 98.80565 | 99.4388
|  | 11.3116 | 98.9969 | 11.3116 | 98.171 | 98.8101 | 99.4492
|  | 11.3193 | 98.998 | 11.3193 | 98.1693 | 98.81445 | 99.4596
|  | 11.327 | 98.9992 | 11.327 | 98.1655 | 98.81695 | 99.4684
|  | 11.3347 | 99.001 | 11.3347 | 98.1606 | 98.8185 | 99.4764
|  | 11.3425 | 99.002 | 11.3425 | 98.1557 | 98.8201 | 99.4845
|  | 11.3502 | 99.003 | 11.3502 | 98.1524 | 98.82085 | 99.4893
|  | 11.3579 | 99.003 | 11.3579 | 98.1513 | 98.8206 | 99.4899
|  | 11.3656 | 99.004 | 11.3656 | 98.1501 | 98.82025 | 99.4904
|  | 11.3733 | 99.004 | 11.3733 | 98.1502 | 98.82 | 99.4898
|  | 11.3811 | 99.003 | 11.3811 | 98.1545 | 98.8195 | 99.4845
|  | 11.3888 | 99.003 | 11.3888 | 98.1587 | 98.81895 | 99.4792
|  | 11.3965 | 99.002 | 11.3965 | 98.1631 | 98.8185 | 99.4739
|  | 11.4042 | 99.002 | 11.4042 | 98.1668 | 98.81825 | 99.4697
|  | 11.412 | 99.001 | 11.412 | 98.1707 | 98.8181 | 99.4655
|  | 11.4197 | 98.9999 | 11.4197 | 98.1744 | 98.8178 | 99.4612
|  | 11.4274 | 98.9995 | 11.4274 | 98.1761 | 98.81875 | 99.4614
|  | 11.4351 | 98.9993 | 11.4351 | 98.177 | 98.8201 | 99.4632
|  | 11.4428 | 98.9991 | 11.4428 | 98.1779 | 98.82145 | 99.465
|  | 11.4506 | 98.9993 | 11.4506 | 98.1794 | 98.8244 | 99.4694
|  | 11.4583 | 99 | 11.4583 | 98.1815 | 98.8291 | 99.4767
|  | 11.466 | 99.001 | 11.466 | 98.1837 | 98.8339 | 99.4841
|  | 11.4737 | 99.001 | 11.4737 | 98.1864 | 98.8391 | 99.4918
|  | 11.4814 | 99.003 | 11.4814 | 98.1916 | 98.8463 | 99.501
|  | 11.4892 | 99.004 | 11.4892 | 98.1967 | 98.8538 | 99.5109
|  | 11.4969 | 99.005 | 11.4969 | 98.202 | 98.86095 | 99.5199
|  | 11.5046 | 99.0069 | 11.5046 | 98.2057 | 98.8663 | 99.5269
|  | 11.5123 | 99.0079 | 11.5123 | 98.2095 | 98.87115 | 99.5328
|  | 11.52 | 99.0099 | 11.52 | 98.2131 | 98.87595 | 99.5388
|  | 11.5278 | 99.0129 | 11.5278 | 98.214 | 98.8774 | 99.5408
|  | 11.5355 | 99.0158 | 11.5355 | 98.2129 | 98.87585 | 99.5388
|  | 11.5432 | 99.0198 | 11.5432 | 98.2118 | 98.8748 | 99.5378
|  | 11.5509 | 99.0228 | 11.5509 | 98.2105 | 98.87215 | 99.5338
|  | 11.5587 | 99.0257 | 11.5587 | 98.2088 | 98.86635 | 99.5239
|  | 11.5664 | 99.0297 | 11.5664 | 98.2071 | 98.861 | 99.5149
|  | 11.5741 | 99.0327 | 11.5741 | 98.2053 | 98.85565 | 99.506
|  | 11.5818 | 99.0356 | 11.5818 | 98.2074 | 98.8499 | 99.4924
|  | 11.5895 | 99.0376 | 11.5895 | 98.2098 | 98.84445 | 99.4791
|  | 11.5973 | 99.0406 | 11.5973 | 98.2121 | 98.83895 | 99.4658
|  | 11.605 | 99.0426 | 11.605 | 98.2156 | 98.83475 | 99.4539
|  | 11.6127 | 99.0446 | 11.6127 | 98.2197 | 98.8315 | 99.4433
|  | 11.6204 | 99.0465 | 11.6204 | 98.224 | 98.8283 | 99.4326
|  | 11.6281 | 99.0475 | 11.6281 | 98.2276 | 98.8258 | 99.424
|  | 11.6359 | 99.0485 | 11.6359 | 98.2291 | 98.8262 | 99.4233
|  | 11.6436 | 99.0485 | 11.6436 | 98.2306 | 98.8266 | 99.4226
|  | 11.6513 | 99.0495 | 11.6513 | 98.2322 | 98.8271 | 99.422
|  | 11.659 | 99.0475 | 11.659 | 98.2324 | 98.8303 | 99.4282
|  | 11.6668 | 99.0455 | 11.6668 | 98.2324 | 98.8341 | 99.4358
|  | 11.6745 | 99.0436 | 11.6745 | 98.2323 | 98.8379 | 99.4435
|  | 11.6822 | 99.0406 | 11.6822 | 98.2328 | 98.84155 | 99.4503
|  | 11.6899 | 99.0376 | 11.6899 | 98.2339 | 98.84495 | 99.456
|  | 11.6976 | 99.0337 | 11.6976 | 98.2351 | 98.84835 | 99.4616
|  | 11.7054 | 99.0307 | 11.7054 | 98.2364 | 98.85185 | 99.4673
|  | 11.7131 | 99.0297 | 11.7131 | 98.2384 | 98.85275 | 99.4671
|  | 11.7208 | 99.0287 | 11.7208 | 98.2403 | 98.8536 | 99.4669
|  | 11.7285 | 99.0277 | 11.7285 | 98.2422 | 98.85445 | 99.4667
|  | 11.7362 | 99.0267 | 11.7362 | 98.2435 | 98.85485 | 99.4662
|  | 11.744 | 99.0277 | 11.744 | 98.2441 | 98.85475 | 99.4654
|  | 11.7517 | 99.0277 | 11.7517 | 98.2448 | 98.8547 | 99.4646
|  | 11.7594 | 99.0287 | 11.7594 | 98.2452 | 98.85465 | 99.4641
|  | 11.7671 | 99.0267 | 11.7671 | 98.2432 | 98.85405 | 99.4649
|  | 11.7748 | 99.0248 | 11.7748 | 98.2412 | 98.8535 | 99.4658
|  | 11.7826 | 99.0238 | 11.7826 | 98.2393 | 98.853 | 99.4667
|  | 11.7903 | 99.0208 | 11.7903 | 98.2365 | 98.8521 | 99.4677
|  | 11.798 | 99.0168 | 11.798 | 98.2334 | 98.85115 | 99.4689
|  | 11.8057 | 99.0139 | 11.8057 | 98.2304 | 98.85025 | 99.4701
|  | 11.8135 | 99.0109 | 11.8135 | 98.2277 | 98.84945 | 99.4712
|  | 11.8212 | 99.0109 | 11.8212 | 98.2269 | 98.8497 | 99.4725
|  | 11.8289 | 99.0099 | 11.8289 | 98.2262 | 98.84995 | 99.4737
|  | 11.8366 | 99.0099 | 11.8366 | 98.2255 | 98.85025 | 99.475
|  | 11.8443 | 99.0119 | 11.8443 | 98.2257 | 98.85015 | 99.4746
|  | 11.8521 | 99.0158 | 11.8521 | 98.2264 | 98.8499 | 99.4734
|  | 11.8598 | 99.0188 | 11.8598 | 98.2271 | 98.8497 | 99.4723
|  | 11.8675 | 99.0228 | 11.8675 | 98.2273 | 98.8488 | 99.4703
|  | 11.8752 | 99.0257 | 11.8752 | 98.2254 | 98.84515 | 99.4649
|  | 11.8829 | 99.0297 | 11.8829 | 98.2234 | 98.8414 | 99.4594
|  | 11.8907 | 99.0327 | 11.8907 | 98.2214 | 98.8377 | 99.454
|  | 11.8984 | 99.0347 | 11.8984 | 98.2188 | 98.8342 | 99.4496
|  | 11.9061 | 99.0356 | 11.9061 | 98.2161 | 98.83085 | 99.4456
|  | 11.9138 | 99.0366 | 11.9138 | 98.2133 | 98.82745 | 99.4416
|  | 11.9216 | 99.0376 | 11.9216 | 98.211 | 98.82475 | 99.4385
|  | 11.9293 | 99.0366 | 11.9293 | 98.2122 | 98.82735 | 99.4425
|  | 11.937 | 99.0366 | 11.937 | 98.2134 | 98.8299 | 99.4464
|  | 11.9447 | 99.0356 | 11.9447 | 98.2146 | 98.83245 | 99.4503
|  | 11.9524 | 99.0347 | 11.9524 | 98.2169 | 98.83675 | 99.4566
|  | 11.9602 | 99.0317 | 11.9602 | 98.2201 | 98.8425 | 99.4649
|  | 11.9679 | 99.0297 | 11.9679 | 98.2233 | 98.8482 | 99.4731
|  | 11.9756 | 99.0267 | 11.9756 | 98.2264 | 98.8539 | 99.4814
|  | 11.9833 | 99.0228 | 11.9833 | 98.2271 | 98.8574 | 99.4877
|  | 11.991 | 99.0188 | 11.991 | 98.2278 | 98.8608 | 99.4938
|  | 11.9988 | 99.0139 | 11.9988 | 98.2285 | 98.86425 | 99.5
|  | 12.0065 | 99.0099 | 12.0065 | 98.2284 | 98.8667 | 99.505
|  | 12.0142 | 99.0059 | 12.0142 | 98.2273 | 98.86815 | 99.509
|  | 12.0219 | 99.003 | 12.0219 | 98.2261 | 98.8695 | 99.5129
|  | 12.0296 | 98.9994 | 12.0296 | 98.225 | 98.87045 | 99.5159
|  | 12.0374 | 98.9982 | 12.0374 | 98.2252 | 98.87105 | 99.5169
|  | 12.0451 | 98.9976 | 12.0451 | 98.2256 | 98.87175 | 99.5179
|  | 12.0528 | 98.9971 | 12.0528 | 98.2261 | 98.872 | 99.5179
|  | 12.0605 | 98.9968 | 12.0605 | 98.2274 | 98.87215 | 99.5169
|  | 12.0683 | 98.998 | 12.0683 | 98.2322 | 98.87155 | 99.5109
|  | 12.076 | 98.9992 | 12.076 | 98.2369 | 98.87095 | 99.505
|  | 12.0837 | 99 | 12.0837 | 98.2416 | 98.87035 | 99.4991
|  | 12.0914 | 99.001 | 12.0914 | 98.2487 | 98.87075 | 99.4928
|  | 12.0991 | 99.002 | 12.0991 | 98.2577 | 98.872 | 99.4863
|  | 12.1069 | 99.003 | 12.1069 | 98.2668 | 98.87325 | 99.4797
|  | 12.1146 | 99.004 | 12.1146 | 98.2758 | 98.8745 | 99.4732
|  | 12.1223 | 99.005 | 12.1223 | 98.2854 | 98.87945 | 99.4735
|  | 12.13 | 99.005 | 12.13 | 98.2949 | 98.8849 | 99.4749
|  | 12.1377 | 99.005 | 12.1377 | 98.3046 | 98.89045 | 99.4763
|  | 12.1455 | 99.0059 | 12.1455 | 98.3135 | 98.8959 | 99.4783
|  | 12.1532 | 99.0069 | 12.1532 | 98.32 | 98.9013 | 99.4826
|  | 12.1609 | 99.0089 | 12.1609 | 98.3264 | 98.9067 | 99.487
|  | 12.1686 | 99.0099 | 12.1686 | 98.3328 | 98.91205 | 99.4913
|  | 12.1764 | 99.0129 | 12.1764 | 98.3369 | 98.9148 | 99.4927
|  | 12.1841 | 99.0168 | 12.1841 | 98.3386 | 98.9149 | 99.4912
|  | 12.1918 | 99.0218 | 12.1918 | 98.3403 | 98.91505 | 99.4898
|  | 12.1995 | 99.0257 | 12.1995 | 98.3421 | 98.9152 | 99.4883
|  | 12.2072 | 99.0317 | 12.2072 | 98.3394 | 98.91205 | 99.4847
|  | 12.215 | 99.0376 | 12.215 | 98.3354 | 98.90795 | 99.4805
|  | 12.2227 | 99.0436 | 12.2227 | 98.3315 | 98.90395 | 99.4764
|  | 12.2304 | 99.0495 | 12.2304 | 98.3273 | 98.89995 | 99.4726
|  | 12.2381 | 99.0525 | 12.2381 | 98.3202 | 98.89675 | 99.4733
|  | 12.2458 | 99.0554 | 12.2458 | 98.313 | 98.89345 | 99.4739
|  | 12.2536 | 99.0584 | 12.2536 | 98.3059 | 98.89025 | 99.4746
|  | 12.2613 | 99.0604 | 12.2613 | 98.3 | 98.8883 | 99.4766
|  | 12.269 | 99.0594 | 12.269 | 98.2962 | 98.88875 | 99.4813
|  | 12.2767 | 99.0594 | 12.2767 | 98.2926 | 98.88935 | 99.4861
|  | 12.2844 | 99.0584 | 12.2844 | 98.2888 | 98.8898 | 99.4908
|  | 12.2922 | 99.0574 | 12.2922 | 98.2887 | 98.892 | 99.4953
|  | 12.2999 | 99.0554 | 12.2999 | 98.2914 | 98.89555 | 99.4997
|  | 12.3076 | 99.0545 | 12.3076 | 98.294 | 98.899 | 99.504
|  | 12.3153 | 99.0525 | 12.3153 | 98.2967 | 98.90235 | 99.508
|  | 12.3231 | 99.0525 | 12.3231 | 98.3009 | 98.9059 | 99.5109
|  | 12.3308 | 99.0525 | 12.3308 | 98.3055 | 98.9097 | 99.5139
|  | 12.3385 | 99.0525 | 12.3385 | 98.31 | 98.91345 | 99.5169
|  | 12.3462 | 99.0525 | 12.3462 | 98.3147 | 98.9168 | 99.5189
|  | 12.3539 | 99.0525 | 12.3539 | 98.3159 | 98.9179 | 99.5199
|  | 12.3617 | 99.0525 | 12.3617 | 98.317 | 98.91895 | 99.5209
|  | 12.3694 | 99.0525 | 12.3694 | 98.3182 | 98.92005 | 99.5219
|  | 12.3771 | 99.0525 | 12.3771 | 98.3189 | 98.9204 | 99.5219
|  | 12.3848 | 99.0505 | 12.3848 | 98.317 | 98.91845 | 99.5199
|  | 12.3925 | 99.0475 | 12.3925 | 98.3153 | 98.9161 | 99.5169
|  | 12.4003 | 99.0455 | 12.4003 | 98.3135 | 98.9142 | 99.5149
|  | 12.408 | 99.0436 | 12.408 | 98.312 | 98.91195 | 99.5119
|  | 12.4157 | 99.0406 | 12.4157 | 98.3109 | 98.90945 | 99.508
|  | 12.4234 | 99.0366 | 12.4234 | 98.3098 | 98.9074 | 99.505
|  | 12.4312 | 99.0337 | 12.4312 | 98.3088 | 98.9049 | 99.501
|  | 12.4389 | 99.0317 | 12.4389 | 98.3079 | 98.90265 | 99.4974
|  | 12.4466 | 99.0297 | 12.4466 | 98.3073 | 98.90095 | 99.4946
|  | 12.4543 | 99.0287 | 12.4543 | 98.3067 | 98.8993 | 99.4919
|  | 12.462 | 99.0267 | 12.462 | 98.306 | 98.8976 | 99.4892
|  | 12.4698 | 99.0267 | 12.4698 | 98.3041 | 98.89575 | 99.4874
|  | 12.4775 | 99.0267 | 12.4775 | 98.3013 | 98.89375 | 99.4862
|  | 12.4852 | 99.0267 | 12.4852 | 98.2985 | 98.89175 | 99.485
|  | 12.4929 | 99.0267 | 12.4929 | 98.2957 | 98.88975 | 99.4838
|  | 12.5006 | 99.0277 | 12.5006 | 98.2925 | 98.8881 | 99.4837
|  | 12.5084 | 99.0277 | 12.5084 | 98.2891 | 98.88655 | 99.484
|  | 12.5161 | 99.0287 | 12.5161 | 98.2858 | 98.88505 | 99.4843
|  | 12.5238 | 99.0297 | 12.5238 | 98.2824 | 98.8835 | 99.4846
|  | 12.5315 | 99.0317 | 12.5315 | 98.2816 | 98.88435 | 99.4871
|  | 12.5392 | 99.0337 | 12.5392 | 98.2815 | 98.8858 | 99.4901
|  | 12.547 | 99.0356 | 12.547 | 98.2814 | 98.8872 | 99.493
|  | 12.5547 | 99.0376 | 12.5547 | 98.2813 | 98.88865 | 99.496
|  | 12.5624 | 99.0396 | 12.5624 | 98.2839 | 98.89195 | 99.5
|  | 12.5701 | 99.0416 | 12.5701 | 98.2867 | 98.89585 | 99.505
|  | 12.5779 | 99.0436 | 12.5779 | 98.2896 | 98.8998 | 99.51
|  | 12.5856 | 99.0455 | 12.5856 | 98.2925 | 98.9032 | 99.5139
|  | 12.5933 | 99.0455 | 12.5933 | 98.2944 | 98.90565 | 99.5169
|  | 12.601 | 99.0455 | 12.601 | 98.2963 | 98.9081 | 99.5199
|  | 12.6087 | 99.0455 | 12.6087 | 98.2982 | 98.91055 | 99.5229
|  | 12.6165 | 99.0455 | 12.6165 | 98.3001 | 98.913 | 99.5259
|  | 12.6242 | 99.0436 | 12.6242 | 98.2994 | 98.91265 | 99.5259
|  | 12.6319 | 99.0406 | 12.6319 | 98.2986 | 98.91225 | 99.5259
|  | 12.6396 | 99.0376 | 12.6396 | 98.2978 | 98.91235 | 99.5269
|  | 12.6473 | 99.0356 | 12.6473 | 98.2971 | 98.912 | 99.5269
|  | 12.6551 | 99.0337 | 12.6551 | 98.2965 | 98.9112 | 99.5259
|  | 12.6628 | 99.0317 | 12.6628 | 98.2959 | 98.9109 | 99.5259
|  | 12.6705 | 99.0297 | 12.6705 | 98.2953 | 98.9101 | 99.5249
|  | 12.6782 | 99.0287 | 12.6782 | 98.2948 | 98.90935 | 99.5239
|  | 12.686 | 99.0297 | 12.686 | 98.2976 | 98.91075 | 99.5239
|  | 12.6937 | 99.0317 | 12.6937 | 98.3005 | 98.9122 | 99.5239
|  | 12.7014 | 99.0327 | 12.7014 | 98.3033 | 98.9136 | 99.5239
|  | 12.7091 | 99.0347 | 12.7091 | 98.3063 | 98.9151 | 99.5239
|  | 12.7168 | 99.0376 | 12.7168 | 98.3104 | 98.91715 | 99.5239
|  | 12.7246 | 99.0406 | 12.7246 | 98.3147 | 98.9193 | 99.5239
|  | 12.7323 | 99.0426 | 12.7323 | 98.3188 | 98.92135 | 99.5239
|  | 12.74 | 99.0455 | 12.74 | 98.3231 | 98.9235 | 99.5239
|  | 12.7477 | 99.0475 | 12.7477 | 98.3242 | 98.92355 | 99.5229
|  | 12.7554 | 99.0485 | 12.7554 | 98.3248 | 98.92335 | 99.5219
|  | 12.7632 | 99.0495 | 12.7632 | 98.3255 | 98.9232 | 99.5209
|  | 12.7709 | 99.0505 | 12.7709 | 98.3262 | 98.92305 | 99.5199
|  | 12.7786 | 99.0495 | 12.7786 | 98.3242 | 98.92155 | 99.5189
|  | 12.7863 | 99.0485 | 12.7863 | 98.3215 | 98.9192 | 99.5169
|  | 12.794 | 99.0485 | 12.794 | 98.3188 | 98.91735 | 99.5159
|  | 12.8018 | 99.0475 | 12.8018 | 98.3163 | 98.9156 | 99.5149
|  | 12.8095 | 99.0475 | 12.8095 | 98.3133 | 98.9136 | 99.5139
|  | 12.8172 | 99.0465 | 12.8172 | 98.3103 | 98.9121 | 99.5139
|  | 12.8249 | 99.0465 | 12.8249 | 98.3074 | 98.91065 | 99.5139
|  | 12.8327 | 99.0465 | 12.8327 | 98.3043 | 98.9091 | 99.5139
|  | 12.8404 | 99.0475 | 12.8404 | 98.3014 | 98.90865 | 99.5159
|  | 12.8481 | 99.0485 | 12.8481 | 98.2985 | 98.9082 | 99.5179
|  | 12.8558 | 99.0485 | 12.8558 | 98.2956 | 98.90775 | 99.5199
|  | 12.8635 | 99.0495 | 12.8635 | 98.2928 | 98.90735 | 99.5219
|  | 12.8713 | 99.0505 | 12.8713 | 98.29 | 98.90745 | 99.5249
|  | 12.879 | 99.0505 | 12.879 | 98.2873 | 98.9081 | 99.5289
|  | 12.8867 | 99.0515 | 12.8867 | 98.2848 | 98.9083 | 99.5318
|  | 12.8944 | 99.0525 | 12.8944 | 98.2821 | 98.90895 | 99.5358
|  | 12.9021 | 99.0535 | 12.9021 | 98.2801 | 98.90995 | 99.5398
|  | 12.9099 | 99.0535 | 12.9099 | 98.2793 | 98.91105 | 99.5428
|  | 12.9176 | 99.0545 | 12.9176 | 98.2786 | 98.9127 | 99.5468
|  | 12.9253 | 99.0554 | 12.9253 | 98.2778 | 98.9138 | 99.5498
|  | 12.933 | 99.0564 | 12.933 | 98.2775 | 98.9151 | 99.5527
|  | 12.9408 | 99.0584 | 12.9408 | 98.2794 | 98.91655 | 99.5537
|  | 12.9485 | 99.0594 | 12.9485 | 98.2813 | 98.918 | 99.5547
|  | 12.9562 | 99.0614 | 12.9562 | 98.2832 | 98.91895 | 99.5547
|  | 12.9639 | 99.0634 | 12.9639 | 98.2852 | 98.92045 | 99.5557
|  | 12.9716 | 99.0634 | 12.9716 | 98.2886 | 98.92015 | 99.5517
|  | 12.9794 | 99.0644 | 12.9794 | 98.2921 | 98.91995 | 99.5478
|  | 12.9871 | 99.0644 | 12.9871 | 98.2955 | 98.91965 | 99.5438
|  | 12.9948 | 99.0653 | 12.9948 | 98.2989 | 98.91935 | 99.5398
|  | 13.0025 | 99.0634 | 13.0025 | 98.3016 | 98.9172 | 99.5328
|  | 13.0102 | 99.0624 | 13.0102 | 98.3042 | 98.91555 | 99.5269
|  | 13.018 | 99.0604 | 13.018 | 98.3069 | 98.9134 | 99.5199
|  | 13.0257 | 99.0584 | 13.0257 | 98.3094 | 98.91115 | 99.5129
|  | 13.0334 | 99.0564 | 13.0334 | 98.3117 | 98.91035 | 99.509
|  | 13.0411 | 99.0545 | 13.0411 | 98.3139 | 98.90995 | 99.506
|  | 13.0488 | 99.0515 | 13.0488 | 98.316 | 98.9095 | 99.503
|  | 13.0566 | 99.0495 | 13.0566 | 98.3181 | 98.90905 | 99.5
|  | 13.0643 | 99.0465 | 13.0643 | 98.3206 | 98.91005 | 99.4995
|  | 13.072 | 99.0455 | 13.072 | 98.3238 | 98.9129 | 99.502
|  | 13.0797 | 99.0436 | 13.0797 | 98.3269 | 98.91595 | 99.505
|  | 13.0875 | 99.0416 | 13.0875 | 98.3301 | 98.91905 | 99.508
|  | 13.0952 | 99.0396 | 13.0952 | 98.3331 | 98.922 | 99.5109
|  | 13.1029 | 99.0386 | 13.1029 | 98.3353 | 98.9241 | 99.5129
|  | 13.1106 | 99.0376 | 13.1106 | 98.3375 | 98.9267 | 99.5159
|  | 13.1183 | 99.0356 | 13.1183 | 98.3395 | 98.9287 | 99.5179
|  | 13.1261 | 99.0347 | 13.1261 | 98.3417 | 98.9313 | 99.5209
|  | 13.1338 | 99.0337 | 13.1338 | 98.3414 | 98.93115 | 99.5209
|  | 13.1415 | 99.0327 | 13.1415 | 98.3405 | 98.9307 | 99.5209
|  | 13.1492 | 99.0317 | 13.1492 | 98.3395 | 98.9302 | 99.5209
|  | 13.1569 | 99.0317 | 13.1569 | 98.3387 | 98.9298 | 99.5209
|  | 13.1647 | 99.0307 | 13.1647 | 98.3374 | 98.92865 | 99.5199
|  | 13.1724 | 99.0307 | 13.1724 | 98.3356 | 98.92775 | 99.5199
|  | 13.1801 | 99.0307 | 13.1801 | 98.3339 | 98.9269 | 99.5199
|  | 13.1878 | 99.0297 | 13.1878 | 98.3321 | 98.926 | 99.5199
|  | 13.1956 | 99.0297 | 13.1956 | 98.3307 | 98.9253 | 99.5199
|  | 13.2033 | 99.0307 | 13.2033 | 98.3306 | 98.92625 | 99.5219
|  | 13.211 | 99.0307 | 13.211 | 98.3305 | 98.9272 | 99.5239
|  | 13.2187 | 99.0307 | 13.2187 | 98.3304 | 98.92765 | 99.5249
|  | 13.2264 | 99.0307 | 13.2264 | 98.3303 | 98.9286 | 99.5269
|  | 13.2342 | 99.0327 | 13.2342 | 98.3311 | 98.9305 | 99.5299
|  | 13.2419 | 99.0347 | 13.2419 | 98.3321 | 98.93295 | 99.5338
|  | 13.2496 | 99.0366 | 13.2496 | 98.3332 | 98.9355 | 99.5378
|  | 13.2573 | 99.0396 | 13.2573 | 98.3344 | 98.9376 | 99.5408
|  | 13.265 | 99.0416 | 13.265 | 98.3357 | 98.94025 | 99.5448
|  | 13.2728 | 99.0455 | 13.2728 | 98.3373 | 98.94255 | 99.5478
|  | 13.2805 | 99.0485 | 13.2805 | 98.3389 | 98.9453 | 99.5517
|  | 13.2882 | 99.0525 | 13.2882 | 98.3403 | 98.9475 | 99.5547
|  | 13.2959 | 99.0554 | 13.2959 | 98.3419 | 98.9503 | 99.5587
|  | 13.3036 | 99.0564 | 13.3036 | 98.3439 | 98.9508 | 99.5577
|  | 13.3114 | 99.0574 | 13.3114 | 98.3459 | 98.9508 | 99.5557
|  | 13.3191 | 99.0574 | 13.3191 | 98.3477 | 98.9512 | 99.5547
|  | 13.3268 | 99.0584 | 13.3268 | 98.3497 | 98.9517 | 99.5537
|  | 13.3345 | 99.0564 | 13.3345 | 98.3512 | 98.95095 | 99.5507
|  | 13.3423 | 99.0535 | 13.3423 | 98.3523 | 98.94905 | 99.5458
|  | 13.35 | 99.0495 | 13.35 | 98.3534 | 98.9476 | 99.5418
|  | 13.3577 | 99.0465 | 13.3577 | 98.3545 | 98.94565 | 99.5368
|  | 13.3654 | 99.0426 | 13.3654 | 98.3555 | 98.94415 | 99.5328
|  | 13.3731 | 99.0396 | 13.3731 | 98.3562 | 98.9445 | 99.5328
|  | 13.3809 | 99.0366 | 13.3809 | 98.3569 | 98.94485 | 99.5328
|  | 13.3886 | 99.0337 | 13.3886 | 98.3576 | 98.9447 | 99.5318
|  | 13.3963 | 99.0307 | 13.3963 | 98.3583 | 98.94505 | 99.5318
|  | 13.404 | 99.0307 | 13.404 | 98.3602 | 98.9485 | 99.5368
|  | 13.4117 | 99.0317 | 13.4117 | 98.3627 | 98.95275 | 99.5428
|  | 13.4195 | 99.0317 | 13.4195 | 98.3653 | 98.95755 | 99.5498
|  | 13.4272 | 99.0327 | 13.4272 | 98.3679 | 98.9623 | 99.5567
|  | 13.4349 | 99.0337 | 13.4349 | 98.3703 | 98.967 | 99.5637
|  | 13.4426 | 99.0366 | 13.4426 | 98.3726 | 98.9716 | 99.5706
|  | 13.4504 | 99.0396 | 13.4504 | 98.375 | 98.9763 | 99.5776
|  | 13.4581 | 99.0416 | 13.4581 | 98.3773 | 98.98095 | 99.5846
|  | 13.4658 | 99.0446 | 13.4658 | 98.3795 | 98.9855 | 99.5915
|  | 13.4735 | 99.0465 | 13.4735 | 98.3789 | 98.9867 | 99.5945
|  | 13.4812 | 99.0485 | 13.4812 | 98.3764 | 98.98545 | 99.5945
|  | 13.489 | 99.0505 | 13.489 | 98.3739 | 98.9842 | 99.5945
|  | 13.4967 | 99.0515 | 13.4967 | 98.3714 | 98.98345 | 99.5955
|  | 13.5044 | 99.0535 | 13.5044 | 98.3687 | 98.9821 | 99.5955
|  | 13.5121 | 99.0545 | 13.5121 | 98.3626 | 98.9756 | 99.5886
|  | 13.5198 | 99.0554 | 13.5198 | 98.3565 | 98.96905 | 99.5816
|  | 13.5276 | 99.0564 | 13.5276 | 98.3504 | 98.963 | 99.5756
|  | 13.5353 | 99.0574 | 13.5353 | 98.3444 | 98.95655 | 99.5687
|  | 13.543 | 99.0584 | 13.543 | 98.3387 | 98.9502 | 99.5617
|  | 13.5507 | 99.0594 | 13.5507 | 98.3333 | 98.9435 | 99.5537
|  | 13.5584 | 99.0614 | 13.5584 | 98.328 | 98.9364 | 99.5448
|  | 13.5662 | 99.0624 | 13.5662 | 98.3228 | 98.9298 | 99.5368
|  | 13.5739 | 99.0644 | 13.5739 | 98.3174 | 98.92315 | 99.5289
|  | 13.5816 | 99.0634 | 13.5816 | 98.3135 | 98.9202 | 99.5269
|  | 13.5893 | 99.0624 | 13.5893 | 98.3097 | 98.9173 | 99.5249
|  | 13.5971 | 99.0604 | 13.5971 | 98.3061 | 98.9145 | 99.5229
|  | 13.6048 | 99.0594 | 13.6048 | 98.3023 | 98.9116 | 99.5209
|  | 13.6125 | 99.0564 | 13.6125 | 98.2987 | 98.9098 | 99.5209
|  | 13.6202 | 99.0495 | 13.6202 | 98.2951 | 98.911 | 99.5269
|  | 13.6279 | 99.0416 | 13.6279 | 98.2917 | 98.91275 | 99.5338
|  | 13.6357 | 99.0347 | 13.6357 | 98.2882 | 98.914 | 99.5398
|  | 13.6434 | 99.0267 | 13.6434 | 98.2847 | 98.91525 | 99.5458
|  | 13.6511 | 99.0178 | 13.6511 | 98.2821 | 98.9179 | 99.5537
|  | 13.6588 | 99.0069 | 13.6588 | 98.28 | 98.92135 | 99.5627
|  | 13.6665 | 98.9971 | 13.6665 | 98.278 | 98.9248 | 99.5716
|  | 13.6743 | 98.9868 | 13.6743 | 98.2759 | 98.92825 | 99.5806
|  | 13.682 | 98.9766 | 13.682 | 98.2738 | 98.9317 | 99.5896
|  | 13.6897 | 98.9717 | 13.6897 | 98.2751 | 98.9353 | 99.5955
|  | 13.6974 | 98.9668 | 13.6974 | 98.2764 | 98.93895 | 99.6015
|  | 13.7052 | 98.962 | 13.7052 | 98.2777 | 98.9426 | 99.6075
|  | 13.7129 | 98.9571 | 13.7129 | 98.2789 | 98.94615 | 99.6134
|  | 13.7206 | 98.9546 | 13.7206 | 98.2806 | 98.949 | 99.6174
|  | 13.7283 | 98.9568 | 13.7283 | 98.2833 | 98.95085 | 99.6184
|  | 13.736 | 98.9592 | 13.736 | 98.286 | 98.9527 | 99.6194
|  | 13.7438 | 98.9615 | 13.7438 | 98.2886 | 98.9545 | 99.6204
|  | 13.7515 | 98.9639 | 13.7515 | 98.2913 | 98.95635 | 99.6214
|  | 13.7592 | 98.9676 | 13.7592 | 98.2928 | 98.9566 | 99.6204
|  | 13.7669 | 98.9723 | 13.7669 | 98.2935 | 98.95645 | 99.6194
|  | 13.7746 | 98.9769 | 13.7746 | 98.2941 | 98.95625 | 99.6184
|  | 13.7824 | 98.9816 | 13.7824 | 98.2948 | 98.9561 | 99.6174
|  | 13.7901 | 98.9862 | 13.7901 | 98.2955 | 98.95595 | 99.6164
|  | 13.7978 | 98.9891 | 13.7978 | 98.2949 | 98.95615 | 99.6174
|  | 13.8055 | 98.9917 | 13.8055 | 98.294 | 98.9567 | 99.6194
|  | 13.8132 | 98.9943 | 13.8132 | 98.2932 | 98.9568 | 99.6204
|  | 13.821 | 98.9968 | 13.821 | 98.2923 | 98.95685 | 99.6214
|  | 13.8287 | 98.9991 | 13.8287 | 98.2915 | 98.95745 | 99.6234
|  | 13.8364 | 98.9987 | 13.8364 | 98.2914 | 98.9594 | 99.6274
|  | 13.8441 | 98.9983 | 13.8441 | 98.2913 | 98.9608 | 99.6303
|  | 13.8519 | 98.998 | 13.8519 | 98.2912 | 98.96275 | 99.6343
|  | 13.8596 | 98.9976 | 13.8596 | 98.2911 | 98.9647 | 99.6383
|  | 13.8673 | 98.9974 | 13.8673 | 98.2917 | 98.9665 | 99.6413
|  | 13.875 | 98.9976 | 13.875 | 98.2939 | 98.9691 | 99.6443
|  | 13.8827 | 98.9977 | 13.8827 | 98.2962 | 98.97225 | 99.6483
|  | 13.8905 | 98.9979 | 13.8905 | 98.2985 | 98.97485 | 99.6512
|  | 13.8982 | 98.998 | 13.8982 | 98.3008 | 98.9775 | 99.6542
|  | 13.9059 | 99 | 13.9059 | 98.3039 | 98.98005 | 99.6562
|  | 13.9136 | 99.004 | 13.9136 | 98.3081 | 98.98265 | 99.6572
|  | 13.9213 | 99.0079 | 13.9213 | 98.3121 | 98.98515 | 99.6582
|  | 13.9291 | 99.0109 | 13.9291 | 98.3162 | 98.9877 | 99.6592
|  | 13.9368 | 99.0149 | 13.9368 | 98.3202 | 98.9902 | 99.6602
|  | 13.9445 | 99.0188 | 13.9445 | 98.3246 | 98.9924 | 99.6602
|  | 13.9522 | 99.0228 | 13.9522 | 98.3293 | 98.99425 | 99.6592
|  | 13.96 | 99.0267 | 13.96 | 98.3339 | 98.99605 | 99.6582
|  | 13.9677 | 99.0307 | 13.9677 | 98.3385 | 98.99785 | 99.6572
|  | 13.9754 | 99.0356 | 13.9754 | 98.3431 | 98.99915 | 99.6552
|  | 13.9831 | 99.0356 | 13.9831 | 98.3482 | 99.0012 | 99.6542
|  | 13.9908 | 99.0347 | 13.9908 | 98.3535 | 99.00335 | 99.6532
|  | 13.9986 | 99.0347 | 13.9986 | 98.3587 | 99.00495 | 99.6512
|  | 14.0063 | 99.0337 | 14.0063 | 98.3639 | 99.00705 | 99.6502
|  | 14.014 | 99.0327 | 14.014 | 98.3692 | 99.00875 | 99.6483
|  | 14.0217 | 99.0277 | 14.0217 | 98.3735 | 99.0109 | 99.6483
|  | 14.0294 | 99.0218 | 14.0294 | 98.3778 | 99.01255 | 99.6473
|  | 14.0372 | 99.0158 | 14.0372 | 98.3821 | 99.0147 | 99.6473
|  | 14.0449 | 99.0099 | 14.0449 | 98.3863 | 99.0163 | 99.6463
|  | 14.0526 | 99.004 | 14.0526 | 98.3907 | 99.0185 | 99.6463
|  | 14.0603 | 98.9952 | 14.0603 | 98.3904 | 99.01835 | 99.6463
|  | 14.068 | 98.9869 | 14.068 | 98.3901 | 99.0182 | 99.6463
|  | 14.0758 | 98.9786 | 14.0758 | 98.3897 | 99.018 | 99.6463
|  | 14.0835 | 98.9703 | 14.0835 | 98.3894 | 99.01785 | 99.6463
|  | 14.0912 | 98.9622 | 14.0912 | 98.3889 | 99.0176 | 99.6463
|  | 14.0989 | 98.9578 | 14.0989 | 98.3831 | 99.0147 | 99.6463
|  | 14.1067 | 98.9535 | 14.1067 | 98.3773 | 99.0118 | 99.6463
|  | 14.1144 | 98.9491 | 14.1144 | 98.3715 | 99.0089 | 99.6463
|  | 14.1221 | 98.9448 | 14.1221 | 98.3658 | 99.00605 | 99.6463
|  | 14.1298 | 98.9411 | 14.1298 | 98.3599 | 99.0031 | 99.6463
|  | 14.1375 | 98.9466 | 14.1375 | 98.3517 | 98.9985 | 99.6453
|  | 14.1453 | 98.9522 | 14.1453 | 98.3434 | 98.99435 | 99.6453
|  | 14.153 | 98.9577 | 14.153 | 98.3352 | 98.99025 | 99.6453
|  | 14.1607 | 98.9632 | 14.1607 | 98.3269 | 98.9856 | 99.6443
|  | 14.1684 | 98.969 | 14.1684 | 98.3187 | 98.9815 | 99.6443
|  | 14.1761 | 98.9788 | 14.1761 | 98.3113 | 98.9773 | 99.6433
|  | 14.1839 | 98.9885 | 14.1839 | 98.304 | 98.97315 | 99.6423
|  | 14.1916 | 98.9983 | 14.1916 | 98.2966 | 98.96895 | 99.6413
|  | 14.1993 | 99.0079 | 14.1993 | 98.2892 | 98.96425 | 99.6393
|  | 14.207 | 99.0178 | 14.207 | 98.2819 | 98.9601 | 99.6383
|  | 14.2148 | 99.0198 | 14.2148 | 98.2771 | 98.9567 | 99.6363
|  | 14.2225 | 99.0218 | 14.2225 | 98.2722 | 98.95325 | 99.6343
|  | 14.2302 | 99.0228 | 14.2302 | 98.2675 | 98.9504 | 99.6333
|  | 14.2379 | 99.0248 | 14.2379 | 98.2627 | 98.947 | 99.6313
|  | 14.2456 | 99.0267 | 14.2456 | 98.2578 | 98.9436 | 99.6294
|  | 14.2534 | 99.0218 | 14.2534 | 98.2564 | 98.9419 | 99.6274
|  | 14.2611 | 99.0158 | 14.2611 | 98.2551 | 98.94075 | 99.6264
|  | 14.2688 | 99.0099 | 14.2688 | 98.2538 | 98.9396 | 99.6254
|  | 14.2765 | 99.005 | 14.2765 | 98.2524 | 98.9384 | 99.6244
|  | 14.2842 | 98.9989 | 14.2842 | 98.251 | 98.9367 | 99.6224
|  | 14.292 | 98.9938 | 14.292 | 98.2525 | 98.93745 | 99.6224
|  | 14.2997 | 98.9887 | 14.2997 | 98.2544 | 98.9379 | 99.6214
|  | 14.3074 | 98.9837 | 14.3074 | 98.2561 | 98.93825 | 99.6204
|  | 14.3151 | 98.9786 | 14.3151 | 98.2579 | 98.93865 | 99.6194
|  | 14.3228 | 98.9736 | 14.3228 | 98.2598 | 98.9396 | 99.6194
|  | 14.3306 | 98.9699 | 14.3306 | 98.2611 | 98.93875 | 99.6164
|  | 14.3383 | 98.9666 | 14.3383 | 98.2623 | 98.93835 | 99.6144
|  | 14.346 | 98.9634 | 14.346 | 98.2635 | 98.93745 | 99.6114
|  | 14.3537 | 98.9601 | 14.3537 | 98.2647 | 98.9366 | 99.6085
|  | 14.3615 | 98.9569 | 14.3615 | 98.2659 | 98.9357 | 99.6055
|  | 14.3692 | 98.9535 | 14.3692 | 98.2645 | 98.933 | 99.6015
|  | 14.3769 | 98.9499 | 14.3769 | 98.2617 | 98.9291 | 99.5965
|  | 14.3846 | 98.9462 | 14.3846 | 98.2588 | 98.92515 | 99.5915
|  | 14.3923 | 98.9427 | 14.3923 | 98.2559 | 98.92125 | 99.5866
|  | 14.4001 | 98.9391 | 14.4001 | 98.2531 | 98.91735 | 99.5816
|  | 14.4078 | 98.9362 | 14.4078 | 98.2497 | 98.91315 | 99.5766
|  | 14.4155 | 98.9339 | 14.4155 | 98.2457 | 98.90915 | 99.5726
|  | 14.4232 | 98.9316 | 14.4232 | 98.2416 | 98.90515 | 99.5687
|  | 14.4309 | 98.9293 | 14.4309 | 98.2376 | 98.90065 | 99.5637
|  | 14.4387 | 98.927 | 14.4387 | 98.2335 | 98.8966 | 99.5597
|  | 14.4464 | 98.9254 | 14.4464 | 98.2303 | 98.8935 | 99.5567
|  | 14.4541 | 98.9249 | 14.4541 | 98.2288 | 98.89175 | 99.5547
|  | 14.4618 | 98.9245 | 14.4618 | 98.2274 | 98.89005 | 99.5527
|  | 14.4696 | 98.9241 | 14.4696 | 98.2259 | 98.8883 | 99.5507
|  | 14.4773 | 98.9236 | 14.4773 | 98.2246 | 98.8872 | 99.5498
|  | 14.485 | 98.9231 | 14.485 | 98.2232 | 98.8855 | 99.5478
|  | 14.4927 | 98.9217 | 14.4927 | 98.2223 | 98.88455 | 99.5468
|  | 14.5004 | 98.9203 | 14.5004 | 98.2215 | 98.88415 | 99.5468
|  | 14.5082 | 98.9188 | 14.5082 | 98.2207 | 98.88375 | 99.5468
|  | 14.5159 | 98.9174 | 14.5159 | 98.2198 | 98.8828 | 99.5458
|  | 14.5236 | 98.916 | 14.5236 | 98.219 | 98.8824 | 99.5458
|  | 14.5313 | 98.9129 | 14.5313 | 98.218 | 98.8829 | 99.5478
|  | 14.539 | 98.9094 | 14.539 | 98.2171 | 98.8839 | 99.5507
|  | 14.5468 | 98.906 | 14.5468 | 98.2161 | 98.8849 | 99.5537
|  | 14.5545 | 98.9024 | 14.5545 | 98.2151 | 98.8859 | 99.5567
|  | 14.5622 | 98.8989 | 14.5622 | 98.2141 | 98.8869 | 99.5597
|  | 14.5699 | 98.8962 | 14.5699 | 98.2156 | 98.89065 | 99.5657
|  | 14.5776 | 98.8943 | 14.5776 | 98.2191 | 98.89685 | 99.5746
|  | 14.5854 | 98.8923 | 14.5854 | 98.2228 | 98.9037 | 99.5846
|  | 14.5931 | 98.8903 | 14.5931 | 98.2263 | 98.9099 | 99.5935
|  | 14.6008 | 98.8883 | 14.6008 | 98.23 | 98.91625 | 99.6025
|  | 14.6085 | 98.8875 | 14.6085 | 98.2345 | 98.92345 | 99.6124
|  | 14.6163 | 98.8911 | 14.6163 | 98.2428 | 98.9336 | 99.6244
|  | 14.624 | 98.8947 | 14.624 | 98.2511 | 98.9432 | 99.6353
|  | 14.6317 | 98.8982 | 14.6317 | 98.2594 | 98.95285 | 99.6463
|  | 14.6394 | 98.9019 | 14.6394 | 98.2676 | 98.9629 | 99.6582
|  | 14.6471 | 98.9055 | 14.6471 | 98.2759 | 98.97255 | 99.6692
|  | 14.6549 | 98.9118 | 14.6549 | 98.2834 | 98.97975 | 99.6761
|  | 14.6626 | 98.9185 | 14.6626 | 98.2908 | 98.98645 | 99.6821
|  | 14.6703 | 98.9253 | 14.6703 | 98.2982 | 98.99365 | 99.6891
|  | 14.678 | 98.932 | 14.678 | 98.3055 | 99.00025 | 99.695
|  | 14.6857 | 98.9387 | 14.6857 | 98.3129 | 99.00695 | 99.701
|  | 14.6935 | 98.9436 | 14.6935 | 98.3185 | 99.01175 | 99.705
|  | 14.7012 | 98.9465 | 14.7012 | 98.3222 | 99.0141 | 99.706
|  | 14.7089 | 98.9494 | 14.7089 | 98.3258 | 99.0159 | 99.706
|  | 14.7166 | 98.9524 | 14.7166 | 98.3296 | 99.0183 | 99.707
|  | 14.7244 | 98.9553 | 14.7244 | 98.3332 | 99.0206 | 99.708
|  | 14.7321 | 98.9578 | 14.7321 | 98.3365 | 99.02225 | 99.708
|  | 14.7398 | 98.9559 | 14.7398 | 98.3351 | 99.02055 | 99.706
|  | 14.7475 | 98.9541 | 14.7475 | 98.3337 | 99.01885 | 99.704
|  | 14.7552 | 98.9522 | 14.7552 | 98.3324 | 99.0172 | 99.702
|  | 14.763 | 98.9504 | 14.763 | 98.3311 | 99.01555 | 99.7
|  | 14.7707 | 98.9485 | 14.7707 | 98.3297 | 99.01385 | 99.698
|  | 14.7784 | 98.9464 | 14.7784 | 98.3252 | 99.0106 | 99.696
|  | 14.7861 | 98.9443 | 14.7861 | 98.3191 | 99.00555 | 99.692
|  | 14.7938 | 98.9421 | 14.7938 | 98.3129 | 99.001 | 99.6891
|  | 14.8016 | 98.9399 | 14.8016 | 98.3068 | 98.99645 | 99.6861
|  | 14.8093 | 98.9377 | 14.8093 | 98.3007 | 98.9914 | 99.6821
|  | 14.817 | 98.9355 | 14.817 | 98.2949 | 98.987 | 99.6791
|  | 14.8247 | 98.933 | 14.8247 | 98.2908 | 98.98295 | 99.6751
|  | 14.8324 | 98.9304 | 14.8324 | 98.2865 | 98.9788 | 99.6711
|  | 14.8402 | 98.9279 | 14.8402 | 98.2824 | 98.9748 | 99.6672
|  | 14.8479 | 98.9255 | 14.8479 | 98.2783 | 98.97075 | 99.6632
|  | 14.8556 | 98.9229 | 14.8556 | 98.2741 | 98.96665 | 99.6592
|  | 14.8633 | 98.9175 | 14.8633 | 98.2752 | 98.9652 | 99.6552
|  | 14.8711 | 98.9108 | 14.8711 | 98.2786 | 98.9654 | 99.6522
|  | 14.8788 | 98.9041 | 14.8788 | 98.2822 | 98.96575 | 99.6493
|  | 14.8865 | 98.8973 | 14.8865 | 98.2857 | 98.966 | 99.6463
|  | 14.8942 | 98.8906 | 14.8942 | 98.2892 | 98.96625 | 99.6433
|  | 14.9019 | 98.8835 | 14.9019 | 98.2937 | 98.9675 | 99.6413
|  | 14.9097 | 98.8743 | 14.9097 | 98.3038 | 98.97255 | 99.6413
|  | 14.9174 | 98.8652 | 14.9174 | 98.314 | 98.97765 | 99.6413
|  | 14.9251 | 98.856 | 14.9251 | 98.3242 | 98.98275 | 99.6413
|  | 14.9328 | 98.8467 | 14.9328 | 98.3343 | 98.9878 | 99.6413
|  | 14.9405 | 98.8376 | 14.9405 | 98.3444 | 98.99335 | 99.6423
|  | 14.9483 | 98.8346 | 14.9483 | 98.355 | 98.99915 | 99.6433
|  | 14.956 | 98.8359 | 14.956 | 98.3661 | 99.0062 | 99.6463
|  | 14.9637 | 98.8371 | 14.9637 | 98.3772 | 99.01275 | 99.6483
|  | 14.9714 | 98.8383 | 14.9714 | 98.3881 | 99.01965 | 99.6512
|  | 14.9792 | 98.8396 | 14.9792 | 98.3992 | 99.0267 | 99.6542
|  | 14.9869 | 98.8409 | 14.9869 | 98.4101 | 99.03315 | 99.6562
|  | 14.9946 | 98.8532 | 14.9946 | 98.416 | 99.0381 | 99.6602
|  | 15.0023 | 98.8656 | 15.0023 | 98.422 | 99.0426 | 99.6632
|  | 15.01 | 98.8779 | 15.01 | 98.4279 | 99.04705 | 99.6662
|  | 15.0178 | 98.8902 | 15.0178 | 98.4337 | 99.0519 | 99.6701
|  | 15.0255 | 98.9026 | 15.0255 | 98.4396 | 99.05635 | 99.6731
|  | 15.0332 | 98.9144 | 15.0332 | 98.4433 | 99.0597 | 99.6761
|  | 15.0409 | 98.9253 | 15.0409 | 98.4433 | 99.0612 | 99.6791
|  | 15.0486 | 98.9362 | 15.0486 | 98.4432 | 99.06265 | 99.6821
|  | 15.0564 | 98.9471 | 15.0564 | 98.4432 | 99.06415 | 99.6851
|  | 15.0641 | 98.958 | 15.0641 | 98.4431 | 99.0656 | 99.6881
|  | 15.0718 | 98.9689 | 15.0718 | 98.4431 | 99.06705 | 99.691
|  | 15.0795 | 98.9753 | 15.0795 | 98.4398 | 99.0654 | 99.691
|  | 15.0872 | 98.9796 | 15.0872 | 98.4353 | 99.06315 | 99.691
|  | 15.095 | 98.9841 | 15.095 | 98.4307 | 99.06035 | 99.69
|  | 15.1027 | 98.9885 | 15.1027 | 98.4263 | 99.0577 | 99.6891
|  | 15.1104 | 98.9929 | 15.1104 | 98.4218 | 99.05545 | 99.6891
|  | 15.1181 | 98.9971 | 15.1181 | 98.4172 | 99.05265 | 99.6881
|  | 15.1259 | 98.9932 | 15.1259 | 98.4125 | 99.0483 | 99.6841
|  | 15.1336 | 98.9892 | 15.1336 | 98.4077 | 99.0439 | 99.6801
|  | 15.1413 | 98.9852 | 15.1413 | 98.403 | 99.03955 | 99.6761
|  | 15.149 | 98.9812 | 15.149 | 98.3983 | 99.0352 | 99.6721
|  | 15.1567 | 98.9772 | 15.1567 | 98.3935 | 99.03085 | 99.6682
|  | 15.1645 | 98.9717 | 15.1645 | 98.3899 | 99.02705 | 99.6642
|  | 15.1722 | 98.9623 | 15.1722 | 98.3889 | 99.02605 | 99.6632
|  | 15.1799 | 98.9529 | 15.1799 | 98.3879 | 99.02455 | 99.6612
|  | 15.1876 | 98.9435 | 15.1876 | 98.3869 | 99.02355 | 99.6602
|  | 15.1953 | 98.9341 | 15.1953 | 98.3859 | 99.02205 | 99.6582
|  | 15.2031 | 98.9247 | 15.2031 | 98.3849 | 99.02105 | 99.6572
|  | 15.2108 | 98.9169 | 15.2108 | 98.3849 | 99.02105 | 99.6572
|  | 15.2185 | 98.9105 | 15.2185 | 98.3858 | 99.0225 | 99.6592
|  | 15.2262 | 98.9042 | 15.2262 | 98.3867 | 99.02345 | 99.6602
|  | 15.234 | 98.8977 | 15.234 | 98.3876 | 99.0249 | 99.6622
|  | 15.2417 | 98.8914 | 15.2417 | 98.3885 | 99.02585 | 99.6632
|  | 15.2494 | 98.885 | 15.2494 | 98.3894 | 99.0273 | 99.6652
|  | 15.2571 | 98.8841 | 15.2571 | 98.389 | 99.0276 | 99.6662
|  | 15.2648 | 98.8851 | 15.2648 | 98.3883 | 99.02775 | 99.6672
|  | 15.2726 | 98.886 | 15.2726 | 98.3876 | 99.0279 | 99.6682
|  | 15.2803 | 98.8869 | 15.2803 | 98.3869 | 99.02805 | 99.6692
|  | 15.288 | 98.8879 | 15.288 | 98.3861 | 99.0281 | 99.6701
|  | 15.2957 | 98.8888 | 15.2957 | 98.3854 | 99.02825 | 99.6711
|  | 15.3034 | 98.8936 | 15.3034 | 98.383 | 99.02855 | 99.6741
|  | 15.3112 | 98.8985 | 15.3112 | 98.3803 | 99.0287 | 99.6771
|  | 15.3189 | 98.9036 | 15.3189 | 98.3777 | 99.0289 | 99.6801
|  | 15.3266 | 98.9085 | 15.3266 | 98.3751 | 99.0291 | 99.6831
|  | 15.3343 | 98.9136 | 15.3343 | 98.3725 | 99.0293 | 99.6861
|  | 15.342 | 98.9186 | 15.342 | 98.3698 | 99.02945 | 99.6891
|  | 15.3498 | 98.9244 | 15.3498 | 98.3666 | 99.0308 | 99.695
|  | 15.3575 | 98.9302 | 15.3575 | 98.3633 | 99.03215 | 99.701
|  | 15.3652 | 98.9359 | 15.3652 | 98.3602 | 99.0336 | 99.707
|  | 15.3729 | 98.9418 | 15.3729 | 98.3569 | 99.0344 | 99.7119
|  | 15.3807 | 98.9475 | 15.3807 | 98.3537 | 99.0358 | 99.7179
|  | 15.3884 | 98.9534 | 15.3884 | 98.3507 | 99.0373 | 99.7239
|  | 15.3961 | 98.9595 | 15.3961 | 98.3489 | 99.0379 | 99.7269
|  | 15.4038 | 98.9655 | 15.4038 | 98.3472 | 99.0385 | 99.7298
|  | 15.4115 | 98.9717 | 15.4115 | 98.3455 | 99.03915 | 99.7328
|  | 15.4193 | 98.9777 | 15.4193 | 98.3438 | 99.0398 | 99.7358
|  | 15.427 | 98.9839 | 15.427 | 98.342 | 99.0404 | 99.7388
|  | 15.4347 | 98.9895 | 15.4347 | 98.3409 | 99.04085 | 99.7408
|  | 15.4424 | 98.994 | 15.4424 | 98.3419 | 99.04085 | 99.7398
|  | 15.4501 | 98.9983 | 15.4501 | 98.3429 | 99.04085 | 99.7388
|  | 15.4579 | 99.003 | 15.4579 | 98.3439 | 99.04085 | 99.7378
|  | 15.4656 | 99.0069 | 15.4656 | 98.3449 | 99.04085 | 99.7368
|  | 15.4733 | 99.0119 | 15.4733 | 98.3459 | 99.04085 | 99.7358
|  | 15.481 | 99.0149 | 15.481 | 98.3473 | 99.04055 | 99.7338
|  | 15.4888 | 99.0168 | 15.4888 | 98.3501 | 99.04145 | 99.7328
|  | 15.4965 | 99.0178 | 15.4965 | 98.3529 | 99.04185 | 99.7308
|  | 15.5042 | 99.0188 | 15.5042 | 98.3556 | 99.0427 | 99.7298
|  | 15.5119 | 99.0198 | 15.5119 | 98.3583 | 99.0436 | 99.7289
|  | 15.5196 | 99.0208 | 15.5196 | 98.3611 | 99.044 | 99.7269
|  | 15.5274 | 99.0218 | 15.5274 | 98.3641 | 99.045 | 99.7259
|  | 15.5351 | 99.0218 | 15.5351 | 98.3681 | 99.046 | 99.7239
|  | 15.5428 | 99.0208 | 15.5428 | 98.372 | 99.04695 | 99.7219
|  | 15.5505 | 99.0208 | 15.5505 | 98.3761 | 99.048 | 99.7199
|  | 15.5582 | 99.0208 | 15.5582 | 98.38 | 99.04895 | 99.7179
|  | 15.566 | 99.0198 | 15.566 | 98.384 | 99.04995 | 99.7159
|  | 15.5737 | 99.0198 | 15.5737 | 98.388 | 99.05045 | 99.7129
|  | 15.5814 | 99.0198 | 15.5814 | 98.3927 | 99.05085 | 99.709
|  | 15.5891 | 99.0188 | 15.5891 | 98.3974 | 99.0512 | 99.705
|  | 15.5968 | 99.0188 | 15.5968 | 98.4021 | 99.05155 | 99.701
|  | 15.6046 | 99.0178 | 15.6046 | 98.4068 | 99.0519 | 99.697
|  | 15.6123 | 99.0178 | 15.6123 | 98.4115 | 99.05225 | 99.693
|  | 15.62 | 99.0168 | 15.62 | 98.4158 | 99.05245 | 99.6891
|  | 15.6277 | 99.0168 | 15.6277 | 98.4189 | 99.051 | 99.6831
|  | 15.6355 | 99.0168 | 15.6355 | 98.4219 | 99.05 | 99.6781
|  | 15.6432 | 99.0158 | 15.6432 | 98.4249 | 99.0485 | 99.6721
|  | 15.6509 | 99.0158 | 15.6509 | 98.4279 | 99.04755 | 99.6672
|  | 15.6586 | 99.0149 | 15.6586 | 98.4308 | 99.0465 | 99.6622
|  | 15.6663 | 99.0149 | 15.6663 | 98.4338 | 99.045 | 99.6562
|  | 15.6741 | 99.0149 | 15.6741 | 98.4342 | 99.0432 | 99.6522
|  | 15.6818 | 99.0139 | 15.6818 | 98.4347 | 99.0415 | 99.6483
|  | 15.6895 | 99.0139 | 15.6895 | 98.4351 | 99.0397 | 99.6443
|  | 15.6972 | 99.0129 | 15.6972 | 98.4355 | 99.0379 | 99.6403
|  | 15.7049 | 99.0129 | 15.7049 | 98.436 | 99.03565 | 99.6353
|  | 15.7127 | 99.0119 | 15.7127 | 98.4364 | 99.03385 | 99.6313
|  | 15.7204 | 99.0099 | 15.7204 | 98.4363 | 99.0338 | 99.6313
|  | 15.7281 | 99.0079 | 15.7281 | 98.4361 | 99.0342 | 99.6323
|  | 15.7358 | 99.005 | 15.7358 | 98.436 | 99.03415 | 99.6323
|  | 15.7436 | 99.003 | 15.7436 | 98.4358 | 99.03405 | 99.6323
|  | 15.7513 | 99.001 | 15.7513 | 98.4357 | 99.0345 | 99.6333
|  | 15.759 | 98.9984 | 15.759 | 98.4355 | 99.0344 | 99.6333
|  | 15.7667 | 98.9943 | 15.7667 | 98.4355 | 99.0364 | 99.6373
|  | 15.7744 | 98.9894 | 15.7744 | 98.4355 | 99.0394 | 99.6433
|  | 15.7822 | 98.9845 | 15.7822 | 98.4355 | 99.0419 | 99.6483
|  | 15.7899 | 98.9796 | 15.7899 | 98.4355 | 99.04485 | 99.6542
|  | 15.7976 | 98.9747 | 15.7976 | 98.4356 | 99.0474 | 99.6592
|  | 15.8053 | 98.9698 | 15.8053 | 98.4356 | 99.0504 | 99.6652
|  | 15.813 | 98.9654 | 15.813 | 98.4353 | 99.0532 | 99.6711
|  | 15.8208 | 98.9615 | 15.8208 | 98.4347 | 99.0559 | 99.6771
|  | 15.8285 | 98.9576 | 15.8285 | 98.4341 | 99.0591 | 99.6841
|  | 15.8362 | 98.9537 | 15.8362 | 98.4335 | 99.06225 | 99.691
|  | 15.8439 | 98.9498 | 15.8439 | 98.4329 | 99.06495 | 99.697
|  | 15.8516 | 98.9459 | 15.8516 | 98.4324 | 99.0682 | 99.704
|  | 15.8594 | 98.9431 | 15.8594 | 98.4316 | 99.07075 | 99.7099
|  | 15.8671 | 98.9442 | 15.8671 | 98.4304 | 99.07115 | 99.7119
|  | 15.8748 | 98.9453 | 15.8748 | 98.429 | 99.07145 | 99.7139
|  | 15.8825 | 98.9463 | 15.8825 | 98.4277 | 99.0718 | 99.7159
|  | 15.8903 | 98.9473 | 15.8903 | 98.4263 | 99.0726 | 99.7189
|  | 15.898 | 98.9484 | 15.898 | 98.425 | 99.07295 | 99.7209
|  | 15.9057 | 98.9495 | 15.9057 | 98.4236 | 99.07325 | 99.7229
|  | 15.9134 | 98.9539 | 15.9134 | 98.4226 | 99.07075 | 99.7189
|  | 15.9211 | 98.9585 | 15.9211 | 98.4215 | 99.0682 | 99.7149
|  | 15.9289 | 98.9632 | 15.9289 | 98.4204 | 99.06565 | 99.7109
|  | 15.9366 | 98.9678 | 15.9366 | 98.4193 | 99.06315 | 99.707
|  | 15.9443 | 98.9725 | 15.9443 | 98.4182 | 99.0601 | 99.702
|  | 15.952 | 98.9771 | 15.952 | 98.4171 | 99.05755 | 99.698
|  | 15.9597 | 98.9815 | 15.9597 | 98.4176 | 99.0548 | 99.692
|  | 15.9675 | 98.9857 | 15.9675 | 98.4193 | 99.0517 | 99.6841
|  | 15.9752 | 98.99 | 15.9752 | 98.4211 | 99.0491 | 99.6771
|  | 15.9829 | 98.9943 | 15.9829 | 98.4228 | 99.046 | 99.6692
|  | 15.9906 | 98.9985 | 15.9906 | 98.4244 | 99.0428 | 99.6612
|  | 15.9984 | 99.003 | 15.9984 | 98.4261 | 99.04015 | 99.6542
|  | 16.0061 | 99.0069 | 16.0061 | 98.4285 | 99.0374 | 99.6463
|  | 16.0138 | 99.0089 | 16.0138 | 98.4335 | 99.0374 | 99.6413
|  | 16.0215 | 99.0109 | 16.0215 | 98.4385 | 99.0374 | 99.6363
|  | 16.0292 | 99.0139 | 16.0292 | 98.4436 | 99.03745 | 99.6313
|  | 16.037 | 99.0158 | 16.037 | 98.4486 | 99.0375 | 99.6264
|  | 16.0447 | 99.0178 | 16.0447 | 98.4535 | 99.03695 | 99.6204
|  | 16.0524 | 99.0208 | 16.0524 | 98.4586 | 99.037 | 99.6154
|  | 16.0601 | 99.0208 | 16.0601 | 98.4629 | 99.03865 | 99.6144
|  | 16.0678 | 99.0208 | 16.0678 | 98.4671 | 99.04075 | 99.6144
|  | 16.0756 | 99.0198 | 16.0756 | 98.4712 | 99.0428 | 99.6144
|  | 16.0833 | 99.0198 | 16.0833 | 98.4753 | 99.04435 | 99.6134
|  | 16.091 | 99.0198 | 16.091 | 98.4794 | 99.0464 | 99.6134
|  | 16.0987 | 99.0188 | 16.0987 | 98.4836 | 99.0485 | 99.6134
|  | 16.1064 | 99.0178 | 16.1064 | 98.4865 | 99.05045 | 99.6144
|  | 16.1142 | 99.0129 | 16.1142 | 98.487 | 99.0517 | 99.6164
|  | 16.1219 | 99.0089 | 16.1219 | 98.4875 | 99.05345 | 99.6194
|  | 16.1296 | 99.005 | 16.1296 | 98.488 | 99.0552 | 99.6224
|  | 16.1373 | 99.001 | 16.1373 | 98.4885 | 99.05645 | 99.6244
|  | 16.1451 | 98.9964 | 16.1451 | 98.489 | 99.0582 | 99.6274
|  | 16.1528 | 98.9923 | 16.1528 | 98.4895 | 99.0599 | 99.6303
|  | 16.1605 | 98.9866 | 16.1605 | 98.4886 | 99.06145 | 99.6343
|  | 16.1682 | 98.9807 | 16.1682 | 98.4873 | 99.0628 | 99.6383
|  | 16.1759 | 98.9749 | 16.1759 | 98.4861 | 99.0642 | 99.6423
|  | 16.1837 | 98.969 | 16.1837 | 98.4849 | 99.0656 | 99.6463
|  | 16.1914 | 98.9631 | 16.1914 | 98.4837 | 99.06745 | 99.6512
|  | 16.1991 | 98.9572 | 16.1991 | 98.4826 | 99.0689 | 99.6552
|  | 16.2068 | 98.9524 | 16.2068 | 98.4815 | 99.07085 | 99.6602
|  | 16.2145 | 98.9498 | 16.2145 | 98.4805 | 99.07435 | 99.6682
|  | 16.2223 | 98.9472 | 16.2223 | 98.4796 | 99.07785 | 99.6761
|  | 16.23 | 98.9448 | 16.23 | 98.4787 | 99.0814 | 99.6841
|  | 16.2377 | 98.9422 | 16.2377 | 98.4777 | 99.08485 | 99.692
|  | 16.2454 | 98.9396 | 16.2454 | 98.4768 | 99.0884 | 99.7
|  | 16.2532 | 98.9371 | 16.2532 | 98.476 | 99.092 | 99.708
|  | 16.2609 | 98.9374 | 16.2609 | 98.4757 | 99.0958 | 99.7159
|  | 16.2686 | 98.9389 | 16.2686 | 98.4756 | 99.10025 | 99.7249
|  | 16.2763 | 98.9404 | 16.2763 | 98.4756 | 99.1042 | 99.7328
|  | 16.284 | 98.9419 | 16.284 | 98.4756 | 99.1087 | 99.7418
|  | 16.2918 | 98.9433 | 16.2918 | 98.4755 | 99.1131 | 99.7507
|  | 16.2995 | 98.9448 | 16.2995 | 98.4755 | 99.1171 | 99.7587
|  | 16.3072 | 98.9462 | 16.3072 | 98.4756 | 99.12115 | 99.7667
|  | 16.3149 | 98.948 | 16.3149 | 98.4767 | 99.1227 | 99.7687
|  | 16.3226 | 98.9497 | 16.3226 | 98.4779 | 99.12425 | 99.7706
|  | 16.3304 | 98.9514 | 16.3304 | 98.4792 | 99.1259 | 99.7726
|  | 16.3381 | 98.9532 | 16.3381 | 98.4804 | 99.127 | 99.7736
|  | 16.3458 | 98.9549 | 16.3458 | 98.4816 | 99.1286 | 99.7756
|  | 16.3535 | 98.9566 | 16.3535 | 98.4828 | 99.1302 | 99.7776
|  | 16.3612 | 98.9576 | 16.3612 | 98.484 | 99.1298 | 99.7756
|  | 16.369 | 98.9578 | 16.369 | 98.4854 | 99.1275 | 99.7696
|  | 16.3767 | 98.958 | 16.3767 | 98.4868 | 99.12525 | 99.7637
|  | 16.3844 | 98.9582 | 16.3844 | 98.4882 | 99.12295 | 99.7577
|  | 16.3921 | 98.9583 | 16.3921 | 98.4896 | 99.12065 | 99.7517
|  | 16.3999 | 98.9585 | 16.3999 | 98.491 | 99.1184 | 99.7458
|  | 16.4076 | 98.9587 | 16.4076 | 98.4923 | 99.11605 | 99.7398
|  | 16.4153 | 98.9584 | 16.4153 | 98.4924 | 99.1126 | 99.7328
|  | 16.423 | 98.958 | 16.423 | 98.4921 | 99.109 | 99.7259
|  | 16.4307 | 98.9576 | 16.4307 | 98.4918 | 99.10535 | 99.7189
|  | 16.4385 | 98.9572 | 16.4385 | 98.4914 | 99.10115 | 99.7109
|  | 16.4462 | 98.9567 | 16.4462 | 98.4912 | 99.0976 | 99.704
|  | 16.4539 | 98.9563 | 16.4539 | 98.4909 | 99.09395 | 99.697
|  | 16.4616 | 98.9559 | 16.4616 | 98.4906 | 99.0903 | 99.69
|  | 16.4693 | 98.9548 | 16.4693 | 98.4866 | 99.08585 | 99.6851
|  | 16.4771 | 98.9535 | 16.4771 | 98.4827 | 99.0809 | 99.6791
|  | 16.4848 | 98.9523 | 16.4848 | 98.4786 | 99.07635 | 99.6741
|  | 16.4925 | 98.951 | 16.4925 | 98.4747 | 99.07195 | 99.6692
|  | 16.5002 | 98.9498 | 16.5002 | 98.4707 | 99.06745 | 99.6642
|  | 16.508 | 98.9486 | 16.508 | 98.4667 | 99.06295 | 99.6592
|  | 16.5157 | 98.9471 | 16.5157 | 98.4618 | 99.058 | 99.6542
|  | 16.5234 | 98.9447 | 16.5234 | 98.4529 | 99.0511 | 99.6493
|  | 16.5311 | 98.9422 | 16.5311 | 98.4439 | 99.0446 | 99.6453
|  | 16.5388 | 98.9398 | 16.5388 | 98.435 | 99.03815 | 99.6413
|  | 16.5466 | 98.9373 | 16.5466 | 98.426 | 99.03165 | 99.6373
|  | 16.5543 | 98.9349 | 16.5543 | 98.4171 | 99.0252 | 99.6333
|  | 16.562 | 98.9325 | 16.562 | 98.4082 | 99.0188 | 99.6294
|  | 16.5697 | 98.9302 | 16.5697 | 98.3986 | 99.012 | 99.6254
|  | 16.5774 | 98.9284 | 16.5774 | 98.3877 | 99.00505 | 99.6224
|  | 16.5852 | 98.9265 | 16.5852 | 98.3769 | 98.99865 | 99.6204
|  | 16.5929 | 98.9248 | 16.5929 | 98.366 | 98.9917 | 99.6174
|  | 16.6006 | 98.9229 | 16.6006 | 98.3551 | 98.98475 | 99.6144
|  | 16.6083 | 98.9211 | 16.6083 | 98.3443 | 98.97785 | 99.6114
|  | 16.616 | 98.9192 | 16.616 | 98.3334 | 98.97095 | 99.6085
|  | 16.6238 | 98.9184 | 16.6238 | 98.3245 | 98.9655 | 99.6065
|  | 16.6315 | 98.9188 | 16.6315 | 98.3176 | 98.96155 | 99.6055
|  | 16.6392 | 98.9192 | 16.6392 | 98.3107 | 98.9576 | 99.6045
|  | 16.6469 | 98.9195 | 16.6469 | 98.3038 | 98.95365 | 99.6035
|  | 16.6547 | 98.9199 | 16.6547 | 98.2969 | 98.9497 | 99.6025
|  | 16.6624 | 98.9202 | 16.6624 | 98.2901 | 98.9453 | 99.6005
|  | 16.6701 | 98.9206 | 16.6701 | 98.2832 | 98.94135 | 99.5995
|  | 16.6778 | 98.9219 | 16.6778 | 98.2802 | 98.93985 | 99.5995
|  | 16.6855 | 98.9241 | 16.6855 | 98.2802 | 98.94035 | 99.6005
|  | 16.6933 | 98.9262 | 16.6933 | 98.2803 | 98.9404 | 99.6005
|  | 16.701 | 98.9284 | 16.701 | 98.2804 | 98.94095 | 99.6015
|  | 16.7087 | 98.9306 | 16.7087 | 98.2805 | 98.941 | 99.6015
|  | 16.7164 | 98.9328 | 16.7164 | 98.2806 | 98.94155 | 99.6025
|  | 16.7241 | 98.9349 | 16.7241 | 98.2807 | 98.9421 | 99.6035
|  | 16.7319 | 98.9378 | 16.7319 | 98.2842 | 98.94485 | 99.6055
|  | 16.7396 | 98.9413 | 16.7396 | 98.2899 | 98.9497 | 99.6095
|  | 16.7473 | 98.9449 | 16.7473 | 98.2956 | 98.954 | 99.6124
|  | 16.755 | 98.9483 | 16.755 | 98.3014 | 98.9589 | 99.6164
|  | 16.7628 | 98.9518 | 16.7628 | 98.3071 | 98.96375 | 99.6204
|  | 16.7705 | 98.9553 | 16.7705 | 98.3128 | 98.9681 | 99.6234
|  | 16.7782 | 98.9588 | 16.7782 | 98.3185 | 98.97295 | 99.6274
|  | 16.7859 | 98.9628 | 16.7859 | 98.3249 | 98.9781 | 99.6313
|  | 16.7936 | 98.9671 | 16.7936 | 98.3318 | 98.98405 | 99.6363
|  | 16.8014 | 98.9716 | 16.8014 | 98.3388 | 98.99055 | 99.6423
|  | 16.8091 | 98.9759 | 16.8091 | 98.3457 | 98.9965 | 99.6473
|  | 16.8168 | 98.9803 | 16.8168 | 98.3526 | 99.0024 | 99.6522
|  | 16.8245 | 98.9847 | 16.8245 | 98.3595 | 99.00835 | 99.6572
|  | 16.8322 | 98.989 | 16.8322 | 98.3664 | 99.0143 | 99.6622
|  | 16.84 | 98.9927 | 16.84 | 98.3717 | 99.01845 | 99.6652
|  | 16.8477 | 98.9955 | 16.8477 | 98.3758 | 99.021 | 99.6662
|  | 16.8554 | 98.9985 | 16.8554 | 98.3798 | 99.024 | 99.6682
|  | 16.8631 | 99.001 | 16.8631 | 98.3839 | 99.02655 | 99.6692
|  | 16.8708 | 99.004 | 16.8708 | 98.3879 | 99.029 | 99.6701
|  | 16.8786 | 99.0069 | 16.8786 | 98.392 | 99.03205 | 99.6721
|  | 16.8863 | 99.0099 | 16.8863 | 98.396 | 99.03455 | 99.6731
|  | 16.894 | 99.0109 | 16.894 | 98.399 | 99.03605 | 99.6731
|  | 16.9017 | 99.0099 | 16.9017 | 98.4005 | 99.0353 | 99.6701
|  | 16.9095 | 99.0079 | 16.9095 | 98.4021 | 99.03465 | 99.6672
|  | 16.9172 | 99.0069 | 16.9172 | 98.4037 | 99.03445 | 99.6652
|  | 16.9249 | 99.005 | 16.9249 | 98.4053 | 99.03375 | 99.6622
|  | 16.9326 | 99.003 | 16.9326 | 98.4069 | 99.03355 | 99.6602
|  | 16.9403 | 99.002 | 16.9403 | 98.4083 | 99.03275 | 99.6572
|  | 16.9481 | 98.9993 | 16.9481 | 98.4098 | 99.033 | 99.6562
|  | 16.9558 | 98.9943 | 16.9558 | 98.411 | 99.0341 | 99.6572
|  | 16.9635 | 98.9893 | 16.9635 | 98.4122 | 99.0352 | 99.6582
|  | 16.9712 | 98.9844 | 16.9712 | 98.4134 | 99.0368 | 99.6602
|  | 16.9789 | 98.9794 | 16.9789 | 98.4146 | 99.0379 | 99.6612
|  | 16.9867 | 98.9745 | 16.9867 | 98.4157 | 99.03945 | 99.6632
|  | 16.9944 | 98.9694 | 16.9944 | 98.4169 | 99.04055 | 99.6642
|  | 17.0021 | 98.9646 | 17.0021 | 98.4181 | 99.04215 | 99.6662
|  | 17.0098 | 98.96 | 17.0098 | 98.4192 | 99.04615 | 99.6731
|  | 17.0176 | 98.9555 | 17.0176 | 98.4202 | 99.05065 | 99.6811
|  | 17.0253 | 98.9509 | 17.0253 | 98.4213 | 99.0547 | 99.6881
|  | 17.033 | 98.9463 | 17.033 | 98.4223 | 99.05865 | 99.695
|  | 17.0407 | 98.9419 | 17.0407 | 98.4233 | 99.06265 | 99.702
|  | 17.0484 | 98.9373 | 17.0484 | 98.4243 | 99.0671 | 99.7099
|  | 17.0562 | 98.9328 | 17.0562 | 98.4254 | 99.07115 | 99.7169
|  | 17.0639 | 98.9297 | 17.0639 | 98.4257 | 99.0728 | 99.7199
|  | 17.0716 | 98.9268 | 17.0716 | 98.4258 | 99.07435 | 99.7229
|  | 17.0793 | 98.924 | 17.0793 | 98.426 | 99.07545 | 99.7249
|  | 17.087 | 98.9211 | 17.087 | 98.4261 | 99.077 | 99.7279
|  | 17.0948 | 98.9182 | 17.0948 | 98.4263 | 99.07805 | 99.7298
|  | 17.1025 | 98.9154 | 17.1025 | 98.4264 | 99.0791 | 99.7318
|  | 17.1102 | 98.9125 | 17.1102 | 98.4265 | 99.08065 | 99.7348
|  | 17.1179 | 98.9112 | 17.1179 | 98.4263 | 99.07855 | 99.7308
|  | 17.1256 | 98.9111 | 17.1256 | 98.4258 | 99.07435 | 99.7229
|  | 17.1334 | 98.9111 | 17.1334 | 98.4254 | 99.06965 | 99.7139
|  | 17.1411 | 98.911 | 17.1411 | 98.4249 | 99.06495 | 99.705
|  | 17.1488 | 98.911 | 17.1488 | 98.4244 | 99.0607 | 99.697
|  | 17.1565 | 98.911 | 17.1565 | 98.4239 | 99.056 | 99.6881
|  | 17.1643 | 98.9109 | 17.1643 | 98.4234 | 99.05125 | 99.6791
|  | 17.172 | 98.912 | 17.172 | 98.4232 | 99.04665 | 99.6701
|  | 17.1797 | 98.9174 | 17.1797 | 98.4245 | 99.04185 | 99.6592
|  | 17.1874 | 98.9229 | 17.1874 | 98.4258 | 99.03655 | 99.6473
|  | 17.1951 | 98.9283 | 17.1951 | 98.427 | 99.03165 | 99.6363
|  | 17.2029 | 98.9338 | 17.2029 | 98.4283 | 99.02635 | 99.6244
|  | 17.2106 | 98.9391 | 17.2106 | 98.4295 | 99.02145 | 99.6134
|  | 17.2183 | 98.9446 | 17.2183 | 98.4307 | 99.0161 | 99.6015
|  | 17.226 | 98.95 | 17.226 | 98.4319 | 99.0112 | 99.5905
|  | 17.2337 | 98.9568 | 17.2337 | 98.4339 | 99.00875 | 99.5836
|  | 17.2415 | 98.9641 | 17.2415 | 98.4361 | 99.00685 | 99.5776
|  | 17.2492 | 98.9712 | 17.2492 | 98.4382 | 99.0049 | 99.5716
|  | 17.2569 | 98.9784 | 17.2569 | 98.4404 | 99.00305 | 99.5657
|  | 17.2646 | 98.9855 | 17.2646 | 98.4425 | 99.0011 | 99.5597
|  | 17.2724 | 98.9927 | 17.2724 | 98.4447 | 98.9992 | 99.5537
|  | 17.2801 | 98.9999 | 17.2801 | 98.4468 | 98.9973 | 99.5478
|  | 17.2878 | 99.005 | 17.2878 | 98.4466 | 98.9952 | 99.5438
|  | 17.2955 | 99.005 | 17.2955 | 98.4427 | 98.99175 | 99.5408
|  | 17.3032 | 99.0059 | 17.3032 | 98.4387 | 98.98825 | 99.5378
|  | 17.311 | 99.0069 | 17.311 | 98.4349 | 98.98485 | 99.5348
|  | 17.3187 | 99.0079 | 17.3187 | 98.4309 | 98.98135 | 99.5318
|  | 17.3264 | 99.0089 | 17.3264 | 98.427 | 98.97795 | 99.5289
|  | 17.3341 | 99.0099 | 17.3341 | 98.423 | 98.97445 | 99.5259
|  | 17.3418 | 99.0099 | 17.3418 | 98.4192 | 98.97105 | 99.5229
|  | 17.3496 | 99.0059 | 17.3496 | 98.4085 | 98.9647 | 99.5209
|  | 17.3573 | 99 | 17.3573 | 98.3971 | 98.9575 | 99.5179
|  | 17.365 | 98.9946 | 17.365 | 98.3857 | 98.9508 | 99.5159
|  | 17.3727 | 98.9891 | 17.3727 | 98.3743 | 98.9436 | 99.5129
|  | 17.3804 | 98.9838 | 17.3804 | 98.3628 | 98.93685 | 99.5109
|  | 17.3882 | 98.9783 | 17.3882 | 98.3515 | 98.93025 | 99.509
|  | 17.3959 | 98.9729 | 17.3959 | 98.3401 | 98.92305 | 99.506
|  | 17.4036 | 98.9674 | 17.4036 | 98.3294 | 98.9177 | 99.506
|  | 17.4113 | 98.9618 | 17.4113 | 98.3197 | 98.91435 | 99.509
|  | 17.4191 | 98.9561 | 17.4191 | 98.31 | 98.91095 | 99.5119
|  | 17.4268 | 98.9505 | 17.4268 | 98.3004 | 98.90765 | 99.5149
|  | 17.4345 | 98.9449 | 17.4345 | 98.2908 | 98.90435 | 99.5179
|  | 17.4422 | 98.9393 | 17.4422 | 98.2811 | 98.901 | 99.5209
|  | 17.4499 | 98.9337 | 17.4499 | 98.2715 | 98.8982 | 99.5249
|  | 17.4577 | 98.928 | 17.4577 | 98.262 | 98.89495 | 99.5279
|  | 17.4654 | 98.9236 | 17.4654 | 98.2575 | 98.89615 | 99.5348
|  | 17.4731 | 98.9193 | 17.4731 | 98.2548 | 98.8993 | 99.5438
|  | 17.4808 | 98.9152 | 17.4808 | 98.252 | 98.90185 | 99.5517
|  | 17.4885 | 98.9109 | 17.4885 | 98.2492 | 98.90495 | 99.5607
|  | 17.4963 | 98.9067 | 17.4963 | 98.2464 | 98.90755 | 99.5687
|  | 17.504 | 98.9026 | 17.504 | 98.2436 | 98.9106 | 99.5776
|  | 17.5117 | 98.8983 | 17.5117 | 98.2408 | 98.9132 | 99.5856
|  | 17.5194 | 98.8945 | 17.5194 | 98.2383 | 98.9159 | 99.5935
|  | 17.5271 | 98.8926 | 17.5271 | 98.2371 | 98.9168 | 99.5965
|  | 17.5349 | 98.8906 | 17.5349 | 98.2358 | 98.91815 | 99.6005
|  | 17.5426 | 98.8887 | 17.5426 | 98.2345 | 98.919 | 99.6035
|  | 17.5503 | 98.8868 | 17.5503 | 98.2333 | 98.9204 | 99.6075
|  | 17.558 | 98.885 | 17.558 | 98.2321 | 98.92125 | 99.6104
|  | 17.5658 | 98.8831 | 17.5658 | 98.2309 | 98.92215 | 99.6134
|  | 17.5735 | 98.8811 | 17.5735 | 98.2296 | 98.9235 | 99.6174
|  | 17.5812 | 98.8813 | 17.5812 | 98.2279 | 98.92215 | 99.6164
|  | 17.5889 | 98.8842 | 17.5889 | 98.2257 | 98.9171 | 99.6085
|  | 17.5966 | 98.887 | 17.5966 | 98.2235 | 98.9125 | 99.6015
|  | 17.6044 | 98.8899 | 17.6044 | 98.2213 | 98.9079 | 99.5945
|  | 17.6121 | 98.8927 | 17.6121 | 98.219 | 98.9028 | 99.5866
|  | 17.6198 | 98.8956 | 17.6198 | 98.2169 | 98.89825 | 99.5796
|  | 17.6275 | 98.8984 | 17.6275 | 98.2146 | 98.8936 | 99.5726
|  | 17.6352 | 98.9012 | 17.6352 | 98.2124 | 98.88905 | 99.5657
|  | 17.643 | 98.9053 | 17.643 | 98.2138 | 98.88475 | 99.5557
|  | 17.6507 | 98.9098 | 17.6507 | 98.217 | 98.8804 | 99.5438
|  | 17.6584 | 98.9144 | 17.6584 | 98.22 | 98.8764 | 99.5328
|  | 17.6661 | 98.919 | 17.6661 | 98.2231 | 98.8725 | 99.5219
|  | 17.6739 | 98.9236 | 17.6739 | 98.2261 | 98.8685 | 99.5109
|  | 17.6816 | 98.9281 | 17.6816 | 98.2292 | 98.86445 | 99.4997
|  | 17.6893 | 98.9327 | 17.6893 | 98.2323 | 98.8605 | 99.4887
|  | 17.697 | 98.9372 | 17.697 | 98.2353 | 98.85645 | 99.4776
|  | 17.7047 | 98.9382 | 17.7047 | 98.2446 | 98.8574 | 99.4702
|  | 17.7125 | 98.9388 | 17.7125 | 98.2546 | 98.85895 | 99.4633
|  | 17.7202 | 98.9395 | 17.7202 | 98.2645 | 98.86045 | 99.4564
|  | 17.7279 | 98.9401 | 17.7279 | 98.2745 | 98.862 | 99.4495
|  | 17.7356 | 98.9408 | 17.7356 | 98.2844 | 98.8635 | 99.4426
|  | 17.7433 | 98.9414 | 17.7433 | 98.2943 | 98.865 | 99.4357
|  | 17.7511 | 98.942 | 17.7511 | 98.3043 | 98.8666 | 99.4289
|  | 17.7588 | 98.9425 | 17.7588 | 98.3141 | 98.8681 | 99.4221
|  | 17.7665 | 98.9392 | 17.7665 | 98.3219 | 98.87095 | 99.42
|  | 17.7742 | 98.9358 | 17.7742 | 98.3296 | 98.8737 | 99.4178
|  | 17.7819 | 98.9326 | 17.7819 | 98.3373 | 98.87645 | 99.4156
|  | 17.7897 | 98.9293 | 17.7897 | 98.3451 | 98.8793 | 99.4135
|  | 17.7974 | 98.926 | 17.7974 | 98.3528 | 98.88205 | 99.4113
|  | 17.8051 | 98.9228 | 17.8051 | 98.3605 | 98.8849 | 99.4093
|  | 17.8128 | 98.9194 | 17.8128 | 98.3682 | 98.88765 | 99.4071
|  | 17.8206 | 98.9159 | 17.8206 | 98.3746 | 98.8899 | 99.4052
|  | 17.8283 | 98.9112 | 17.8283 | 98.3731 | 98.8891 | 99.4051
|  | 17.836 | 98.9063 | 17.836 | 98.3715 | 98.88825 | 99.405
|  | 17.8437 | 98.9015 | 17.8437 | 98.37 | 98.8874 | 99.4048
|  | 17.8514 | 98.8967 | 17.8514 | 98.3685 | 98.8866 | 99.4047
|  | 17.8592 | 98.8919 | 17.8592 | 98.367 | 98.8858 | 99.4046
|  | 17.8669 | 98.8871 | 17.8669 | 98.3654 | 98.8849 | 99.4044
|  | 17.8746 | 98.8824 | 17.8746 | 98.3639 | 98.8841 | 99.4043
|  | 17.8823 | 98.8776 | 17.8823 | 98.361 | 98.88275 | 99.4045
|  | 17.89 | 98.8734 | 17.89 | 98.3519 | 98.87885 | 99.4058
|  | 17.8978 | 98.8691 | 17.8978 | 98.3428 | 98.87495 | 99.4071
|  | 17.9055 | 98.8648 | 17.9055 | 98.3337 | 98.8711 | 99.4085
|  | 17.9132 | 98.8605 | 17.9132 | 98.3246 | 98.8672 | 99.4098
|  | 17.9209 | 98.8563 | 17.9209 | 98.3157 | 98.8634 | 99.4111
|  | 17.9287 | 98.852 | 17.9287 | 98.3066 | 98.8595 | 99.4124
|  | 17.9364 | 98.8477 | 17.9364 | 98.2975 | 98.8556 | 99.4137
|  | 17.9441 | 98.8442 | 17.9441 | 98.2882 | 98.85175 | 99.4153
|  | 17.9518 | 98.8438 | 17.9518 | 98.2773 | 98.84775 | 99.4182
|  | 17.9595 | 98.8435 | 17.9595 | 98.2664 | 98.8438 | 99.4212
|  | 17.9673 | 98.8432 | 17.9673 | 98.2556 | 98.83985 | 99.4241
|  | 17.975 | 98.8429 | 17.975 | 98.2448 | 98.8359 | 99.427
|  | 17.9827 | 98.8426 | 17.9827 | 98.2339 | 98.8319 | 99.4299
|  | 17.9904 | 98.8423 | 17.9904 | 98.2231 | 98.8279 | 99.4327
|  | 17.9981 | 98.842 | 17.9981 | 98.2122 | 98.8239 | 99.4356
|  | 18.0059 | 98.8422 | 18.0059 | 98.2019 | 98.8201 | 99.4383
|  | 18.0136 | 98.8467 | 18.0136 | 98.1951 | 98.81755 | 99.44
|  | 18.0213 | 98.8513 | 18.0213 | 98.1884 | 98.81505 | 99.4417
|  | 18.029 | 98.8559 | 18.029 | 98.1817 | 98.8125 | 99.4433
|  | 18.0367 | 98.8605 | 18.0367 | 98.175 | 98.81 | 99.445
|  | 18.0445 | 98.8651 | 18.0445 | 98.1683 | 98.80745 | 99.4466
|  | 18.0522 | 98.8696 | 18.0522 | 98.1616 | 98.80495 | 99.4483
|  | 18.0599 | 98.8742 | 18.0599 | 98.1549 | 98.8024 | 99.4499
|  | 18.0676 | 98.8787 | 18.0676 | 98.1482 | 98.79985 | 99.4515
|  | 18.0754 | 98.8856 | 18.0754 | 98.1477 | 98.79785 | 99.448
|  | 18.0831 | 98.8924 | 18.0831 | 98.1473 | 98.79575 | 99.4442
|  | 18.0908 | 98.8993 | 18.0908 | 98.1468 | 98.79365 | 99.4405
|  | 18.0985 | 98.9061 | 18.0985 | 98.1464 | 98.7916 | 99.4368
|  | 18.1062 | 98.913 | 18.1062 | 98.146 | 98.78955 | 99.4331
|  | 18.114 | 98.9199 | 18.114 | 98.1456 | 98.7875 | 99.4294
|  | 18.1217 | 98.9267 | 18.1217 | 98.1452 | 98.78545 | 99.4257
|  | 18.1294 | 98.9336 | 18.1294 | 98.1448 | 98.7834 | 99.422
|  | 18.1371 | 98.9396 | 18.1371 | 98.1488 | 98.78155 | 99.4143
|  | 18.1448 | 98.9456 | 18.1448 | 98.1537 | 98.77965 | 99.4056
|  | 18.1526 | 98.9514 | 18.1526 | 98.1587 | 98.77775 | 99.3968
|  | 18.1603 | 98.9572 | 18.1603 | 98.1638 | 98.776 | 99.3882
|  | 18.168 | 98.9631 | 18.168 | 98.1688 | 98.7741 | 99.3794
|  | 18.1757 | 98.9689 | 18.1757 | 98.1737 | 98.7722 | 99.3707
|  | 18.1835 | 98.9748 | 18.1835 | 98.1788 | 98.7704 | 99.362
|  | 18.1912 | 98.9805 | 18.1912 | 98.1838 | 98.76855 | 99.3533
|  | 18.1989 | 98.9827 | 18.1989 | 98.1917 | 98.7687 | 99.3457
|  | 18.2066 | 98.9817 | 18.2066 | 98.2019 | 98.77045 | 99.339
|  | 18.2143 | 98.9808 | 18.2143 | 98.2121 | 98.77215 | 99.3322
|  | 18.2221 | 98.9799 | 18.2221 | 98.2223 | 98.77395 | 99.3256
|  | 18.2298 | 98.9789 | 18.2298 | 98.2325 | 98.7757 | 99.3189
|  | 18.2375 | 98.978 | 18.2375 | 98.2426 | 98.7774 | 99.3122
|  | 18.2452 | 98.9771 | 18.2452 | 98.2529 | 98.7792 | 99.3055
|  | 18.2529 | 98.9762 | 18.2529 | 98.2631 | 98.78095 | 99.2988
|  | 18.2607 | 98.973 | 18.2607 | 98.2735 | 98.7837 | 99.2939
|  | 18.2684 | 98.9632 | 18.2684 | 98.285 | 98.78955 | 99.2941
|  | 18.2761 | 98.9533 | 18.2761 | 98.2965 | 98.7954 | 99.2943
|  | 18.2838 | 98.9435 | 18.2838 | 98.308 | 98.80125 | 99.2945
|  | 18.2915 | 98.9337 | 18.2915 | 98.3194 | 98.80705 | 99.2947
|  | 18.2993 | 98.9238 | 18.2993 | 98.3309 | 98.8129 | 99.2949
|  | 18.307 | 98.914 | 18.307 | 98.3423 | 98.8187 | 99.2951
|  | 18.3147 | 98.9042 | 18.3147 | 98.3538 | 98.82455 | 99.2953
|  | 18.3224 | 98.8944 | 18.3224 | 98.3651 | 98.8303 | 99.2955
|  | 18.3302 | 98.8847 | 18.3302 | 98.3708 | 98.83475 | 99.2987
|  | 18.3379 | 98.875 | 18.3379 | 98.376 | 98.8391 | 99.3022
|  | 18.3456 | 98.8653 | 18.3456 | 98.381 | 98.84335 | 99.3057
|  | 18.3533 | 98.8556 | 18.3533 | 98.3861 | 98.84765 | 99.3092
|  | 18.361 | 98.8459 | 18.361 | 98.3912 | 98.85195 | 99.3127
|  | 18.3688 | 98.8363 | 18.3688 | 98.3963 | 98.85625 | 99.3162
|  | 18.3765 | 98.8266 | 18.3765 | 98.4013 | 98.8605 | 99.3197
|  | 18.3842 | 98.8169 | 18.3842 | 98.4065 | 98.86485 | 99.3232
|  | 18.3919 | 98.8127 | 18.3919 | 98.4083 | 98.86755 | 99.3268
|  | 18.3996 | 98.8142 | 18.3996 | 98.4069 | 98.8687 | 99.3305
|  | 18.4074 | 98.8157 | 18.4074 | 98.4054 | 98.8697 | 99.334
|  | 18.4151 | 98.8172 | 18.4151 | 98.4039 | 98.8708 | 99.3377
|  | 18.4228 | 98.8187 | 18.4228 | 98.4024 | 98.8719 | 99.3414
|  | 18.4305 | 98.8203 | 18.4305 | 98.4009 | 98.873 | 99.3451
|  | 18.4383 | 98.8218 | 18.4383 | 98.3995 | 98.87415 | 99.3488
|  | 18.446 | 98.8233 | 18.446 | 98.398 | 98.87515 | 99.3523
|  | 18.4537 | 98.825 | 18.4537 | 98.3965 | 98.87625 | 99.356
|  | 18.4614 | 98.8367 | 18.4614 | 98.396 | 98.8787 | 99.3614
|  | 18.4691 | 98.8483 | 18.4691 | 98.3956 | 98.88115 | 99.3667
|  | 18.4769 | 98.86 | 18.4769 | 98.3951 | 98.8835 | 99.3719
|  | 18.4846 | 98.8717 | 18.4846 | 98.3946 | 98.8859 | 99.3772
|  | 18.4923 | 98.8834 | 18.4923 | 98.3941 | 98.8883 | 99.3825
|  | 18.5 | 98.8951 | 18.5 | 98.3936 | 98.89075 | 99.3879
|  | 18.5077 | 98.9067 | 18.5077 | 98.3931 | 98.8931 | 99.3931
|  | 18.5155 | 98.9183 | 18.5155 | 98.3927 | 98.89555 | 99.3984
|  | 18.5232 | 98.9287 | 18.5232 | 98.3938 | 98.89885 | 99.4039
|  | 18.5309 | 98.9376 | 18.5309 | 98.3968 | 98.9032 | 99.4096
|  | 18.5386 | 98.9466 | 18.5386 | 98.3998 | 98.9075 | 99.4152
|  | 18.5463 | 98.9555 | 18.5463 | 98.4027 | 98.9118 | 99.4209
|  | 18.5541 | 98.9645 | 18.5541 | 98.4056 | 98.9161 | 99.4266
|  | 18.5618 | 98.9734 | 18.5618 | 98.4085 | 98.92035 | 99.4322
|  | 18.5695 | 98.9823 | 18.5695 | 98.4115 | 98.9247 | 99.4379
|  | 18.5772 | 98.9912 | 18.5772 | 98.4144 | 98.929 | 99.4436
|  | 18.585 | 99 | 18.585 | 98.4173 | 98.9333 | 99.4493
|  | 18.5927 | 98.9994 | 18.5927 | 98.4203 | 98.9364 | 99.4525
|  | 18.6004 | 98.9975 | 18.6004 | 98.4232 | 98.9394 | 99.4556
|  | 18.6081 | 98.9956 | 18.6081 | 98.4262 | 98.9424 | 99.4586
|  | 18.6158 | 98.9937 | 18.6158 | 98.4292 | 98.94545 | 99.4617
|  | 18.6236 | 98.9918 | 18.6236 | 98.432 | 98.94835 | 99.4647
|  | 18.6313 | 98.9899 | 18.6313 | 98.435 | 98.9514 | 99.4678
|  | 18.639 | 98.9879 | 18.639 | 98.438 | 98.95435 | 99.4707
|  | 18.6467 | 98.986 | 18.6467 | 98.4409 | 98.9573 | 99.4737
|  | 18.6544 | 98.9831 | 18.6544 | 98.444 | 98.96015 | 99.4763
|  | 18.6622 | 98.9765 | 18.6622 | 98.4473 | 98.96235 | 99.4774
|  | 18.6699 | 98.97 | 18.6699 | 98.4508 | 98.96465 | 99.4785
|  | 18.6776 | 98.9635 | 18.6776 | 98.4541 | 98.96685 | 99.4796
|  | 18.6853 | 98.9569 | 18.6853 | 98.4576 | 98.96915 | 99.4807
|  | 18.6931 | 98.9503 | 18.6931 | 98.4609 | 98.97135 | 99.4818
|  | 18.7008 | 98.9438 | 18.7008 | 98.4644 | 98.9736 | 99.4828
|  | 18.7085 | 98.9373 | 18.7085 | 98.4678 | 98.97585 | 99.4839
|  | 18.7162 | 98.9308 | 18.7162 | 98.4711 | 98.97805 | 99.485
|  | 18.7239 | 98.9259 | 18.7239 | 98.4756 | 98.981 | 99.4864
|  | 18.7317 | 98.9228 | 18.7317 | 98.4809 | 98.98445 | 99.488
|  | 18.7394 | 98.9197 | 18.7394 | 98.4863 | 98.988 | 99.4897
|  | 18.7471 | 98.9165 | 18.7471 | 98.4916 | 98.9914 | 99.4912
|  | 18.7548 | 98.9135 | 18.7548 | 98.4971 | 98.995 | 99.4929
|  | 18.7625 | 98.9104 | 18.7625 | 98.5024 | 98.99845 | 99.4945
|  | 18.7703 | 98.9072 | 18.7703 | 98.5078 | 99.002 | 99.4962
|  | 18.778 | 98.9042 | 18.778 | 98.5132 | 99.0055 | 99.4978
|  | 18.7857 | 98.9011 | 18.7857 | 98.5185 | 99.009 | 99.4995
|  | 18.7934 | 98.9009 | 18.7934 | 98.5228 | 99.0119 | 99.501
|  | 18.8011 | 98.9019 | 18.8011 | 98.5267 | 99.01535 | 99.504
|  | 18.8089 | 98.9029 | 18.8089 | 98.5305 | 99.01825 | 99.506
|  | 18.8166 | 98.9039 | 18.8166 | 98.5344 | 99.0212 | 99.508
|  | 18.8243 | 98.9049 | 18.8243 | 98.5383 | 99.02415 | 99.51
|  | 18.832 | 98.9059 | 18.832 | 98.5422 | 99.02705 | 99.5119
|  | 18.8398 | 98.9068 | 18.8398 | 98.546 | 99.02995 | 99.5139
|  | 18.8475 | 98.9078 | 18.8475 | 98.5499 | 99.0329 | 99.5159
|  | 18.8552 | 98.9088 | 18.8552 | 98.5537 | 99.0358 | 99.5179
|  | 18.8629 | 98.9111 | 18.8629 | 98.5533 | 99.0366 | 99.5199
|  | 18.8706 | 98.9136 | 18.8706 | 98.5522 | 99.03655 | 99.5209
|  | 18.8784 | 98.916 | 18.8784 | 98.5512 | 99.03705 | 99.5229
|  | 18.8861 | 98.9186 | 18.8861 | 98.5502 | 99.03705 | 99.5239
|  | 18.8938 | 98.9211 | 18.8938 | 98.5491 | 99.0375 | 99.5259
|  | 18.9015 | 98.9236 | 18.9015 | 98.548 | 99.03745 | 99.5269
|  | 18.9092 | 98.926 | 18.9092 | 98.547 | 99.03795 | 99.5289
|  | 18.917 | 98.9286 | 18.917 | 98.5459 | 99.0379 | 99.5299
|  | 18.9247 | 98.9311 | 18.9247 | 98.5448 | 99.0383 | 99.5318
|  | 18.9324 | 98.9332 | 18.9324 | 98.5418 | 99.0378 | 99.5338
|  | 18.9401 | 98.9352 | 18.9401 | 98.5386 | 99.0372 | 99.5358
|  | 18.9479 | 98.9372 | 18.9479 | 98.5355 | 99.03715 | 99.5388
|  | 18.9556 | 98.9392 | 18.9556 | 98.5323 | 99.03655 | 99.5408
|  | 18.9633 | 98.9413 | 18.9633 | 98.5292 | 99.0365 | 99.5438
|  | 18.971 | 98.9433 | 18.971 | 98.526 | 99.0359 | 99.5458
|  | 18.9787 | 98.9454 | 18.9787 | 98.5228 | 99.0358 | 99.5488
|  | 18.9865 | 98.9473 | 18.9865 | 98.5198 | 99.03525 | 99.5507
|  | 18.9942 | 98.9494 | 18.9942 | 98.5166 | 99.03515 | 99.5537
|  | 19.0019 | 98.9509 | 19.0019 | 98.5173 | 99.038 | 99.5587
|  | 19.0096 | 98.9523 | 19.0096 | 98.518 | 99.04085 | 99.5637
|  | 19.0173 | 98.9538 | 19.0173 | 98.5188 | 99.04375 | 99.5687
|  | 19.0251 | 98.9553 | 19.0251 | 98.5196 | 99.0466 | 99.5736
|  | 19.0328 | 98.9567 | 19.0328 | 98.5204 | 99.0495 | 99.5786
|  | 19.0405 | 98.9581 | 19.0405 | 98.5212 | 99.0524 | 99.5836
|  | 19.0482 | 98.9596 | 19.0482 | 98.5218 | 99.0552 | 99.5886
|  | 19.0559 | 98.9611 | 19.0559 | 98.5226 | 99.05805 | 99.5935
|  | 19.0637 | 98.9625 | 19.0637 | 98.5234 | 99.06095 | 99.5985
|  | 19.0714 | 98.9635 | 19.0714 | 98.5283 | 99.0659 | 99.6035
|  | 19.0791 | 98.9644 | 19.0791 | 98.5334 | 99.07095 | 99.6085
|  | 19.0868 | 98.9653 | 19.0868 | 98.5384 | 99.0759 | 99.6134
|  | 19.0946 | 98.9661 | 19.0946 | 98.5436 | 99.081 | 99.6184
|  | 19.1023 | 98.967 | 19.1023 | 98.5487 | 99.08605 | 99.6234
|  | 19.11 | 98.9679 | 19.11 | 98.5537 | 99.09105 | 99.6284
|  | 19.1177 | 98.9688 | 19.1177 | 98.5589 | 99.0961 | 99.6333
|  | 19.1254 | 98.9697 | 19.1254 | 98.5639 | 99.1011 | 99.6383
|  | 19.1332 | 98.9706 | 19.1332 | 98.569 | 99.10615 | 99.6433
|  | 19.1409 | 98.9702 | 19.1409 | 98.5747 | 99.1095 | 99.6443
|  | 19.1486 | 98.9695 | 19.1486 | 98.5805 | 99.1119 | 99.6433
|  | 19.1563 | 98.9688 | 19.1563 | 98.5863 | 99.1148 | 99.6433
|  | 19.164 | 98.9681 | 19.164 | 98.5921 | 99.1177 | 99.6433
|  | 19.1718 | 98.9673 | 19.1718 | 98.5979 | 99.1201 | 99.6423
|  | 19.1795 | 98.9666 | 19.1795 | 98.6038 | 99.12305 | 99.6423
|  | 19.1872 | 98.9659 | 19.1872 | 98.6096 | 99.12545 | 99.6413
|  | 19.1949 | 98.9653 | 19.1949 | 98.6153 | 99.1283 | 99.6413
|  | 19.2027 | 98.9646 | 19.2027 | 98.6211 | 99.1307 | 99.6403
|  | 19.2104 | 98.9627 | 19.2104 | 98.627 | 99.13215 | 99.6373
|  | 19.2181 | 98.9602 | 19.2181 | 98.6327 | 99.132 | 99.6313
|  | 19.2258 | 98.9578 | 19.2258 | 98.6385 | 99.13195 | 99.6254
|  | 19.2335 | 98.9554 | 19.2335 | 98.6442 | 99.1318 | 99.6194
|  | 19.2413 | 98.9529 | 19.2413 | 98.6501 | 99.13175 | 99.6134
|  | 19.249 | 98.9505 | 19.249 | 98.6558 | 99.13215 | 99.6085
|  | 19.2567 | 98.948 | 19.2567 | 98.6616 | 99.13205 | 99.6025
|  | 19.2644 | 98.9456 | 19.2644 | 98.6673 | 99.1319 | 99.5965
|  | 19.2721 | 98.9432 | 19.2721 | 98.6731 | 99.1318 | 99.5905
|  | 19.2799 | 98.9404 | 19.2799 | 98.6783 | 99.13295 | 99.5876
|  | 19.2876 | 98.9369 | 19.2876 | 98.6826 | 99.1346 | 99.5866
|  | 19.2953 | 98.9336 | 19.2953 | 98.687 | 99.1363 | 99.5856
|  | 19.303 | 98.9302 | 19.303 | 98.6913 | 99.13845 | 99.5856
|  | 19.3107 | 98.9268 | 19.3107 | 98.6957 | 99.14015 | 99.5846
|  | 19.3185 | 98.9235 | 19.3185 | 98.7 | 99.1418 | 99.5836
|  | 19.3262 | 98.9201 | 19.3262 | 98.7039 | 99.14375 | 99.5836
|  | 19.3339 | 98.9167 | 19.3339 | 98.7089 | 99.14575 | 99.5826
|  | 19.3416 | 98.9134 | 19.3416 | 98.7128 | 99.1472 | 99.5816
|  | 19.3494 | 98.9101 | 19.3494 | 98.7168 | 99.1492 | 99.5816
|  | 19.3571 | 98.9073 | 19.3571 | 98.7168 | 99.15365 | 99.5905
|  | 19.3648 | 98.9046 | 19.3648 | 98.7168 | 99.15815 | 99.5995
|  | 19.3725 | 98.9019 | 19.3725 | 98.7168 | 99.16215 | 99.6075
|  | 19.3802 | 98.8991 | 19.3802 | 98.7168 | 99.1666 | 99.6164
|  | 19.388 | 98.8963 | 19.388 | 98.7168 | 99.1711 | 99.6254
|  | 19.3957 | 98.8937 | 19.3957 | 98.7168 | 99.17505 | 99.6333
|  | 19.4034 | 98.8909 | 19.4034 | 98.7168 | 99.17955 | 99.6423
|  | 19.4111 | 98.8882 | 19.4111 | 98.7158 | 99.183 | 99.6502
|  | 19.4188 | 98.8855 | 19.4188 | 98.7158 | 99.1875 | 99.6592
|  | 19.4266 | 98.8841 | 19.4266 | 98.7148 | 99.1905 | 99.6662
|  | 19.4343 | 98.8832 | 19.4343 | 98.7138 | 99.19345 | 99.6731
|  | 19.442 | 98.8823 | 19.442 | 98.7118 | 99.19595 | 99.6801
|  | 19.4497 | 98.8815 | 19.4497 | 98.7099 | 99.1985 | 99.6871
|  | 19.4575 | 98.8806 | 19.4575 | 98.7089 | 99.20195 | 99.695
|  | 19.4652 | 98.8798 | 19.4652 | 98.7069 | 99.20445 | 99.702
|  | 19.4729 | 98.8789 | 19.4729 | 98.7049 | 99.20645 | 99.708
|  | 19.4806 | 98.878 | 19.4806 | 98.7039 | 99.2094 | 99.7149
|  | 19.4883 | 98.8772 | 19.4883 | 98.702 | 99.21195 | 99.7219
|  | 19.4961 | 98.8765 | 19.4961 | 98.701 | 99.21395 | 99.7269
|  | 19.5038 | 98.8763 | 19.5038 | 98.703 | 99.21395 | 99.7249
|  | 19.5115 | 98.8763 | 19.5115 | 98.7049 | 99.2139 | 99.7229
|  | 19.5192 | 98.8761 | 19.5192 | 98.7069 | 99.2139 | 99.7209
|  | 19.5269 | 98.876 | 19.5269 | 98.7089 | 99.2139 | 99.7189
|  | 19.5347 | 98.8758 | 19.5347 | 98.7109 | 99.2139 | 99.7169
|  | 19.5424 | 98.8757 | 19.5424 | 98.7128 | 99.21385 | 99.7149
|  | 19.5501 | 98.8755 | 19.5501 | 98.7148 | 99.21335 | 99.7119
|  | 19.5578 | 98.8754 | 19.5578 | 98.7168 | 99.21335 | 99.7099
|  | 19.5655 | 98.8752 | 19.5655 | 98.7188 | 99.2134 | 99.708
|  | 19.5733 | 98.8752 | 19.5733 | 98.7227 | 99.21335 | 99.704
|  | 19.581 | 98.8751 | 19.581 | 98.7266 | 99.2123 | 99.698
|  | 19.5887 | 98.8751 | 19.5887 | 98.7316 | 99.2123 | 99.693
|  | 19.5964 | 98.875 | 19.5964 | 98.7355 | 99.2118 | 99.6881
|  | 19.6042 | 98.8749 | 19.6042 | 98.7405 | 99.2113 | 99.6821
|  | 19.6119 | 98.8749 | 19.6119 | 98.7444 | 99.21075 | 99.6771
|  | 19.6196 | 98.8748 | 19.6196 | 98.7484 | 99.21025 | 99.6721
|  | 19.6273 | 98.8748 | 19.6273 | 98.7533 | 99.21025 | 99.6672
|  | 19.635 | 98.8747 | 19.635 | 98.7572 | 99.2092 | 99.6612
|  | 19.6428 | 98.8748 | 19.6428 | 98.7622 | 99.2097 | 99.6572
|  | 19.6505 | 98.8761 | 19.6505 | 98.7642 | 99.2107 | 99.6572
|  | 19.6582 | 98.8772 | 19.6582 | 98.7661 | 99.21165 | 99.6572
|  | 19.6659 | 98.8785 | 19.6659 | 98.7681 | 99.21315 | 99.6582
|  | 19.6736 | 98.8797 | 19.6736 | 98.7701 | 99.21415 | 99.6582
|  | 19.6814 | 98.8809 | 19.6814 | 98.7721 | 99.21515 | 99.6582
|  | 19.6891 | 98.8822 | 19.6891 | 98.774 | 99.2161 | 99.6582
|  | 19.6968 | 98.8834 | 19.6968 | 98.777 | 99.2181 | 99.6592
|  | 19.7045 | 98.8847 | 19.7045 | 98.779 | 99.2191 | 99.6592
|  | 19.7123 | 98.8859 | 19.7123 | 98.7809 | 99.22005 | 99.6592
|  | 19.72 | 98.8869 | 19.72 | 98.7809 | 99.22155 | 99.6622
|  | 19.7277 | 98.8878 | 19.7277 | 98.779 | 99.2226 | 99.6662
|  | 19.7354 | 98.8887 | 19.7354 | 98.776 | 99.22355 | 99.6711
|  | 19.7431 | 98.8895 | 19.7431 | 98.774 | 99.22455 | 99.6751
|  | 19.7509 | 98.8904 | 19.7509 | 98.7721 | 99.2261 | 99.6801
|  | 19.7586 | 98.8913 | 19.7586 | 98.7691 | 99.2271 | 99.6851
|  | 19.7663 | 98.8922 | 19.7663 | 98.7671 | 99.2281 | 99.6891
|  | 19.774 | 98.8931 | 19.774 | 98.7651 | 99.22955 | 99.694
|  | 19.7817 | 98.8939 | 19.7817 | 98.7622 | 99.2301 | 99.698
|  | 19.7895 | 98.8948 | 19.7895 | 98.7602 | 99.2316 | 99.703
|  | 19.7972 | 98.8932 | 19.7972 | 98.7563 | 99.23115 | 99.706
|  | 19.8049 | 98.8904 | 19.8049 | 98.7523 | 99.23065 | 99.709
|  | 19.8126 | 98.8876 | 19.8126 | 98.7474 | 99.22965 | 99.7119
|  | 19.8203 | 98.8849 | 19.8203 | 98.7424 | 99.22865 | 99.7149
|  | 19.8281 | 98.8822 | 19.8281 | 98.7385 | 99.2282 | 99.7179
|  | 19.8358 | 98.8794 | 19.8358 | 98.7336 | 99.22725 | 99.7209
|  | 19.8435 | 98.8766 | 19.8435 | 98.7286 | 99.22625 | 99.7239
|  | 19.8512 | 98.8739 | 19.8512 | 98.7247 | 99.2258 | 99.7269
|  | 19.859 | 98.8712 | 19.859 | 98.7197 | 99.22475 | 99.7298
|  | 19.8667 | 98.8684 | 19.8667 | 98.7158 | 99.2243 | 99.7328
|  | 19.8744 | 98.8645 | 19.8744 | 98.7138 | 99.2243 | 99.7348
|  | 19.8821 | 98.8603 | 19.8821 | 98.7118 | 99.2243 | 99.7368
|  | 19.8898 | 98.8562 | 19.8898 | 98.7099 | 99.22385 | 99.7378
|  | 19.8976 | 98.8519 | 19.8976 | 98.7089 | 99.22435 | 99.7398
|  | 19.9053 | 98.8477 | 19.9053 | 98.7069 | 99.22435 | 99.7418
|  | 19.913 | 98.8436 | 19.913 | 98.7049 | 99.22435 | 99.7438
|  | 19.9207 | 98.8394 | 19.9207 | 98.7039 | 99.22435 | 99.7448
|  | 19.9284 | 98.8353 | 19.9284 | 98.702 | 99.2244 | 99.7468
|  | 19.9362 | 98.8311 | 19.9362 | 98.7 | 99.2244 | 99.7488
|  | 19.9439 | 98.8269 | 19.9439 | 98.6988 | 99.22475 | 99.7507
|  | 19.9516 | 98.827 | 19.9516 | 98.702 | 99.22685 | 99.7517
|  | 19.9593 | 98.8271 | 19.9593 | 98.7059 | 99.2293 | 99.7527
|  | 19.9671 | 98.8273 | 19.9671 | 98.7099 | 99.2323 | 99.7547
|  | 19.9748 | 98.8275 | 19.9748 | 98.7138 | 99.23475 | 99.7557
|  | 19.9825 | 98.8276 | 19.9825 | 98.7168 | 99.23675 | 99.7567
|  | 19.9902 | 98.8278 | 19.9902 | 98.7207 | 99.2397 | 99.7587
|  | 19.9979 | 98.8279 | 19.9979 | 98.7247 | 99.2422 | 99.7597
|  | 20.0057 | 98.8281 | 20.0057 | 98.7276 | 99.24415 | 99.7607

## -M03
-M03 Unprotected Gold Coating Reflectance
Reflectance (%) at 45° AOI
|  | Wavelength (µm) | P-Polarized | Unpolarized | S-Polarized
|  | 0.5 | 37.50408 | 49.05796 | 60.61184
|  | 0.501 | 38.42024 | 49.87138 | 61.32251
|  | 0.502 | 39.3609 | 50.7429 | 62.1249
|  | 0.503 | 40.33372 | 51.61945 | 62.90517
Product Raw Data |  | 0.504 | 41.3334 | 52.50884 | 63.68429
-M03 Reflectance |  | 0.505 | 42.3528 | 53.40091 | 64.44902
|  | 0.506 | 43.36678 | 54.30325 | 65.23973
Item # | Ending in -M03 | 0.507 | 44.41514 | 55.21543 | 66.01572
DISCLAIMER: The data presented here are typical. Slight variations in performance data will occur from lot to lot. Please contact Technical Support with any questions regarding the use or reliability of this data. |  | 0.508 | 45.42867 | 56.10872 | 66.78878
|  | 0.509 | 46.48924 | 57.02819 | 67.56715
|  | 0.51 | 47.50693 | 57.92184 | 68.33675
|  | 0.511 | 48.55781 | 58.81682 | 69.07583
|  | 0.512 | 49.61115 | 59.71774 | 69.82433
|  | 0.513 | 50.62245 | 60.58949 | 70.55653
This data may be used in publications. However, please cite Thorlabs as the source. |  | 0.514 | 51.63266 | 61.46462 | 71.29657
|  | 0.515 | 52.64606 | 62.31153 | 71.97701
|  | 0.516 | 53.61483 | 63.14471 | 72.67459
Additional Information: |  | 0.517 | 54.5802 | 63.95567 | 73.33114
|  | 0.518 | 55.54624 | 64.75283 | 73.95941
|  | 0.519 | 56.44346 | 65.49811 | 74.55276
|  | 0.52 | 57.37825 | 66.29153 | 75.2048
|  | 0.521 | 58.26531 | 67.02517 | 75.78503
|  | 0.522 | 59.13359 | 67.74004 | 76.34648
|  | 0.523 | 59.96991 | 68.44788 | 76.92586
|  | 0.524 | 60.81094 | 69.12722 | 77.44351
|  | 0.525 | 61.62928 | 69.79945 | 77.96963
|  | 0.526 | 62.42067 | 70.46014 | 78.4996
|  | 0.527 | 63.17967 | 71.06035 | 78.94103
|  | 0.528 | 63.94639 | 71.69663 | 79.44688
|  | 0.529 | 64.66583 | 72.28578 | 79.90572
|  | 0.53 | 65.39169 | 72.88135 | 80.371
|  | 0.531 | 66.09034 | 73.44513 | 80.79992
|  | 0.532 | 66.75017 | 73.97314 | 81.19611
|  | 0.533 | 67.42924 | 74.52619 | 81.62315
|  | 0.534 | 68.05383 | 75.03208 | 82.01034
|  | 0.535 | 68.68974 | 75.54783 | 82.40592
|  | 0.536 | 69.3098 | 76.04142 | 82.77304
|  | 0.537 | 69.9042 | 76.52134 | 83.13848
|  | 0.538 | 70.47192 | 76.9763 | 83.48068
|  | 0.539 | 71.03676 | 77.43081 | 83.82487
|  | 0.54 | 71.5744 | 77.87089 | 84.16737
|  | 0.541 | 72.12195 | 78.29528 | 84.4686
|  | 0.542 | 72.62494 | 78.7157 | 84.80647
|  | 0.543 | 73.14438 | 79.09972 | 85.05506
|  | 0.544 | 73.65432 | 79.50941 | 85.36449
|  | 0.545 | 74.12897 | 79.89732 | 85.66567
|  | 0.546 | 74.59225 | 80.25065 | 85.90904
|  | 0.547 | 75.06463 | 80.61877 | 86.17291
|  | 0.548 | 75.49513 | 80.98082 | 86.46652
|  | 0.549 | 75.94238 | 81.34043 | 86.73848
|  | 0.55 | 76.36795 | 81.66103 | 86.9541
|  | 0.551 | 76.79247 | 81.97925 | 87.16604
|  | 0.552 | 77.18097 | 82.30448 | 87.42799
|  | 0.553 | 77.57319 | 82.6089 | 87.64462
|  | 0.554 | 77.96259 | 82.93139 | 87.90019
|  | 0.555 | 78.33125 | 83.21421 | 88.09718
|  | 0.556 | 78.70706 | 83.5096 | 88.31213
|  | 0.557 | 79.06617 | 83.78376 | 88.50134
|  | 0.558 | 79.39553 | 84.04875 | 88.70197
|  | 0.559 | 79.73935 | 84.31258 | 88.88581
|  | 0.56 | 80.06971 | 84.57352 | 89.07734
|  | 0.561 | 80.4007 | 84.82891 | 89.25713
|  | 0.562 | 80.70497 | 85.07584 | 89.44671
|  | 0.563 | 81.00875 | 85.31334 | 89.61794
|  | 0.564 | 81.31433 | 85.56008 | 89.80583
|  | 0.565 | 81.61326 | 85.77971 | 89.94616
|  | 0.566 | 81.89175 | 85.99836 | 90.10497
|  | 0.567 | 82.1798 | 86.2296 | 90.2794
|  | 0.568 | 82.44243 | 86.41795 | 90.39346
|  | 0.569 | 82.72059 | 86.63513 | 90.54966
|  | 0.57 | 82.98521 | 86.84206 | 90.69891
|  | 0.571 | 83.23415 | 87.0307 | 90.82725
|  | 0.572 | 83.4913 | 87.24452 | 90.99775
|  | 0.573 | 83.7462 | 87.42815 | 91.11011
|  | 0.574 | 83.97155 | 87.611 | 91.25045
|  | 0.575 | 84.20829 | 87.79501 | 91.38173
|  | 0.576 | 84.42542 | 87.95114 | 91.47686
|  | 0.577 | 84.65937 | 88.15437 | 91.64936
|  | 0.578 | 84.88841 | 88.32369 | 91.75897
|  | 0.579 | 85.07167 | 88.47433 | 91.877
|  | 0.58 | 85.31556 | 88.64638 | 91.9772
|  | 0.581 | 85.51266 | 88.80404 | 92.09541
|  | 0.582 | 85.72312 | 88.96351 | 92.2039
|  | 0.583 | 85.92327 | 89.12979 | 92.33631
|  | 0.584 | 86.10331 | 89.2645 | 92.4257
|  | 0.585 | 86.29815 | 89.40108 | 92.50401
|  | 0.586 | 86.48172 | 89.55302 | 92.62431
|  | 0.587 | 86.63679 | 89.68428 | 92.73177
|  | 0.588 | 86.82166 | 89.82361 | 92.82555
|  | 0.589 | 87.00864 | 89.97314 | 92.93765
|  | 0.59 | 87.17148 | 90.09247 | 93.01347
|  | 0.591 | 87.33516 | 90.21255 | 93.08995
|  | 0.592 | 87.49806 | 90.36242 | 93.22678
|  | 0.593 | 87.66027 | 90.47154 | 93.2828
|  | 0.594 | 87.81183 | 90.5848 | 93.35777
|  | 0.595 | 87.97582 | 90.7154 | 93.45497
|  | 0.596 | 88.13329 | 90.81834 | 93.50339
|  | 0.597 | 88.29918 | 90.96241 | 93.62564
|  | 0.598 | 88.42815 | 91.06386 | 93.69957
|  | 0.599 | 88.56831 | 91.16173 | 93.75514
|  | 0.6 | 88.70604 | 91.25946 | 93.81287
|  | 0.601 | 88.83753 | 91.37 | 93.90247
|  | 0.602 | 88.9764 | 91.4688 | 93.96121
|  | 0.603 | 89.10849 | 91.58209 | 94.05569
|  | 0.604 | 89.23633 | 91.67336 | 94.1104
|  | 0.605 | 89.35267 | 91.76569 | 94.1787
|  | 0.606 | 89.48641 | 91.86626 | 94.2461
|  | 0.607 | 89.60218 | 91.96249 | 94.32281
|  | 0.608 | 89.72437 | 92.04433 | 94.36429
|  | 0.609 | 89.82909 | 92.13659 | 94.44408
|  | 0.61 | 89.95082 | 92.2211 | 94.49139
|  | 0.611 | 90.0589 | 92.30976 | 94.56061
|  | 0.612 | 90.17653 | 92.40479 | 94.63305
|  | 0.613 | 90.27375 | 92.49166 | 94.70958
|  | 0.614 | 90.38465 | 92.57157 | 94.75849
|  | 0.615 | 90.48652 | 92.63834 | 94.79015
|  | 0.616 | 90.58613 | 92.72135 | 94.85656
|  | 0.617 | 90.69035 | 92.8033 | 94.91625
|  | 0.618 | 90.78339 | 92.89524 | 95.0071
|  | 0.619 | 90.89567 | 92.96596 | 95.03625
|  | 0.62 | 90.98131 | 93.0168 | 95.0523
|  | 0.621 | 91.08017 | 93.09767 | 95.11517
|  | 0.622 | 91.17475 | 93.17424 | 95.17372
|  | 0.623 | 91.27604 | 93.24097 | 95.20591
|  | 0.624 | 91.36575 | 93.33182 | 95.29788
|  | 0.625 | 91.45901 | 93.38585 | 95.31269
|  | 0.626 | 91.549 | 93.45823 | 95.36746
|  | 0.627 | 91.62266 | 93.50701 | 95.39135
|  | 0.628 | 91.71352 | 93.57556 | 95.43761
|  | 0.629 | 91.80199 | 93.64998 | 95.49798
|  | 0.63 | 91.87777 | 93.71521 | 95.55266
|  | 0.631 | 91.95784 | 93.77887 | 95.59989
|  | 0.632 | 92.05259 | 93.84133 | 95.63007
|  | 0.633 | 92.12232 | 93.89309 | 95.66386
|  | 0.634 | 92.21107 | 93.96559 | 95.72011
|  | 0.635 | 92.28943 | 94.02146 | 95.75349
|  | 0.636 | 92.35934 | 94.07729 | 95.79524
|  | 0.637 | 92.43818 | 94.13697 | 95.83576
|  | 0.638 | 92.51081 | 94.21043 | 95.91006
|  | 0.639 | 92.57507 | 94.25416 | 95.93324
|  | 0.64 | 92.64781 | 94.29605 | 95.94428
|  | 0.641 | 92.71205 | 94.33813 | 95.9642
|  | 0.642 | 92.78514 | 94.41735 | 96.04955
|  | 0.643 | 92.84774 | 94.44392 | 96.04009
|  | 0.644 | 92.91809 | 94.50407 | 96.09005
|  | 0.645 | 92.99309 | 94.57241 | 96.15173
|  | 0.646 | 93.05875 | 94.62078 | 96.18281
|  | 0.647 | 93.11665 | 94.65164 | 96.18663
|  | 0.648 | 93.18466 | 94.71084 | 96.23702
|  | 0.649 | 93.24656 | 94.76508 | 96.28361
|  | 0.65 | 93.30239 | 94.78962 | 96.27684
|  | 0.651 | 93.37454 | 94.83424 | 96.29394
|  | 0.652 | 93.42772 | 94.9002 | 96.37267
|  | 0.653 | 93.49 | 94.94134 | 96.39269
|  | 0.654 | 93.54486 | 94.98113 | 96.41741
|  | 0.655 | 93.59351 | 95.01572 | 96.43793
|  | 0.656 | 93.65866 | 95.06298 | 96.4673
|  | 0.657 | 93.70868 | 95.11812 | 96.52756
|  | 0.658 | 93.7535 | 95.13983 | 96.52617
|  | 0.659 | 93.81312 | 95.19198 | 96.57085
|  | 0.66 | 93.86385 | 95.22541 | 96.58696
|  | 0.661 | 93.91979 | 95.27122 | 96.62265
|  | 0.662 | 93.97102 | 95.3245 | 96.67797
|  | 0.663 | 94.00939 | 95.35069 | 96.69199
|  | 0.664 | 94.05584 | 95.37172 | 96.68761
|  | 0.665 | 94.10772 | 95.43545 | 96.76318
|  | 0.666 | 94.15902 | 95.46049 | 96.76197
|  | 0.667 | 94.2119 | 95.49662 | 96.78133
|  | 0.668 | 94.24381 | 95.53606 | 96.82832
|  | 0.669 | 94.28128 | 95.55227 | 96.82326
|  | 0.67 | 94.32942 | 95.58872 | 96.84802
|  | 0.671 | 94.36611 | 95.6263 | 96.88649
|  | 0.672 | 94.41579 | 95.64777 | 96.87975
|  | 0.673 | 94.45202 | 95.68515 | 96.91828
|  | 0.674 | 94.49904 | 95.71249 | 96.92593
|  | 0.675 | 94.53969 | 95.76195 | 96.98422
|  | 0.676 | 94.57872 | 95.78744 | 96.99616
|  | 0.677 | 94.62351 | 95.80408 | 96.98465
|  | 0.678 | 94.66093 | 95.83239 | 97.00384
|  | 0.679 | 94.67984 | 95.85409 | 97.02834
|  | 0.68 | 94.72639 | 95.87211 | 97.01783
|  | 0.681 | 94.7551 | 95.90784 | 97.06057
|  | 0.682 | 94.78186 | 95.92394 | 97.06603
|  | 0.683 | 94.81986 | 95.95718 | 97.0945
|  | 0.684 | 94.84863 | 95.97652 | 97.10441
|  | 0.685 | 94.87104 | 96.0018 | 97.13256
|  | 0.686 | 94.9135 | 96.0384 | 97.1633
|  | 0.687 | 94.93897 | 96.05085 | 97.16272
|  | 0.688 | 94.97223 | 96.07828 | 97.18433
|  | 0.689 | 94.99057 | 96.08757 | 97.18457
|  | 0.69 | 95.01756 | 96.09855 | 97.17954
|  | 0.691 | 95.04337 | 96.13645 | 97.22953
|  | 0.692 | 95.05889 | 96.1609 | 97.26292
|  | 0.693 | 95.10237 | 96.16932 | 97.23627
|  | 0.694 | 95.12746 | 96.19291 | 97.25836
|  | 0.695 | 95.12627 | 96.20624 | 97.28621
|  | 0.696 | 95.15441 | 96.20945 | 97.2645
|  | 0.697 | 95.18657 | 96.24243 | 97.29829
|  | 0.698 | 95.21293 | 96.25006 | 97.28719
|  | 0.699 | 95.22949 | 96.25225 | 97.27501
|  | 0.7 | 95.2487 | 96.28821 | 97.32771
|  | 0.701 | 95.25773 | 96.29241 | 97.32709
|  | 0.702 | 95.29891 | 96.32045 | 97.34199
|  | 0.703 | 95.28657 | 96.31205 | 97.33752
|  | 0.704 | 95.30285 | 96.31377 | 97.3247
|  | 0.705 | 95.32189 | 96.35499 | 97.3881
|  | 0.706 | 95.34501 | 96.37509 | 97.40517
|  | 0.707 | 95.3628 | 96.35752 | 97.35223
|  | 0.708 | 95.37994 | 96.40968 | 97.43942
|  | 0.709 | 95.39914 | 96.4068 | 97.41446
|  | 0.71 | 95.41014 | 96.39749 | 97.38484
|  | 0.711 | 95.42368 | 96.40869 | 97.39371
|  | 0.712 | 95.45341 | 96.43537 | 97.41733
|  | 0.713 | 95.46219 | 96.4577 | 97.45322
|  | 0.714 | 95.47258 | 96.4731 | 97.47362
|  | 0.715 | 95.4876 | 96.45583 | 97.42406
|  | 0.716 | 95.5091 | 96.48839 | 97.46768
|  | 0.717 | 95.51664 | 96.46966 | 97.42268
|  | 0.718 | 95.53714 | 96.4999 | 97.46265
|  | 0.719 | 95.54872 | 96.52054 | 97.49236
|  | 0.72 | 95.64881 | 96.56569 | 97.48256
|  | 0.721 | 95.66769 | 96.57343 | 97.47916
|  | 0.722 | 95.67321 | 96.58133 | 97.48946
|  | 0.723 | 95.66164 | 96.58036 | 97.49907
|  | 0.724 | 95.68692 | 96.59892 | 97.51092
|  | 0.725 | 95.72963 | 96.62491 | 97.52018
|  | 0.726 | 95.63635 | 96.5762 | 97.51606
|  | 0.727 | 95.6645 | 96.59351 | 97.52251
|  | 0.728 | 95.72981 | 96.62828 | 97.52675
|  | 0.729 | 95.72921 | 96.63012 | 97.53104
|  | 0.73 | 95.707 | 96.6271 | 97.5472
|  | 0.731 | 95.75977 | 96.65057 | 97.54138
|  | 0.732 | 95.79682 | 96.68545 | 97.57407
|  | 0.733 | 95.72372 | 96.64809 | 97.57246
|  | 0.734 | 95.85408 | 96.71327 | 97.57246
|  | 0.735 | 95.78779 | 96.68887 | 97.58996
|  | 0.736 | 95.7533 | 96.66824 | 97.58318
|  | 0.737 | 95.79173 | 96.69499 | 97.59826
|  | 0.738 | 95.77698 | 96.68318 | 97.58939
|  | 0.739 | 95.80826 | 96.70746 | 97.60666
|  | 0.74 | 95.83666 | 96.7234 | 97.61013
|  | 0.741 | 95.88067 | 96.74911 | 97.61755
|  | 0.742 | 95.89407 | 96.75707 | 97.62006
|  | 0.743 | 95.89268 | 96.76743 | 97.64218
|  | 0.744 | 95.88604 | 96.76186 | 97.63768
|  | 0.745 | 95.88493 | 96.76317 | 97.64141
|  | 0.746 | 96.02232 | 96.83666 | 97.651
|  | 0.747 | 95.86214 | 96.75625 | 97.65036
|  | 0.748 | 95.95513 | 96.81102 | 97.66692
|  | 0.749 | 95.95602 | 96.81312 | 97.67023
|  | 0.75 | 95.92846 | 96.79979 | 97.67112
|  | 0.751 | 95.97299 | 96.83009 | 97.68719
|  | 0.752 | 96.00514 | 96.85152 | 97.69791
|  | 0.753 | 95.98366 | 96.83604 | 97.68842
|  | 0.754 | 95.9993 | 96.84328 | 97.68726
|  | 0.755 | 95.98577 | 96.84295 | 97.70013
|  | 0.756 | 95.96068 | 96.835 | 97.70932
|  | 0.757 | 96.05524 | 96.88045 | 97.70567
|  | 0.758 | 95.98487 | 96.85317 | 97.72147
|  | 0.759 | 96.02337 | 96.86954 | 97.71571
|  | 0.76 | 96.03341 | 96.87252 | 97.71164
|  | 0.761 | 96.03536 | 96.87804 | 97.72072
|  | 0.762 | 95.99709 | 96.8577 | 97.71831
|  | 0.763 | 96.01972 | 96.86891 | 97.7181
|  | 0.764 | 96.01628 | 96.87466 | 97.73303
|  | 0.765 | 96.06652 | 96.89456 | 97.72259
|  | 0.766 | 96.04023 | 96.89634 | 97.75244
|  | 0.767 | 96.11473 | 96.9314 | 97.74808
|  | 0.768 | 96.08805 | 96.92118 | 97.7543
|  | 0.769 | 96.0901 | 96.92223 | 97.75436
|  | 0.77 | 96.16491 | 96.95959 | 97.75427
|  | 0.771 | 96.14557 | 96.9557 | 97.76584
|  | 0.772 | 96.12259 | 96.94217 | 97.76174
|  | 0.773 | 96.10547 | 96.93707 | 97.76866
|  | 0.774 | 96.13479 | 96.95658 | 97.77837
|  | 0.775 | 96.11315 | 96.95005 | 97.78695
|  | 0.776 | 96.15848 | 96.97438 | 97.79028
|  | 0.777 | 96.16171 | 96.97297 | 97.78423
|  | 0.778 | 96.13252 | 96.96214 | 97.79176
|  | 0.779 | 96.18924 | 96.98989 | 97.79054
|  | 0.78 | 96.21512 | 97.00694 | 97.79875
|  | 0.781 | 96.2155 | 97.0111 | 97.8067
|  | 0.782 | 96.23872 | 97.02317 | 97.80762
|  | 0.783 | 96.22194 | 97.01805 | 97.81416
|  | 0.784 | 96.21292 | 97.02264 | 97.83235
|  | 0.785 | 96.27893 | 97.05228 | 97.82564
|  | 0.786 | 96.27601 | 97.05741 | 97.8388
|  | 0.787 | 96.2096 | 97.02661 | 97.84363
|  | 0.788 | 96.29649 | 97.07311 | 97.84972
|  | 0.789 | 96.22418 | 97.03201 | 97.83984
|  | 0.79 | 96.30437 | 97.07518 | 97.84598
|  | 0.791 | 96.27843 | 97.06358 | 97.84872
|  | 0.792 | 96.28063 | 97.05827 | 97.83591
|  | 0.793 | 96.30983 | 97.07508 | 97.84032
|  | 0.794 | 96.28098 | 97.06583 | 97.85068
|  | 0.795 | 96.29379 | 97.07774 | 97.86168
|  | 0.796 | 96.31309 | 97.08319 | 97.8533
|  | 0.797 | 96.28488 | 97.07554 | 97.86621
|  | 0.798 | 96.30305 | 97.08547 | 97.86788
|  | 0.799 | 96.31991 | 97.09767 | 97.87543
|  | 0.8 | 96.32412 | 97.09823 | 97.87234
|  | 0.801 | 96.35842 | 97.11986 | 97.8813
|  | 0.802 | 96.3617 | 97.12891 | 97.89612
|  | 0.803 | 96.35659 | 97.12183 | 97.88708
|  | 0.804 | 96.3997 | 97.14391 | 97.88812
|  | 0.805 | 96.33831 | 97.11719 | 97.89606
|  | 0.806 | 96.42057 | 97.16212 | 97.90366
|  | 0.807 | 96.42251 | 97.16066 | 97.89881
|  | 0.808 | 96.4182 | 97.1643 | 97.91039
|  | 0.809 | 96.40799 | 97.1538 | 97.89961
|  | 0.81 | 96.40511 | 97.1605 | 97.91589
|  | 0.811 | 96.4322 | 97.17409 | 97.91599
|  | 0.812 | 96.44635 | 97.18194 | 97.91754
|  | 0.813 | 96.42915 | 97.18053 | 97.93192
|  | 0.814 | 96.39413 | 97.16325 | 97.93237
|  | 0.815 | 96.454 | 97.19507 | 97.93613
|  | 0.816 | 96.49835 | 97.21958 | 97.9408
|  | 0.817 | 96.46668 | 97.1956 | 97.92453
|  | 0.818 | 96.45619 | 97.19042 | 97.92465
|  | 0.819 | 96.48863 | 97.21169 | 97.93476
|  | 0.82 | 96.47585 | 97.20274 | 97.92963
|  | 0.821 | 96.48301 | 97.21283 | 97.94265
|  | 0.822 | 96.49687 | 97.2196 | 97.94232
|  | 0.823 | 96.51816 | 97.23476 | 97.95135
|  | 0.824 | 96.51849 | 97.23655 | 97.95461
|  | 0.825 | 96.5259 | 97.24169 | 97.95748
|  | 0.826 | 96.50141 | 97.23186 | 97.96231
|  | 0.827 | 96.53022 | 97.24635 | 97.96248
|  | 0.828 | 96.48602 | 97.22422 | 97.96242
|  | 0.829 | 96.56246 | 97.2644 | 97.96635
|  | 0.83 | 96.52993 | 97.25258 | 97.97522
|  | 0.831 | 96.48416 | 97.22721 | 97.97027
|  | 0.832 | 96.49817 | 97.23277 | 97.96738
|  | 0.833 | 96.53018 | 97.25352 | 97.97686
|  | 0.834 | 96.55427 | 97.26498 | 97.9757
|  | 0.835 | 96.55046 | 97.26864 | 97.98682
|  | 0.836 | 96.53877 | 97.266 | 97.99324
|  | 0.837 | 96.58941 | 97.29573 | 98.00205
|  | 0.838 | 96.57945 | 97.2843 | 97.98914
|  | 0.839 | 96.54356 | 97.26878 | 97.994
|  | 0.84 | 96.5897 | 97.29309 | 97.99648
|  | 0.841 | 96.61693 | 97.31089 | 98.00484
|  | 0.842 | 96.59538 | 97.29891 | 98.00245
|  | 0.843 | 96.59628 | 97.29823 | 98.00018
|  | 0.844 | 96.59565 | 97.29532 | 97.995
|  | 0.845 | 96.61755 | 97.31219 | 98.00684
|  | 0.846 | 96.61104 | 97.31053 | 98.01002
|  | 0.847 | 96.61127 | 97.31142 | 98.01156
|  | 0.848 | 96.64309 | 97.32833 | 98.01358
|  | 0.849 | 96.62868 | 97.31843 | 98.00819
|  | 0.85 | 96.65776 | 97.33618 | 98.0146
|  | 0.851 | 96.63481 | 97.32712 | 98.01942
|  | 0.852 | 96.61616 | 97.324 | 98.03184
|  | 0.853 | 96.65124 | 97.34016 | 98.02908
|  | 0.854 | 96.6531 | 97.33957 | 98.02604
|  | 0.855 | 96.66235 | 97.34665 | 98.03096
|  | 0.856 | 96.67629 | 97.35981 | 98.04334
|  | 0.857 | 96.67178 | 97.35639 | 98.04101
|  | 0.858 | 96.67753 | 97.36442 | 98.05131
|  | 0.859 | 96.69059 | 97.37173 | 98.05287
|  | 0.86 | 96.70793 | 97.38245 | 98.05697
|  | 0.861 | 96.70002 | 97.37772 | 98.05542
|  | 0.862 | 96.70273 | 97.38007 | 98.05742
|  | 0.863 | 96.68275 | 97.37153 | 98.06032
|  | 0.864 | 96.7076 | 97.3806 | 98.0536
|  | 0.865 | 96.7212 | 97.39133 | 98.06146
|  | 0.866 | 96.73205 | 97.39902 | 98.06599
|  | 0.867 | 96.72449 | 97.39513 | 98.06577
|  | 0.868 | 96.73309 | 97.39933 | 98.06557
|  | 0.869 | 96.7513 | 97.4121 | 98.07291
|  | 0.87 | 96.71304 | 97.39478 | 98.07652
|  | 0.871 | 96.71069 | 97.39584 | 98.08099
|  | 0.872 | 96.71965 | 97.40124 | 98.08283
|  | 0.873 | 96.70901 | 97.395 | 98.08099
|  | 0.874 | 96.72016 | 97.40075 | 98.08134
|  | 0.875 | 96.7367 | 97.43245 | 98.1282
|  | 0.876 | 96.74725 | 97.41837 | 98.08948
|  | 0.877 | 96.72958 | 97.40943 | 98.08928
|  | 0.878 | 96.72721 | 97.40924 | 98.09128
|  | 0.879 | 96.74212 | 97.417 | 98.09189
|  | 0.88 | 96.76135 | 97.42748 | 98.0936
|  | 0.881 | 96.76685 | 97.43357 | 98.10029
|  | 0.882 | 96.7692 | 97.4314 | 98.09359
|  | 0.883 | 96.77259 | 97.43831 | 98.10403
|  | 0.884 | 96.76747 | 97.44079 | 98.1141
|  | 0.885 | 96.77362 | 97.44685 | 98.12008
|  | 0.886 | 96.77012 | 97.44664 | 98.12315
|  | 0.887 | 96.77467 | 97.44834 | 98.122
|  | 0.888 | 96.77591 | 97.4487 | 98.12148
|  | 0.889 | 96.79503 | 97.46124 | 98.12746
|  | 0.89 | 96.79202 | 97.46065 | 98.12929
|  | 0.891 | 96.81588 | 97.47385 | 98.13181
|  | 0.892 | 96.8183 | 97.47569 | 98.13308
|  | 0.893 | 96.82055 | 97.47315 | 98.12576
|  | 0.894 | 96.82958 | 97.48009 | 98.1306
|  | 0.895 | 96.82475 | 97.48072 | 98.13668
|  | 0.896 | 96.8477 | 97.49662 | 98.14554
|  | 0.897 | 96.84362 | 97.49573 | 98.14784
|  | 0.898 | 96.84788 | 97.49819 | 98.1485
|  | 0.899 | 96.84581 | 97.49417 | 98.14253
|  | 0.9 | 96.86142 | 97.5052 | 98.14899
|  | 0.901 | 96.85601 | 97.50344 | 98.15088
|  | 0.902 | 96.85996 | 97.50686 | 98.15375
|  | 0.903 | 96.87322 | 97.51035 | 98.14748
|  | 0.904 | 96.8772 | 97.50875 | 98.1403
|  | 0.905 | 96.88253 | 97.51339 | 98.14426
|  | 0.906 | 96.88302 | 97.51748 | 98.15193
|  | 0.907 | 96.89118 | 97.52193 | 98.15267
|  | 0.908 | 96.89819 | 97.52818 | 98.15817
|  | 0.909 | 96.8887 | 97.52583 | 98.16295
|  | 0.91 | 96.89786 | 97.53559 | 98.17333
|  | 0.911 | 96.90167 | 97.53702 | 98.17237
|  | 0.912 | 96.89408 | 97.53414 | 98.17419
|  | 0.913 | 96.90099 | 97.53372 | 98.16645
|  | 0.914 | 96.92851 | 97.55339 | 98.17828
|  | 0.915 | 96.88905 | 97.53484 | 98.18063
|  | 0.916 | 96.89379 | 97.53783 | 98.18188
|  | 0.917 | 96.89642 | 97.53878 | 98.18115
|  | 0.918 | 96.90086 | 97.54041 | 98.17996
|  | 0.919 | 96.91097 | 97.54446 | 98.17794
|  | 0.92 | 96.91534 | 97.54895 | 98.18255
|  | 0.921 | 96.92421 | 97.55834 | 98.19247
|  | 0.922 | 96.92485 | 97.55754 | 98.19024
|  | 0.923 | 96.92387 | 97.56093 | 98.19799
|  | 0.924 | 96.92722 | 97.56268 | 98.19815
|  | 0.925 | 96.96277 | 97.57748 | 98.19218
|  | 0.926 | 96.97082 | 97.58367 | 98.19653
|  | 0.927 | 96.9658 | 97.58252 | 98.19924
|  | 0.928 | 96.96489 | 97.58231 | 98.19973
|  | 0.929 | 96.97757 | 97.59278 | 98.20798
|  | 0.93 | 96.98211 | 97.60071 | 98.21931
|  | 0.931 | 96.98435 | 97.59877 | 98.21318
|  | 0.932 | 96.98421 | 97.59726 | 98.21032
|  | 0.933 | 96.98497 | 97.60013 | 98.21529
|  | 0.934 | 96.98784 | 97.60347 | 98.21909
|  | 0.935 | 96.99548 | 97.60984 | 98.2242
|  | 0.936 | 96.99581 | 97.60932 | 98.22283
|  | 0.937 | 97.00332 | 97.61343 | 98.22353
|  | 0.938 | 97.00888 | 97.61854 | 98.2282
|  | 0.939 | 97.00421 | 97.61639 | 98.22858
|  | 0.94 | 97.01318 | 97.64494 | 98.2767
|  | 0.941 | 97.01168 | 97.61948 | 98.22729
|  | 0.942 | 97.01359 | 97.62499 | 98.23638
|  | 0.943 | 97.01547 | 97.62754 | 98.23961
|  | 0.944 | 96.99048 | 97.61364 | 98.23681
|  | 0.945 | 97.05574 | 97.64662 | 98.2375
|  | 0.946 | 97.06274 | 97.65235 | 98.24197
|  | 0.947 | 97.05886 | 97.65104 | 98.24323
|  | 0.948 | 97.05895 | 97.65108 | 98.24321
|  | 0.949 | 97.06466 | 97.65667 | 98.24869
|  | 0.95 | 97.07364 | 97.66616 | 98.25867
|  | 0.951 | 97.07476 | 97.66153 | 98.2483
|  | 0.952 | 97.06852 | 97.65775 | 98.24699
|  | 0.953 | 97.07687 | 97.6627 | 98.24852
|  | 0.954 | 97.07721 | 97.66942 | 98.26163
|  | 0.955 | 97.07435 | 97.66533 | 98.25632
|  | 0.956 | 97.08012 | 97.66816 | 98.2562
|  | 0.957 | 97.08737 | 97.67337 | 98.25937
|  | 0.958 | 97.0917 | 97.67582 | 98.25994
|  | 0.959 | 97.09145 | 97.67775 | 98.26405
|  | 0.96 | 97.08246 | 97.67538 | 98.26829
|  | 0.961 | 97.091 | 97.67612 | 98.26125
|  | 0.962 | 97.09657 | 97.68402 | 98.27146
|  | 0.963 | 97.0854 | 97.67853 | 98.27166
|  | 0.964 | 97.09752 | 97.69072 | 98.28391
|  | 0.965 | 97.09929 | 97.69017 | 98.28106
|  | 0.966 | 97.10265 | 97.69289 | 98.28312
|  | 0.967 | 97.10784 | 97.70011 | 98.29238
|  | 0.968 | 97.1218 | 97.70811 | 98.29441
|  | 0.969 | 97.12545 | 97.71373 | 98.30201
|  | 0.97 | 97.12472 | 97.71423 | 98.30373
|  | 0.971 | 97.12421 | 97.71328 | 98.30234
|  | 0.972 | 97.12332 | 97.71373 | 98.30414
|  | 0.973 | 97.1266 | 97.71156 | 98.29652
|  | 0.974 | 97.12459 | 97.71123 | 98.29787
|  | 0.975 | 97.12628 | 97.71036 | 98.29443
|  | 0.976 | 97.13462 | 97.71766 | 98.3007
|  | 0.977 | 97.14104 | 97.71984 | 98.29864
|  | 0.978 | 97.14251 | 97.72215 | 98.3018
|  | 0.979 | 97.14116 | 97.71982 | 98.29848
|  | 0.98 | 97.14078 | 97.72403 | 98.30728
|  | 0.981 | 97.13802 | 97.72354 | 98.30907
|  | 0.982 | 97.15053 | 97.73089 | 98.31124
|  | 0.983 | 97.14525 | 97.72981 | 98.31438
|  | 0.984 | 97.1412 | 97.72592 | 98.31063
|  | 0.985 | 97.15126 | 97.73234 | 98.31342
|  | 0.986 | 97.16317 | 97.73826 | 98.31335
|  | 0.987 | 97.16665 | 97.74089 | 98.31514
|  | 0.988 | 97.17086 | 97.74112 | 98.31138
|  | 0.989 | 97.17328 | 97.7462 | 98.31911
|  | 0.99 | 97.17657 | 97.74957 | 98.32258
|  | 0.991 | 97.18377 | 97.75306 | 98.32236
|  | 0.992 | 97.1892 | 97.75856 | 98.32792
|  | 0.993 | 97.18694 | 97.75736 | 98.32778
|  | 0.994 | 97.19478 | 97.76228 | 98.32977
|  | 0.995 | 97.19271 | 97.76324 | 98.33378
|  | 0.996 | 97.20169 | 97.76932 | 98.33695
|  | 0.997 | 97.20223 | 97.76768 | 98.33312
|  | 0.998 | 97.20243 | 97.76872 | 98.33501
|  | 0.999 | 97.21083 | 97.77308 | 98.33534
|  | 1 | 97.21273 | 97.77331 | 98.3339
|  | 1.001 | 97.25873 | 97.79458 | 98.33043
|  | 1.002 | 97.26832 | 97.80454 | 98.34076
|  | 1.003 | 97.26685 | 97.80624 | 98.34563
|  | 1.004 | 97.22193 | 97.78199 | 98.34205
|  | 1.005 | 97.19785 | 97.77279 | 98.34772
|  | 1.006 | 97.19532 | 97.77129 | 98.34727
|  | 1.007 | 97.19287 | 97.77176 | 98.35066
|  | 1.008 | 97.19693 | 97.77389 | 98.35085
|  | 1.009 | 97.19744 | 97.77539 | 98.35335
|  | 1.01 | 97.1942 | 97.77059 | 98.34699
|  | 1.011 | 97.19912 | 97.77946 | 98.3598
|  | 1.012 | 97.19409 | 97.776 | 98.35791
|  | 1.013 | 97.19896 | 97.7797 | 98.36044
|  | 1.014 | 97.2011 | 97.78071 | 98.36032
|  | 1.015 | 97.19417 | 97.77734 | 98.3605
|  | 1.016 | 97.20497 | 97.7797 | 98.35443
|  | 1.017 | 97.20297 | 97.78244 | 98.36192
|  | 1.018 | 97.20171 | 97.78086 | 98.36
|  | 1.019 | 97.19472 | 97.77568 | 98.35664
|  | 1.02 | 97.19634 | 97.77874 | 98.36114
|  | 1.021 | 97.20973 | 97.78903 | 98.36833
|  | 1.022 | 97.20327 | 97.78496 | 98.36665
|  | 1.023 | 97.20293 | 97.78441 | 98.36588
|  | 1.024 | 97.20653 | 97.78736 | 98.3682
|  | 1.025 | 97.20691 | 97.78591 | 98.3649
|  | 1.026 | 97.21163 | 97.78603 | 98.36043
|  | 1.027 | 97.21437 | 97.79069 | 98.36702
|  | 1.028 | 97.20335 | 97.78477 | 98.3662
|  | 1.029 | 97.21022 | 97.78408 | 98.35795
|  | 1.03 | 97.2197 | 97.79621 | 98.37272
|  | 1.031 | 97.2177 | 97.79618 | 98.37466
|  | 1.032 | 97.3021 | 97.83857 | 98.37503
|  | 1.033 | 97.3071 | 97.84557 | 98.38405
|  | 1.034 | 97.31093 | 97.84107 | 98.37122
|  | 1.035 | 97.27372 | 97.82687 | 98.38002
|  | 1.036 | 97.26479 | 97.82491 | 98.38502
|  | 1.037 | 97.26915 | 97.82323 | 98.37731
|  | 1.038 | 97.26908 | 97.82381 | 98.37854
|  | 1.039 | 97.25607 | 97.81358 | 98.3711
|  | 1.04 | 97.25632 | 97.81268 | 98.36905
|  | 1.041 | 97.25624 | 97.81133 | 98.36642
|  | 1.042 | 97.25812 | 97.81388 | 98.36965
|  | 1.043 | 97.25763 | 97.81255 | 98.36746
|  | 1.044 | 97.25931 | 97.81426 | 98.36921
|  | 1.045 | 97.26885 | 97.81761 | 98.36636
|  | 1.046 | 97.27223 | 97.82084 | 98.36945
|  | 1.047 | 97.26336 | 97.8241 | 98.38485
|  | 1.048 | 97.26481 | 97.8249 | 98.385
|  | 1.049 | 97.2654 | 97.82601 | 98.38661
|  | 1.05 | 97.26215 | 97.77433 | 98.28652
|  | 1.051 | 97.27527 | 97.80817 | 98.34108
|  | 1.052 | 97.3055 | 97.81155 | 98.31761
|  | 1.053 | 97.31284 | 97.83657 | 98.36031
|  | 1.054 | 97.29542 | 97.80219 | 98.30896
|  | 1.055 | 97.29594 | 97.80402 | 98.3121
|  | 1.056 | 97.38359 | 97.84863 | 98.31368
|  | 1.057 | 97.42591 | 97.86339 | 98.30087
|  | 1.058 | 97.37632 | 97.85799 | 98.33967
|  | 1.059 | 97.33128 | 97.8368 | 98.34233
|  | 1.06 | 97.28795 | 97.80653 | 98.32511
|  | 1.061 | 97.34179 | 97.86309 | 98.38438
|  | 1.062 | 97.27221 | 97.82433 | 98.37645
|  | 1.063 | 97.30984 | 97.85161 | 98.39338
|  | 1.064 | 97.37978 | 97.8769 | 98.37402
|  | 1.065 | 97.36445 | 97.85663 | 98.34881
|  | 1.066 | 97.34757 | 97.88094 | 98.41431
|  | 1.067 | 97.31918 | 97.84375 | 98.36832
|  | 1.068 | 97.317 | 97.82133 | 98.32567
|  | 1.069 | 97.33041 | 97.82491 | 98.31941
|  | 1.07 | 97.28512 | 97.82186 | 98.3586
|  | 1.071 | 97.31493 | 97.8536 | 98.39227
|  | 1.072 | 97.37032 | 97.87435 | 98.37838
|  | 1.073 | 97.36271 | 97.85992 | 98.35714
|  | 1.074 | 97.38983 | 97.88553 | 98.38123
|  | 1.075 | 97.33885 | 97.84838 | 98.3579
|  | 1.076 | 97.38548 | 97.8717 | 98.35792
|  | 1.077 | 97.33484 | 97.85342 | 98.37199
|  | 1.078 | 97.4287 | 97.91142 | 98.39414
|  | 1.079 | 97.44541 | 97.91633 | 98.38725
|  | 1.08 | 97.43847 | 97.89957 | 98.36068
|  | 1.081 | 97.40086 | 97.8845 | 98.36814
|  | 1.082 | 97.38008 | 97.8647 | 98.34931
|  | 1.083 | 97.39286 | 97.87967 | 98.36647
|  | 1.084 | 97.37379 | 97.88983 | 98.40588
|  | 1.085 | 97.39417 | 97.87993 | 98.36569
|  | 1.086 | 97.39945 | 97.8682 | 98.33695
|  | 1.087 | 97.44228 | 97.91254 | 98.3828
|  | 1.088 | 97.35297 | 97.88672 | 98.42047
|  | 1.089 | 97.3883 | 97.88265 | 98.377
|  | 1.09 | 97.39173 | 97.85719 | 98.32265
|  | 1.091 | 97.41324 | 97.90061 | 98.38798
|  | 1.092 | 97.40949 | 97.8978 | 98.38612
|  | 1.093 | 97.41365 | 97.90022 | 98.38679
|  | 1.094 | 97.45291 | 97.91205 | 98.37119
|  | 1.095 | 97.41798 | 97.92316 | 98.42834
|  | 1.096 | 97.43156 | 97.91362 | 98.39568
|  | 1.097 | 97.42918 | 97.90591 | 98.38263
|  | 1.098 | 97.395 | 97.89166 | 98.38831
|  | 1.099 | 97.42553 | 97.91499 | 98.40445
|  | 1.1 | 97.40274 | 97.90084 | 98.39894
|  | 1.101 | 97.44834 | 97.91996 | 98.39158
|  | 1.102 | 97.39922 | 97.90257 | 98.40593
|  | 1.103 | 97.43401 | 97.95361 | 98.47322
|  | 1.104 | 97.40505 | 97.92475 | 98.44445
|  | 1.105 | 97.44918 | 97.95498 | 98.46079
|  | 1.106 | 97.47736 | 97.96473 | 98.4521
|  | 1.107 | 97.44776 | 97.92545 | 98.40314
|  | 1.108 | 97.50287 | 97.97302 | 98.44318
|  | 1.109 | 97.44711 | 97.94945 | 98.45178
|  | 1.11 | 97.49504 | 97.96631 | 98.43757
|  | 1.111 | 97.41924 | 97.95192 | 98.4846
|  | 1.112 | 97.46025 | 97.94321 | 98.42618
|  | 1.113 | 97.4633 | 97.94479 | 98.42629
|  | 1.114 | 97.46074 | 97.95056 | 98.44038
|  | 1.115 | 97.45218 | 97.94833 | 98.44449
|  | 1.116 | 97.4421 | 97.92709 | 98.41207
|  | 1.117 | 97.46705 | 97.95025 | 98.43346
|  | 1.118 | 97.47708 | 97.95055 | 98.42402
|  | 1.119 | 97.43939 | 97.9159 | 98.39242
|  | 1.12 | 97.46706 | 97.94893 | 98.43079
|  | 1.121 | 97.40204 | 97.91267 | 98.42329
|  | 1.122 | 97.44666 | 97.94895 | 98.45124
|  | 1.123 | 97.45567 | 97.9529 | 98.45014
|  | 1.124 | 97.46409 | 97.96603 | 98.46798
|  | 1.125 | 97.48418 | 97.98452 | 98.48486
|  | 1.126 | 97.44634 | 97.94874 | 98.45114
|  | 1.127 | 97.4589 | 97.95407 | 98.44923
|  | 1.128 | 97.51695 | 97.98169 | 98.44644
|  | 1.129 | 97.46693 | 97.96522 | 98.46352
|  | 1.13 | 97.4805 | 97.96537 | 98.45024
|  | 1.131 | 97.48524 | 97.97369 | 98.46214
|  | 1.132 | 97.4752 | 97.97996 | 98.48471
|  | 1.133 | 97.52371 | 98.00407 | 98.48444
|  | 1.134 | 97.51047 | 97.99322 | 98.47598
|  | 1.135 | 97.49213 | 97.96696 | 98.44179
|  | 1.136 | 97.48251 | 97.97177 | 98.46104
|  | 1.137 | 97.4698 | 97.95567 | 98.44154
|  | 1.138 | 97.50665 | 97.98116 | 98.45567
|  | 1.139 | 97.52158 | 97.98152 | 98.44146
|  | 1.14 | 97.46407 | 97.96285 | 98.46162
|  | 1.141 | 97.52589 | 98.00479 | 98.4837
|  | 1.142 | 97.48058 | 97.96373 | 98.44688
|  | 1.143 | 97.48575 | 97.98758 | 98.48942
|  | 1.144 | 97.45741 | 97.9674 | 98.47739
|  | 1.145 | 97.52527 | 97.9982 | 98.47114
|  | 1.146 | 97.51863 | 97.99749 | 98.47636
|  | 1.147 | 97.50532 | 98.00121 | 98.4971
|  | 1.148 | 97.49136 | 97.9928 | 98.49423
|  | 1.149 | 97.50318 | 97.98297 | 98.46276
|  | 1.15 | 97.49747 | 97.9698 | 98.44212
|  | 1.151 | 97.55055 | 98.02655 | 98.50256
|  | 1.152 | 97.53172 | 98.00019 | 98.46866
|  | 1.153 | 97.54369 | 98.02959 | 98.5155
|  | 1.154 | 97.52173 | 98.00056 | 98.47938
|  | 1.155 | 97.56152 | 98.02349 | 98.48545
|  | 1.156 | 97.48661 | 97.98586 | 98.4851
|  | 1.157 | 97.50309 | 98.00566 | 98.50822
|  | 1.158 | 97.47104 | 97.9626 | 98.45416
|  | 1.159 | 97.5191 | 98.00626 | 98.49342
|  | 1.16 | 97.50449 | 98.01429 | 98.52409
|  | 1.161 | 97.47041 | 97.97351 | 98.47662
|  | 1.162 | 97.52271 | 98.01881 | 98.5149
|  | 1.163 | 97.52615 | 98.02012 | 98.51409
|  | 1.164 | 97.55487 | 98.03675 | 98.51864
|  | 1.165 | 97.53162 | 98.00844 | 98.48526
|  | 1.166 | 97.51547 | 98.01743 | 98.51939
|  | 1.167 | 97.49972 | 97.99306 | 98.4864
|  | 1.168 | 97.52525 | 98.01798 | 98.5107
|  | 1.169 | 97.54279 | 98.03468 | 98.52658
|  | 1.17 | 97.52158 | 98.00823 | 98.49489
|  | 1.171 | 97.54266 | 98.01214 | 98.48162
|  | 1.172 | 97.52258 | 98.01255 | 98.50251
|  | 1.173 | 97.52222 | 98.01721 | 98.5122
|  | 1.174 | 97.54697 | 98.02867 | 98.51038
|  | 1.175 | 97.56152 | 98.04385 | 98.52618
|  | 1.176 | 97.54085 | 98.03352 | 98.52619
|  | 1.177 | 97.49725 | 98.00891 | 98.52056
|  | 1.178 | 97.57147 | 98.03686 | 98.50226
|  | 1.179 | 97.54244 | 98.00475 | 98.46706
|  | 1.18 | 97.53632 | 98.03603 | 98.53574
|  | 1.181 | 97.56133 | 98.03649 | 98.51164
|  | 1.182 | 97.53591 | 98.03051 | 98.52511
|  | 1.183 | 97.52696 | 98.00693 | 98.48691
|  | 1.184 | 97.54523 | 98.02899 | 98.51275
|  | 1.185 | 97.54703 | 98.04322 | 98.53942
|  | 1.186 | 97.55044 | 98.03804 | 98.52564
|  | 1.187 | 97.5434 | 98.02022 | 98.49703
|  | 1.188 | 97.54494 | 98.04579 | 98.54664
|  | 1.189 | 97.55785 | 98.05869 | 98.55952
|  | 1.19 | 97.5639 | 98.04941 | 98.53493
|  | 1.191 | 97.55751 | 98.05153 | 98.54555
|  | 1.192 | 97.57965 | 98.05328 | 98.52691
|  | 1.193 | 97.54114 | 98.05338 | 98.56562
|  | 1.194 | 97.56608 | 98.05614 | 98.54621
|  | 1.195 | 97.55628 | 98.04897 | 98.54166
|  | 1.196 | 97.59122 | 98.06331 | 98.5354
|  | 1.197 | 97.5653 | 98.05512 | 98.54493
|  | 1.198 | 97.56781 | 98.05059 | 98.53337
|  | 1.199 | 97.5833 | 98.0686 | 98.5539
|  | 1.2 | 97.58479 | 98.08172 | 98.57865
|  | 1.201 | 97.60145 | 98.05816 | 98.51487
|  | 1.202 | 97.59682 | 98.0914 | 98.58598
|  | 1.203 | 97.60329 | 98.07197 | 98.54065
|  | 1.204 | 97.60079 | 98.08397 | 98.56715
|  | 1.205 | 97.59201 | 98.06016 | 98.52831
|  | 1.206 | 97.62608 | 98.11092 | 98.59575
|  | 1.207 | 97.62135 | 98.11262 | 98.60388
|  | 1.208 | 97.60622 | 98.07338 | 98.54054
|  | 1.209 | 97.60565 | 98.07302 | 98.54038
|  | 1.21 | 97.59161 | 98.06195 | 98.53228
|  | 1.211 | 97.66093 | 98.12455 | 98.58817
|  | 1.212 | 97.66157 | 98.09001 | 98.51845
|  | 1.213 | 97.67291 | 98.11698 | 98.56105
|  | 1.214 | 97.6215 | 98.08614 | 98.55078
|  | 1.215 | 97.59481 | 98.10161 | 98.60841
|  | 1.216 | 97.64267 | 98.13209 | 98.62151
|  | 1.217 | 97.59938 | 98.09815 | 98.59692
|  | 1.218 | 97.62386 | 98.10292 | 98.58198
|  | 1.219 | 97.609 | 98.11383 | 98.61865
|  | 1.22 | 97.6132 | 98.09236 | 98.57152
|  | 1.221 | 97.61507 | 98.09346 | 98.57184
|  | 1.222 | 97.63734 | 98.11402 | 98.5907
|  | 1.223 | 97.64008 | 98.09343 | 98.54678
|  | 1.224 | 97.60924 | 98.10487 | 98.60049
|  | 1.225 | 97.65665 | 98.12317 | 98.58969
|  | 1.226 | 97.6253 | 98.11771 | 98.61011
|  | 1.227 | 97.68155 | 98.17647 | 98.67139
|  | 1.228 | 97.62932 | 98.13104 | 98.63277
|  | 1.229 | 97.68841 | 98.16152 | 98.63464
|  | 1.23 | 97.62975 | 98.13287 | 98.63598
|  | 1.231 | 97.71973 | 98.18091 | 98.64209
|  | 1.232 | 97.67398 | 98.13185 | 98.58971
|  | 1.233 | 97.64102 | 98.13108 | 98.62113
|  | 1.234 | 97.61231 | 98.11963 | 98.62695
|  | 1.235 | 97.62569 | 98.10962 | 98.59354
|  | 1.236 | 97.6188 | 98.11392 | 98.60905
|  | 1.237 | 97.61803 | 98.12594 | 98.63385
|  | 1.238 | 97.63084 | 98.12497 | 98.6191
|  | 1.239 | 97.62963 | 98.12347 | 98.61731
|  | 1.24 | 97.62789 | 98.11876 | 98.60963
|  | 1.241 | 97.63142 | 98.12815 | 98.62489
|  | 1.242 | 97.62463 | 98.11621 | 98.60779
|  | 1.243 | 97.62795 | 98.12855 | 98.62914
|  | 1.244 | 97.66253 | 98.1311 | 98.59966
|  | 1.245 | 97.68604 | 98.13489 | 98.58373
|  | 1.246 | 97.6449 | 98.13629 | 98.62768
|  | 1.247 | 97.64503 | 98.13617 | 98.6273
|  | 1.248 | 97.66747 | 98.15516 | 98.64285
|  | 1.249 | 97.65142 | 98.12434 | 98.59725
|  | 1.25 | 97.60786 | 98.1203 | 98.63274
|  | 1.251 | 97.64281 | 98.13047 | 98.61813
|  | 1.252 | 97.63414 | 98.12828 | 98.62242
|  | 1.253 | 97.64481 | 98.15363 | 98.66245
|  | 1.254 | 97.66575 | 98.14447 | 98.62319
|  | 1.255 | 97.65843 | 98.1282 | 98.59797
|  | 1.256 | 97.64498 | 98.1414 | 98.63783
|  | 1.257 | 97.62571 | 98.11735 | 98.60899
|  | 1.258 | 97.64311 | 98.1324 | 98.62168
|  | 1.259 | 97.64892 | 98.13327 | 98.61762
|  | 1.26 | 97.65496 | 98.13125 | 98.60754
|  | 1.261 | 97.6249 | 98.13925 | 98.6536
|  | 1.262 | 97.6797 | 98.14954 | 98.61937
|  | 1.263 | 97.67335 | 98.15862 | 98.6439
|  | 1.264 | 97.66716 | 98.14789 | 98.62862
|  | 1.265 | 97.64012 | 98.13268 | 98.62524
|  | 1.266 | 97.65388 | 98.13472 | 98.61557
|  | 1.267 | 97.64888 | 98.13706 | 98.62524
|  | 1.268 | 97.65585 | 98.14343 | 98.63101
|  | 1.269 | 97.65745 | 98.16366 | 98.66988
|  | 1.27 | 97.67234 | 98.16038 | 98.64842
|  | 1.271 | 97.65456 | 98.14317 | 98.63177
|  | 1.272 | 97.67375 | 98.14946 | 98.62516
|  | 1.273 | 97.62302 | 98.12238 | 98.62174
|  | 1.274 | 97.69522 | 98.16642 | 98.63761
|  | 1.275 | 97.67899 | 98.16415 | 98.64931
|  | 1.276 | 97.67557 | 98.1504 | 98.62523
|  | 1.277 | 97.67991 | 98.1465 | 98.61309
|  | 1.278 | 97.66921 | 98.15326 | 98.63731
|  | 1.279 | 97.67519 | 98.15784 | 98.64049
|  | 1.28 | 97.6899 | 98.16201 | 98.63411
|  | 1.281 | 97.68 | 98.16059 | 98.64117
|  | 1.282 | 97.66262 | 98.1535 | 98.64437
|  | 1.283 | 97.69817 | 98.17362 | 98.64907
|  | 1.284 | 97.65522 | 98.14999 | 98.64476
|  | 1.285 | 97.6758 | 98.16367 | 98.65155
|  | 1.286 | 97.69568 | 98.17768 | 98.65969
|  | 1.287 | 97.70907 | 98.19119 | 98.67331
|  | 1.288 | 97.68606 | 98.16448 | 98.64291
|  | 1.289 | 97.71806 | 98.18457 | 98.65108
|  | 1.29 | 97.70376 | 98.19528 | 98.68681
|  | 1.291 | 97.68059 | 98.16019 | 98.63979
|  | 1.292 | 97.66403 | 98.16493 | 98.66582
|  | 1.293 | 97.69468 | 98.172 | 98.64932
|  | 1.294 | 97.68372 | 98.17297 | 98.66222
|  | 1.295 | 97.67245 | 98.15283 | 98.63322
|  | 1.296 | 97.67978 | 98.17417 | 98.66856
|  | 1.297 | 97.7045 | 98.18033 | 98.65616
|  | 1.298 | 97.6889 | 98.17985 | 98.67081
|  | 1.299 | 97.6627 | 98.15677 | 98.65085
|  | 1.3 | 97.67958 | 98.17801 | 98.67645
|  | 1.301 | 97.70481 | 98.18838 | 98.67195
|  | 1.302 | 97.70252 | 98.18342 | 98.66432
|  | 1.303 | 97.6989 | 98.16665 | 98.63441
|  | 1.304 | 97.68681 | 98.17849 | 98.67016
|  | 1.305 | 97.69222 | 98.19128 | 98.69034
|  | 1.306 | 97.68753 | 98.18333 | 98.67914
|  | 1.307 | 97.7084 | 98.19532 | 98.68223
|  | 1.308 | 97.68487 | 98.17901 | 98.67316
|  | 1.309 | 97.6868 | 98.16143 | 98.63607
|  | 1.31 | 97.71092 | 98.18758 | 98.66424
|  | 1.311 | 97.70467 | 98.18275 | 98.66084
|  | 1.312 | 97.68759 | 98.16787 | 98.64814
|  | 1.313 | 97.6751 | 98.16302 | 98.65094
|  | 1.314 | 97.67921 | 98.17217 | 98.66514
|  | 1.315 | 97.72179 | 98.17795 | 98.63411
|  | 1.316 | 97.67769 | 98.18418 | 98.69067
|  | 1.317 | 97.68726 | 98.19045 | 98.69363
|  | 1.318 | 97.73843 | 98.22011 | 98.70178
|  | 1.319 | 97.68179 | 98.17692 | 98.67205
|  | 1.32 | 97.68897 | 98.18291 | 98.67684
|  | 1.321 | 97.713 | 98.19655 | 98.6801
|  | 1.322 | 97.71053 | 98.20097 | 98.69142
|  | 1.323 | 97.69857 | 98.17689 | 98.6552
|  | 1.324 | 97.70622 | 98.18537 | 98.66452
|  | 1.325 | 97.72366 | 98.20224 | 98.68082
|  | 1.326 | 97.72015 | 98.1949 | 98.66964
|  | 1.327 | 97.7425 | 98.19321 | 98.64392
|  | 1.328 | 97.69523 | 98.18318 | 98.67113
|  | 1.329 | 97.73638 | 98.20845 | 98.68053
|  | 1.33 | 97.71659 | 98.20627 | 98.69595
|  | 1.331 | 97.72057 | 98.18629 | 98.65201
|  | 1.332 | 97.72234 | 98.19061 | 98.65887
|  | 1.333 | 97.7188 | 98.19137 | 98.66394
|  | 1.334 | 97.72895 | 98.19072 | 98.65248
|  | 1.335 | 97.72005 | 98.19708 | 98.67412
|  | 1.336 | 97.71085 | 98.19292 | 98.67499
|  | 1.337 | 97.71094 | 98.19415 | 98.67737
|  | 1.338 | 97.71843 | 98.19315 | 98.66787
|  | 1.339 | 97.72057 | 98.1935 | 98.66644
|  | 1.34 | 97.72179 | 98.18544 | 98.64909
|  | 1.341 | 97.75913 | 98.22567 | 98.69222
|  | 1.342 | 97.7491 | 98.22002 | 98.69093
|  | 1.343 | 97.71628 | 98.18287 | 98.64946
|  | 1.344 | 97.72131 | 98.20308 | 98.68484
|  | 1.345 | 97.71277 | 98.17984 | 98.6469
|  | 1.346 | 97.7252 | 98.22049 | 98.71579
|  | 1.347 | 97.71621 | 98.1893 | 98.6624
|  | 1.348 | 97.70425 | 98.17257 | 98.6409
|  | 1.349 | 97.71791 | 98.20418 | 98.69045
|  | 1.35 | 97.70036 | 98.19929 | 98.69822
|  | 1.351 | 97.72076 | 98.19996 | 98.67915
|  | 1.352 | 97.73236 | 98.20711 | 98.68185
|  | 1.353 | 97.72331 | 98.20284 | 98.68237
|  | 1.354 | 97.70792 | 98.19918 | 98.69045
|  | 1.355 | 97.73435 | 98.21594 | 98.69753
|  | 1.356 | 97.71635 | 98.19949 | 98.68263
|  | 1.357 | 97.70537 | 98.20496 | 98.70455
|  | 1.358 | 97.70383 | 98.18719 | 98.67055
|  | 1.359 | 97.70316 | 98.18951 | 98.67587
|  | 1.36 | 97.71485 | 98.19327 | 98.67168
|  | 1.361 | 97.71659 | 98.2195 | 98.72241
|  | 1.362 | 97.73144 | 98.22012 | 98.70879
|  | 1.363 | 97.74751 | 98.24411 | 98.7407
|  | 1.364 | 97.73621 | 98.2346 | 98.73299
|  | 1.365 | 97.71659 | 98.22808 | 98.73956
|  | 1.366 | 97.74809 | 98.21049 | 98.67288
|  | 1.367 | 97.72489 | 98.21676 | 98.70863
|  | 1.368 | 97.73354 | 98.19457 | 98.65561
|  | 1.369 | 97.75174 | 98.22311 | 98.69447
|  | 1.37 | 97.72304 | 98.19133 | 98.65962
|  | 1.371 | 97.74864 | 98.21837 | 98.6881
|  | 1.372 | 97.74021 | 98.2183 | 98.6964
|  | 1.373 | 97.71417 | 98.20934 | 98.70451
|  | 1.374 | 97.71948 | 98.20643 | 98.69339
|  | 1.375 | 97.71515 | 98.17467 | 98.63419
|  | 1.376 | 97.74179 | 98.23079 | 98.71979
|  | 1.377 | 97.74812 | 98.22383 | 98.69953
|  | 1.378 | 97.73441 | 98.22253 | 98.71066
|  | 1.379 | 97.73441 | 98.22212 | 98.70983
|  | 1.38 | 97.75021 | 98.24024 | 98.73028
|  | 1.381 | 97.74101 | 98.22792 | 98.71484
|  | 1.382 | 97.73624 | 98.2347 | 98.73315
|  | 1.383 | 97.72981 | 98.21597 | 98.70212
|  | 1.384 | 97.72391 | 98.23338 | 98.74285
|  | 1.385 | 97.7514 | 98.2241 | 98.69681
|  | 1.386 | 97.75654 | 98.22422 | 98.6919
|  | 1.387 | 97.75951 | 98.23542 | 98.71133
|  | 1.388 | 97.76743 | 98.23983 | 98.71222
|  | 1.389 | 97.72308 | 98.21957 | 98.71606
|  | 1.39 | 97.74171 | 98.23141 | 98.72111
|  | 1.391 | 97.7291 | 98.21127 | 98.69344
|  | 1.392 | 97.74107 | 98.2257 | 98.71033
|  | 1.393 | 97.74419 | 98.25114 | 98.75809
|  | 1.394 | 97.75914 | 98.22651 | 98.69389
|  | 1.395 | 97.76662 | 98.2517 | 98.73678
|  | 1.396 | 97.73588 | 98.23669 | 98.73751
|  | 1.397 | 97.76054 | 98.24776 | 98.73498
|  | 1.398 | 97.75262 | 98.23663 | 98.72064
|  | 1.399 | 97.75308 | 98.23816 | 98.72324
|  | 1.4 | 97.7569 | 98.23405 | 98.71121
|  | 1.401 | 97.73301 | 98.22604 | 98.71906
|  | 1.402 | 97.7528 | 98.2166 | 98.6804
|  | 1.403 | 97.74673 | 98.22551 | 98.70429
|  | 1.404 | 97.75529 | 98.24555 | 98.73582
|  | 1.405 | 97.75979 | 98.22309 | 98.68639
|  | 1.406 | 97.76019 | 98.24368 | 98.72717
|  | 1.407 | 97.76097 | 98.24146 | 98.72195
|  | 1.408 | 97.76417 | 98.22857 | 98.69296
|  | 1.409 | 97.77862 | 98.23864 | 98.69865
|  | 1.41 | 97.77854 | 98.22808 | 98.67762
|  | 1.411 | 97.7859 | 98.2409 | 98.69589
|  | 1.412 | 97.75167 | 98.20789 | 98.66412
|  | 1.413 | 97.75642 | 98.2317 | 98.70697
|  | 1.414 | 97.76193 | 98.24558 | 98.72923
|  | 1.415 | 97.74998 | 98.23053 | 98.71107
|  | 1.416 | 97.782 | 98.24244 | 98.70287
|  | 1.417 | 97.79272 | 98.25173 | 98.71075
|  | 1.418 | 97.78258 | 98.2455 | 98.70842
|  | 1.419 | 97.80247 | 98.24892 | 98.69538
|  | 1.42 | 97.76291 | 98.24758 | 98.73225
|  | 1.421 | 97.78063 | 98.24625 | 98.71186
|  | 1.422 | 97.7645 | 98.23778 | 98.71105
|  | 1.423 | 97.79062 | 98.26036 | 98.7301
|  | 1.424 | 97.78613 | 98.24569 | 98.70525
|  | 1.425 | 97.75923 | 98.22643 | 98.69363
|  | 1.426 | 97.78664 | 98.2341 | 98.68157
|  | 1.427 | 97.79597 | 98.24297 | 98.68996
|  | 1.428 | 97.79414 | 98.25885 | 98.72355
|  | 1.429 | 97.803 | 98.25158 | 98.70016
|  | 1.43 | 97.80183 | 98.26464 | 98.72746
|  | 1.431 | 97.79692 | 98.24606 | 98.69519
|  | 1.432 | 97.80441 | 98.26351 | 98.72261
|  | 1.433 | 97.80808 | 98.27033 | 98.73258
|  | 1.434 | 97.78317 | 98.24012 | 98.69706
|  | 1.435 | 97.80946 | 98.27306 | 98.73665
|  | 1.436 | 97.79356 | 98.26403 | 98.7345
|  | 1.437 | 97.77355 | 98.24422 | 98.7149
|  | 1.438 | 97.78691 | 98.25693 | 98.72695
|  | 1.439 | 97.80078 | 98.25171 | 98.70263
|  | 1.44 | 97.78449 | 98.26929 | 98.75409
|  | 1.441 | 97.76703 | 98.2252 | 98.68338
|  | 1.442 | 97.79228 | 98.24045 | 98.68861
|  | 1.443 | 97.79852 | 98.2529 | 98.70727
|  | 1.444 | 97.77861 | 98.24738 | 98.71614
|  | 1.445 | 97.78648 | 98.23739 | 98.6883
|  | 1.446 | 97.80501 | 98.26132 | 98.71764
|  | 1.447 | 97.80313 | 98.27195 | 98.74076
|  | 1.448 | 97.76989 | 98.24678 | 98.72366
|  | 1.449 | 97.79013 | 98.24656 | 98.70299
|  | 1.45 | 97.79582 | 98.2647 | 98.73358
|  | 1.451 | 97.81667 | 98.27913 | 98.74159
|  | 1.452 | 97.76756 | 98.24395 | 98.72034
|  | 1.453 | 97.79763 | 98.24127 | 98.68491
|  | 1.454 | 97.77379 | 98.22768 | 98.68156
|  | 1.455 | 97.77379 | 98.2423 | 98.71081
|  | 1.456 | 97.79815 | 98.26933 | 98.74052
|  | 1.457 | 97.82519 | 98.28285 | 98.74051
|  | 1.458 | 97.80062 | 98.26586 | 98.73109
|  | 1.459 | 97.76459 | 98.23745 | 98.7103
|  | 1.46 | 97.8 | 98.24132 | 98.68263
|  | 1.461 | 97.79825 | 98.24095 | 98.68366
|  | 1.462 | 97.80302 | 98.25604 | 98.70906
|  | 1.463 | 97.79374 | 98.24787 | 98.702
|  | 1.464 | 97.79171 | 98.24558 | 98.69944
|  | 1.465 | 97.78248 | 98.23264 | 98.68281
|  | 1.466 | 97.78101 | 98.26093 | 98.74086
|  | 1.467 | 97.81556 | 98.25409 | 98.69263
|  | 1.468 | 97.80542 | 98.26867 | 98.73192
|  | 1.469 | 97.82346 | 98.27175 | 98.72005
|  | 1.47 | 97.78977 | 98.26673 | 98.74369
|  | 1.471 | 97.77599 | 98.23424 | 98.69249
|  | 1.472 | 97.79537 | 98.26919 | 98.74301
|  | 1.473 | 97.8273 | 98.26714 | 98.70699
|  | 1.474 | 97.79407 | 98.26777 | 98.74147
|  | 1.475 | 97.80074 | 98.24527 | 98.68981
|  | 1.476 | 97.82713 | 98.28154 | 98.73595
|  | 1.477 | 97.80723 | 98.28083 | 98.75442
|  | 1.478 | 97.77546 | 98.24318 | 98.71091
|  | 1.479 | 97.81886 | 98.26373 | 98.7086
|  | 1.48 | 97.78535 | 98.22964 | 98.67393
|  | 1.481 | 97.79884 | 98.2698 | 98.74076
|  | 1.482 | 97.82193 | 98.2751 | 98.72827
|  | 1.483 | 97.81989 | 98.2807 | 98.7415
|  | 1.484 | 97.81919 | 98.26942 | 98.71964
|  | 1.485 | 97.81883 | 98.27498 | 98.73114
|  | 1.486 | 97.83044 | 98.28394 | 98.73744
|  | 1.487 | 97.8134 | 98.26781 | 98.72221
|  | 1.488 | 97.80673 | 98.28602 | 98.7653
|  | 1.489 | 97.83238 | 98.30356 | 98.77474
|  | 1.49 | 97.80882 | 98.29299 | 98.77716
|  | 1.491 | 97.79037 | 98.27893 | 98.76749
|  | 1.492 | 97.81321 | 98.2687 | 98.72419
|  | 1.493 | 97.81309 | 98.2817 | 98.75032
|  | 1.494 | 97.83133 | 98.30373 | 98.77612
|  | 1.495 | 97.80607 | 98.29859 | 98.79111
|  | 1.496 | 97.80602 | 98.27085 | 98.7357
|  | 1.497 | 97.81414 | 98.26686 | 98.71958
|  | 1.498 | 97.81844 | 98.28309 | 98.74775
|  | 1.499 | 97.80615 | 98.27198 | 98.7378
|  | 1.5 | 97.83242 | 98.28545 | 98.73849
|  | 1.501 | 97.81115 | 98.27381 | 98.73647
|  | 1.502 | 97.7657 | 98.25543 | 98.74515
|  | 1.503 | 97.84037 | 98.28102 | 98.72166
|  | 1.504 | 97.8237 | 98.2618 | 98.6999
|  | 1.505 | 97.82188 | 98.2871 | 98.75233
|  | 1.506 | 97.83244 | 98.29805 | 98.76367
|  | 1.507 | 97.79485 | 98.25644 | 98.71803
|  | 1.508 | 97.83849 | 98.29457 | 98.75065
|  | 1.509 | 97.85123 | 98.28964 | 98.72805
|  | 1.51 | 97.82572 | 98.28186 | 98.73801
|  | 1.511 | 97.82244 | 98.28661 | 98.75077
|  | 1.512 | 97.82909 | 98.2903 | 98.75151
|  | 1.513 | 97.83424 | 98.2752 | 98.71616
|  | 1.514 | 97.82758 | 98.27839 | 98.7292
|  | 1.515 | 97.84547 | 98.29447 | 98.74347
|  | 1.516 | 97.83999 | 98.29744 | 98.75489
|  | 1.517 | 97.8242 | 98.28466 | 98.74513
|  | 1.518 | 97.82584 | 98.26016 | 98.69449
|  | 1.519 | 97.82395 | 98.27263 | 98.72131
|  | 1.52 | 97.84917 | 98.28691 | 98.72465
|  | 1.521 | 97.8309 | 98.29614 | 98.76138
|  | 1.522 | 97.84435 | 98.26136 | 98.67838
|  | 1.523 | 97.83547 | 98.2659 | 98.69632
|  | 1.524 | 97.82545 | 98.26207 | 98.69868
|  | 1.525 | 97.86261 | 98.3005 | 98.73839
|  | 1.526 | 97.83402 | 98.26669 | 98.69936
|  | 1.527 | 97.85725 | 98.28159 | 98.70592
|  | 1.528 | 97.84754 | 98.29128 | 98.73502
|  | 1.529 | 97.84818 | 98.29364 | 98.7391
|  | 1.53 | 97.8175 | 98.26609 | 98.71468
|  | 1.531 | 97.80236 | 98.25416 | 98.70596
|  | 1.532 | 97.82256 | 98.29129 | 98.76003
|  | 1.533 | 97.83843 | 98.27778 | 98.71713
|  | 1.534 | 97.84354 | 98.28144 | 98.71935
|  | 1.535 | 97.85284 | 98.30322 | 98.7536
|  | 1.536 | 97.85838 | 98.26971 | 98.68103
|  | 1.537 | 97.82561 | 98.28787 | 98.75013
|  | 1.538 | 97.83839 | 98.27605 | 98.71371
|  | 1.539 | 97.83933 | 98.29631 | 98.75329
|  | 1.54 | 97.83427 | 98.27295 | 98.71162
|  | 1.541 | 97.84869 | 98.28144 | 98.7142
|  | 1.542 | 97.86072 | 98.31609 | 98.77147
|  | 1.543 | 97.85069 | 98.30486 | 98.75903
|  | 1.544 | 97.84558 | 98.31161 | 98.77764
|  | 1.545 | 97.85206 | 98.27564 | 98.69922
|  | 1.546 | 97.85085 | 98.29723 | 98.74361
|  | 1.547 | 97.85333 | 98.29334 | 98.73335
|  | 1.548 | 97.84875 | 98.31562 | 98.78249
|  | 1.549 | 97.8347 | 98.28316 | 98.73162
|  | 1.55 | 97.82767 | 98.27818 | 98.72868
|  | 1.551 | 97.85852 | 98.28233 | 98.70615
|  | 1.552 | 97.85691 | 98.2943 | 98.73168
|  | 1.553 | 97.84416 | 98.28937 | 98.73457
|  | 1.554 | 97.86001 | 98.2666 | 98.6732
|  | 1.555 | 97.84933 | 98.29668 | 98.74402
|  | 1.556 | 97.83875 | 98.29769 | 98.75663
|  | 1.557 | 97.85719 | 98.29735 | 98.73751
|  | 1.558 | 97.84634 | 98.29943 | 98.75251
|  | 1.559 | 97.84209 | 98.27306 | 98.70403
|  | 1.56 | 97.84724 | 98.29313 | 98.73901
|  | 1.561 | 97.85 | 98.26095 | 98.6719
|  | 1.562 | 97.86404 | 98.29744 | 98.73084
|  | 1.563 | 97.86706 | 98.28253 | 98.69801
|  | 1.564 | 97.86315 | 98.28476 | 98.70637
|  | 1.565 | 97.86651 | 98.31667 | 98.76684
|  | 1.566 | 97.87917 | 98.31188 | 98.7446
|  | 1.567 | 97.84284 | 98.27868 | 98.71452
|  | 1.568 | 97.86697 | 98.27259 | 98.67822
|  | 1.569 | 97.84518 | 98.2958 | 98.74643
|  | 1.57 | 97.85355 | 98.29136 | 98.72917
|  | 1.571 | 97.85191 | 98.28098 | 98.71005
|  | 1.572 | 97.86598 | 98.29358 | 98.72118
|  | 1.573 | 97.85963 | 98.28724 | 98.71484
|  | 1.574 | 97.86507 | 98.28937 | 98.71367
|  | 1.575 | 97.83531 | 98.28422 | 98.73312
|  | 1.576 | 97.87047 | 98.28537 | 98.70028
|  | 1.577 | 97.87457 | 98.2952 | 98.71583
|  | 1.578 | 97.88915 | 98.29827 | 98.70738
|  | 1.579 | 97.84062 | 98.26981 | 98.69899
|  | 1.58 | 97.87596 | 98.3428 | 98.80964
|  | 1.581 | 97.85158 | 98.30073 | 98.74988
|  | 1.582 | 97.88635 | 98.31604 | 98.74573
|  | 1.583 | 97.85515 | 98.27404 | 98.69294
|  | 1.584 | 97.90314 | 98.32838 | 98.75362
|  | 1.585 | 97.87837 | 98.32396 | 98.76955
|  | 1.586 | 97.86076 | 98.3017 | 98.74265
|  | 1.587 | 97.89799 | 98.31781 | 98.73764
|  | 1.588 | 97.88869 | 98.31064 | 98.73258
|  | 1.589 | 97.87955 | 98.3151 | 98.75065
|  | 1.59 | 97.86103 | 98.31274 | 98.76446
|  | 1.591 | 97.86266 | 98.29302 | 98.72337
|  | 1.592 | 97.86571 | 98.30047 | 98.73522
|  | 1.593 | 97.88681 | 98.31494 | 98.74307
|  | 1.594 | 97.88869 | 98.33532 | 98.78196
|  | 1.595 | 97.88303 | 98.30252 | 98.72201
|  | 1.596 | 97.84306 | 98.29441 | 98.74577
|  | 1.597 | 97.87939 | 98.30056 | 98.72174
|  | 1.598 | 97.87553 | 98.30576 | 98.73599
|  | 1.599 | 97.86076 | 98.29565 | 98.73054
|  | 1.6 | 97.86269 | 98.29464 | 98.72659
|  | 1.601 | 97.89247 | 98.31185 | 98.73123
|  | 1.602 | 97.90421 | 98.32418 | 98.74416
|  | 1.603 | 97.84448 | 98.28966 | 98.73484
|  | 1.604 | 97.85313 | 98.29616 | 98.73919
|  | 1.605 | 97.88652 | 98.30693 | 98.72735
|  | 1.606 | 97.84905 | 98.28897 | 98.72889
|  | 1.607 | 97.87942 | 98.31968 | 98.75994
|  | 1.608 | 97.87384 | 98.30937 | 98.7449
|  | 1.609 | 97.8866 | 98.3247 | 98.7628
|  | 1.61 | 97.87634 | 98.3145 | 98.75266
|  | 1.611 | 97.87128 | 98.29049 | 98.70971
|  | 1.612 | 97.86975 | 98.31445 | 98.75914
|  | 1.613 | 97.86537 | 98.29563 | 98.72589
|  | 1.614 | 97.88614 | 98.31046 | 98.73479
|  | 1.615 | 97.88258 | 98.29592 | 98.70927
|  | 1.616 | 97.86298 | 98.28223 | 98.70148
|  | 1.617 | 97.89267 | 98.29554 | 98.69842
|  | 1.618 | 97.88159 | 98.30135 | 98.7211
|  | 1.619 | 97.85263 | 98.29181 | 98.73099
|  | 1.62 | 97.87823 | 98.30421 | 98.73019
|  | 1.621 | 97.90443 | 98.32174 | 98.73906
|  | 1.622 | 97.88771 | 98.31402 | 98.74033
|  | 1.623 | 97.87809 | 98.31897 | 98.75986
|  | 1.624 | 97.88302 | 98.3114 | 98.73978
|  | 1.625 | 97.88164 | 98.29449 | 98.70735
|  | 1.626 | 97.88115 | 98.32703 | 98.7729
|  | 1.627 | 97.88834 | 98.31203 | 98.73573
|  | 1.628 | 97.87897 | 98.29832 | 98.71767
|  | 1.629 | 97.86973 | 98.29809 | 98.72645
|  | 1.63 | 97.8947 | 98.30655 | 98.7184
|  | 1.631 | 97.89844 | 98.31706 | 98.73569
|  | 1.632 | 97.87608 | 98.31978 | 98.76349
|  | 1.633 | 97.87289 | 98.30222 | 98.73155
|  | 1.634 | 97.88416 | 98.34266 | 98.80116
|  | 1.635 | 97.87521 | 98.28831 | 98.70141
|  | 1.636 | 97.91147 | 98.33423 | 98.757
|  | 1.637 | 97.91452 | 98.32289 | 98.73126
|  | 1.638 | 97.87705 | 98.2886 | 98.70015
|  | 1.639 | 97.90616 | 98.32336 | 98.74057
|  | 1.64 | 97.89866 | 98.32505 | 98.75143
|  | 1.641 | 97.91237 | 98.3358 | 98.75922
|  | 1.642 | 97.86475 | 98.29526 | 98.72577
|  | 1.643 | 97.8646 | 98.3082 | 98.75181
|  | 1.644 | 97.89459 | 98.32928 | 98.76399
|  | 1.645 | 97.89748 | 98.33448 | 98.77148
|  | 1.646 | 97.89829 | 98.30381 | 98.70934
|  | 1.647 | 97.85134 | 98.30875 | 98.76615
|  | 1.648 | 97.89777 | 98.31928 | 98.74078
|  | 1.649 | 97.92277 | 98.33241 | 98.74205
|  | 1.65 | 97.86158 | 98.28603 | 98.71048
|  | 1.651 | 97.91447 | 98.3422 | 98.76994
|  | 1.652 | 97.87405 | 98.31674 | 98.75942
|  | 1.653 | 97.88125 | 98.31575 | 98.75026
|  | 1.654 | 97.87781 | 98.32754 | 98.77728
|  | 1.655 | 97.88599 | 98.33929 | 98.7926
|  | 1.656 | 97.90359 | 98.32261 | 98.74164
|  | 1.657 | 97.88206 | 98.31605 | 98.75005
|  | 1.658 | 97.90647 | 98.3278 | 98.74914
|  | 1.659 | 97.86842 | 98.3118 | 98.75517
|  | 1.66 | 97.87058 | 98.307 | 98.74342
|  | 1.661 | 97.88561 | 98.33013 | 98.77466
|  | 1.662 | 97.90388 | 98.35521 | 98.80653
|  | 1.663 | 97.89126 | 98.30485 | 98.71845
|  | 1.664 | 97.91042 | 98.3277 | 98.74497
|  | 1.665 | 97.93246 | 98.31637 | 98.70027
|  | 1.666 | 97.87957 | 98.33851 | 98.79745
|  | 1.667 | 97.89067 | 98.32382 | 98.75697
|  | 1.668 | 97.87864 | 98.32361 | 98.76858
|  | 1.669 | 97.92258 | 98.3446 | 98.76662
|  | 1.67 | 97.8959 | 98.32787 | 98.75983
|  | 1.671 | 97.87451 | 98.32872 | 98.78293
|  | 1.672 | 97.88221 | 98.32861 | 98.77501
|  | 1.673 | 97.9043 | 98.33638 | 98.76846
|  | 1.674 | 97.91294 | 98.30901 | 98.70507
|  | 1.675 | 97.89974 | 98.33967 | 98.77959
|  | 1.676 | 97.92974 | 98.33829 | 98.74683
|  | 1.677 | 97.91252 | 98.34687 | 98.78121
|  | 1.678 | 97.86437 | 98.33118 | 98.798
|  | 1.679 | 97.89011 | 98.33057 | 98.77103
|  | 1.68 | 97.86993 | 98.27756 | 98.6852
|  | 1.681 | 97.9007 | 98.34282 | 98.78493
|  | 1.682 | 97.88465 | 98.31395 | 98.74325
|  | 1.683 | 97.89828 | 98.33632 | 98.77437
|  | 1.684 | 97.9196 | 98.34674 | 98.77387
|  | 1.685 | 97.86097 | 98.30903 | 98.75709
|  | 1.686 | 97.91136 | 98.33619 | 98.76102
|  | 1.687 | 97.89654 | 98.32495 | 98.75336
|  | 1.688 | 97.96286 | 98.34642 | 98.72998
|  | 1.689 | 97.91981 | 98.31877 | 98.71773
|  | 1.69 | 97.93745 | 98.34831 | 98.75917
|  | 1.691 | 97.89878 | 98.31332 | 98.72785
|  | 1.692 | 97.91519 | 98.35938 | 98.80356
|  | 1.693 | 97.92922 | 98.35398 | 98.77874
|  | 1.694 | 97.91627 | 98.3568 | 98.79733
|  | 1.695 | 97.89989 | 98.31726 | 98.73463
|  | 1.696 | 97.89419 | 98.3255 | 98.75681
|  | 1.697 | 97.90776 | 98.33788 | 98.76799
|  | 1.698 | 97.9073 | 98.33614 | 98.76498
|  | 1.699 | 97.90261 | 98.31533 | 98.72806
|  | 1.7 | 97.91206 | 98.31038 | 98.7087
|  | 1.701 | 97.94524 | 98.36191 | 98.77857
|  | 1.702 | 97.92596 | 98.32729 | 98.72862
|  | 1.703 | 97.93443 | 98.36702 | 98.79961
|  | 1.704 | 97.92139 | 98.35769 | 98.794
|  | 1.705 | 97.91725 | 98.33265 | 98.74805
|  | 1.706 | 97.92354 | 98.33561 | 98.74767
|  | 1.707 | 97.94376 | 98.34129 | 98.73882
|  | 1.708 | 97.89332 | 98.35721 | 98.82111
|  | 1.709 | 97.88824 | 98.30308 | 98.71792
|  | 1.71 | 97.93202 | 98.33147 | 98.73092
|  | 1.711 | 97.93234 | 98.32346 | 98.71458
|  | 1.712 | 97.907 | 98.28685 | 98.6667
|  | 1.713 | 97.92236 | 98.32943 | 98.73651
|  | 1.714 | 97.93294 | 98.3414 | 98.74985
|  | 1.715 | 97.88676 | 98.34884 | 98.81092
|  | 1.716 | 97.94984 | 98.34749 | 98.74514
|  | 1.717 | 97.91133 | 98.33163 | 98.75193
|  | 1.718 | 97.90421 | 98.33253 | 98.76085
|  | 1.719 | 97.87666 | 98.3197 | 98.76274
|  | 1.72 | 97.94352 | 98.36505 | 98.78657
|  | 1.721 | 97.96517 | 98.33957 | 98.71396
|  | 1.722 | 97.95589 | 98.36278 | 98.76966
|  | 1.723 | 97.98198 | 98.33937 | 98.69676
|  | 1.724 | 97.96604 | 98.36781 | 98.76959
|  | 1.725 | 97.98987 | 98.39063 | 98.79138
|  | 1.726 | 97.99806 | 98.38776 | 98.77746
|  | 1.727 | 97.97812 | 98.40061 | 98.8231
|  | 1.728 | 97.96989 | 98.3602 | 98.75052
|  | 1.729 | 97.94599 | 98.36107 | 98.77615
|  | 1.73 | 97.94857 | 98.39291 | 98.83726
|  | 1.731 | 97.92348 | 98.38163 | 98.83978
|  | 1.732 | 97.9236 | 98.33859 | 98.75359
|  | 1.733 | 97.92005 | 98.31004 | 98.70003
|  | 1.734 | 97.87843 | 98.32333 | 98.76822
|  | 1.735 | 97.91798 | 98.39591 | 98.87383
|  | 1.736 | 97.94544 | 98.32851 | 98.71157
|  | 1.737 | 97.95381 | 98.3769 | 98.79999
|  | 1.738 | 97.93811 | 98.37738 | 98.81664
|  | 1.739 | 97.91578 | 98.36978 | 98.82378
|  | 1.74 | 97.95402 | 98.38654 | 98.81906
|  | 1.741 | 97.96528 | 98.40402 | 98.84276
|  | 1.742 | 97.93408 | 98.35976 | 98.78544
|  | 1.743 | 98.00685 | 98.44126 | 98.87566
|  | 1.744 | 97.95189 | 98.36116 | 98.77043
|  | 1.745 | 97.92564 | 98.3736 | 98.82157
|  | 1.746 | 97.90869 | 98.33477 | 98.76085
|  | 1.747 | 97.88033 | 98.34925 | 98.81818
|  | 1.748 | 97.87322 | 98.30325 | 98.73329
|  | 1.749 | 97.93214 | 98.36375 | 98.79536
|  | 1.75 | 97.92847 | 98.32807 | 98.72767
|  | 1.751 | 97.86073 | 98.3269 | 98.79306
|  | 1.752 | 97.89493 | 98.34798 | 98.80102
|  | 1.753 | 97.90709 | 98.35231 | 98.79754
|  | 1.754 | 97.91449 | 98.33108 | 98.74767
|  | 1.755 | 97.93587 | 98.3694 | 98.80293
|  | 1.756 | 97.93867 | 98.3812 | 98.82373
|  | 1.757 | 97.91033 | 98.38335 | 98.85637
|  | 1.758 | 97.91962 | 98.38295 | 98.84628
|  | 1.759 | 97.92287 | 98.36517 | 98.80746
|  | 1.76 | 97.92973 | 98.31892 | 98.70812
|  | 1.761 | 97.92874 | 98.35569 | 98.78264
|  | 1.762 | 97.88763 | 98.32051 | 98.75339
|  | 1.763 | 97.87105 | 98.31015 | 98.74925
|  | 1.764 | 97.8539 | 98.33037 | 98.80683
|  | 1.765 | 97.94117 | 98.39003 | 98.83889
|  | 1.766 | 97.92517 | 98.35302 | 98.78088
|  | 1.767 | 97.91209 | 98.3195 | 98.72691
|  | 1.768 | 97.91141 | 98.34547 | 98.77953
|  | 1.769 | 97.90427 | 98.33214 | 98.76001
|  | 1.77 | 97.90822 | 98.33511 | 98.762
|  | 1.771 | 97.91282 | 98.35075 | 98.78867
|  | 1.772 | 97.90162 | 98.317 | 98.73238
|  | 1.773 | 97.94186 | 98.3395 | 98.73715
|  | 1.774 | 97.96102 | 98.43765 | 98.91428
|  | 1.775 | 97.89598 | 98.34891 | 98.80184
|  | 1.776 | 97.88891 | 98.32344 | 98.75798
|  | 1.777 | 97.8972 | 98.41103 | 98.92487
|  | 1.778 | 97.86842 | 98.29819 | 98.72796
|  | 1.779 | 97.95599 | 98.39822 | 98.84045
|  | 1.78 | 97.93752 | 98.38167 | 98.82582
|  | 1.781 | 97.91277 | 98.36946 | 98.82615
|  | 1.782 | 97.9153 | 98.33002 | 98.74475
|  | 1.783 | 97.95929 | 98.41037 | 98.86144
|  | 1.784 | 97.88249 | 98.36274 | 98.84298
|  | 1.785 | 97.95284 | 98.38586 | 98.81888
|  | 1.786 | 97.88097 | 98.36387 | 98.84678
|  | 1.787 | 97.90173 | 98.37737 | 98.853
|  | 1.788 | 97.90937 | 98.38171 | 98.85406
|  | 1.789 | 97.89588 | 98.36164 | 98.82741
|  | 1.79 | 97.91374 | 98.31634 | 98.71894
|  | 1.791 | 97.91933 | 98.32101 | 98.7227
|  | 1.792 | 97.88844 | 98.34564 | 98.80285
|  | 1.793 | 97.92111 | 98.36958 | 98.81804
|  | 1.794 | 97.94871 | 98.39637 | 98.84404
|  | 1.795 | 97.92238 | 98.31504 | 98.7077
|  | 1.796 | 97.94031 | 98.35384 | 98.76738
|  | 1.797 | 97.93111 | 98.38269 | 98.83428
|  | 1.798 | 97.95541 | 98.39614 | 98.83686
|  | 1.799 | 97.94371 | 98.39973 | 98.85575
|  | 1.8 | 97.90903 | 98.40121 | 98.89339
|  | 1.801 | 97.93323 | 98.36912 | 98.805
|  | 1.802 | 97.93673 | 98.3614 | 98.78606
|  | 1.803 | 97.94481 | 98.38071 | 98.81661
|  | 1.804 | 97.91829 | 98.36263 | 98.80697
|  | 1.805 | 97.9252 | 98.35549 | 98.78578
|  | 1.806 | 97.91028 | 98.35978 | 98.80927
|  | 1.807 | 97.919 | 98.37819 | 98.83737
|  | 1.808 | 97.95472 | 98.37468 | 98.79465
|  | 1.809 | 97.91103 | 98.36099 | 98.81095
|  | 1.81 | 97.92648 | 98.36224 | 98.79799
|  | 1.811 | 97.91931 | 98.33518 | 98.75104
|  | 1.812 | 97.96463 | 98.41861 | 98.8726
|  | 1.813 | 97.9329 | 98.38691 | 98.84092
|  | 1.814 | 97.97064 | 98.4044 | 98.83815
|  | 1.815 | 97.97814 | 98.4352 | 98.89225
|  | 1.816 | 97.96413 | 98.40395 | 98.84378
|  | 1.817 | 97.9413 | 98.34803 | 98.75475
|  | 1.818 | 97.94719 | 98.33262 | 98.71806
|  | 1.819 | 97.8876 | 98.3465 | 98.8054
|  | 1.82 | 97.90054 | 98.35061 | 98.80067
|  | 1.821 | 97.90312 | 98.39195 | 98.88078
|  | 1.822 | 97.92909 | 98.37711 | 98.82512
|  | 1.823 | 97.98862 | 98.36664 | 98.74465
|  | 1.824 | 97.90872 | 98.36071 | 98.81269
|  | 1.825 | 97.92743 | 98.34743 | 98.76743
|  | 1.826 | 98.02515 | 98.4598 | 98.89444
|  | 1.827 | 97.93587 | 98.36857 | 98.80126
|  | 1.828 | 97.93837 | 98.39969 | 98.861
|  | 1.829 | 97.90707 | 98.3913 | 98.87552
|  | 1.83 | 97.92041 | 98.36466 | 98.80891
|  | 1.831 | 97.92245 | 98.42683 | 98.93122
|  | 1.832 | 97.91008 | 98.39267 | 98.87525
|  | 1.833 | 97.87148 | 98.34025 | 98.80901
|  | 1.834 | 97.91328 | 98.39497 | 98.87666
|  | 1.835 | 97.91122 | 98.3765 | 98.84178
|  | 1.836 | 97.89796 | 98.35238 | 98.8068
|  | 1.837 | 97.97723 | 98.47587 | 98.9745
|  | 1.838 | 97.9091 | 98.32753 | 98.74597
|  | 1.839 | 97.97749 | 98.41584 | 98.8542
|  | 1.84 | 97.94953 | 98.38037 | 98.8112
|  | 1.841 | 97.98154 | 98.43269 | 98.88383
|  | 1.842 | 98.02227 | 98.44651 | 98.87075
|  | 1.843 | 97.99926 | 98.43217 | 98.86509
|  | 1.844 | 97.89105 | 98.35789 | 98.82473
|  | 1.845 | 97.90344 | 98.29856 | 98.69367
|  | 1.846 | 97.89779 | 98.36842 | 98.83904
|  | 1.847 | 97.81348 | 98.33636 | 98.85924
|  | 1.848 | 97.85207 | 98.24496 | 98.63785
|  | 1.849 | 97.90008 | 98.34065 | 98.78123
|  | 1.85 | 97.91956 | 98.34307 | 98.76659
|  | 1.851 | 97.94694 | 98.39239 | 98.83785
|  | 1.852 | 97.93156 | 98.34855 | 98.76553
|  | 1.853 | 97.93215 | 98.34991 | 98.76766
|  | 1.854 | 97.93951 | 98.37749 | 98.81547
|  | 1.855 | 97.96758 | 98.46221 | 98.95683
|  | 1.856 | 97.96539 | 98.40213 | 98.83887
|  | 1.857 | 97.9579 | 98.41216 | 98.86642
|  | 1.858 | 97.90242 | 98.36136 | 98.82029
|  | 1.859 | 98.01526 | 98.46824 | 98.92123
|  | 1.86 | 97.90122 | 98.36216 | 98.8231
|  | 1.861 | 97.95267 | 98.40008 | 98.84749
|  | 1.862 | 97.98073 | 98.39098 | 98.80124
|  | 1.863 | 97.9165 | 98.3978 | 98.87909
|  | 1.864 | 97.99874 | 98.37992 | 98.7611
|  | 1.865 | 97.91032 | 98.42561 | 98.94089
|  | 1.866 | 97.95584 | 98.42573 | 98.89562
|  | 1.867 | 97.99594 | 98.46414 | 98.93234
|  | 1.868 | 97.94538 | 98.4135 | 98.88162
|  | 1.869 | 98.00841 | 98.43351 | 98.85861
|  | 1.87 | 97.98285 | 98.37949 | 98.77614
|  | 1.871 | 97.99184 | 98.40462 | 98.81741
|  | 1.872 | 97.97869 | 98.37836 | 98.77803
|  | 1.873 | 97.96537 | 98.40985 | 98.85432
|  | 1.874 | 98.02474 | 98.43124 | 98.83774
|  | 1.875 | 97.95364 | 98.42344 | 98.89323
|  | 1.876 | 97.9796 | 98.40071 | 98.82182
|  | 1.877 | 98.01859 | 98.37735 | 98.73612
|  | 1.878 | 98.0146 | 98.42692 | 98.83925
|  | 1.879 | 97.94953 | 98.43419 | 98.91885
|  | 1.88 | 97.96909 | 98.39748 | 98.82586
|  | 1.881 | 97.92408 | 98.29692 | 98.66975
|  | 1.882 | 97.9416 | 98.37255 | 98.8035
|  | 1.883 | 97.99231 | 98.42566 | 98.85901
|  | 1.884 | 98.00921 | 98.40965 | 98.8101
|  | 1.885 | 97.93801 | 98.41402 | 98.89004
|  | 1.886 | 98.00291 | 98.46365 | 98.92439
|  | 1.887 | 97.98505 | 98.38979 | 98.79453
|  | 1.888 | 97.99141 | 98.42545 | 98.85949
|  | 1.889 | 98.00498 | 98.41117 | 98.81735
|  | 1.89 | 97.92024 | 98.37669 | 98.83313
|  | 1.891 | 97.95245 | 98.38128 | 98.81011
|  | 1.892 | 97.92585 | 98.44289 | 98.95992
|  | 1.893 | 97.95953 | 98.36392 | 98.76831
|  | 1.894 | 98.01463 | 98.43763 | 98.86062
|  | 1.895 | 97.92002 | 98.33232 | 98.74462
|  | 1.896 | 97.99078 | 98.35709 | 98.7234
|  | 1.897 | 97.94106 | 98.37502 | 98.80898
|  | 1.898 | 97.96246 | 98.37362 | 98.78479
|  | 1.899 | 97.9837 | 98.43276 | 98.88182
|  | 1.9 | 98.00528 | 98.3821 | 98.75891
|  | 1.901 | 98.0575 | 98.40549 | 98.75347
|  | 1.902 | 97.94724 | 98.46291 | 98.97858
|  | 1.903 | 97.97776 | 98.40933 | 98.8409
|  | 1.904 | 97.97695 | 98.40642 | 98.83589
|  | 1.905 | 97.96394 | 98.4139 | 98.86386
|  | 1.906 | 98.0819 | 98.49437 | 98.90683
|  | 1.907 | 97.98075 | 98.38142 | 98.78209
|  | 1.908 | 97.99264 | 98.38555 | 98.77846
|  | 1.909 | 98.00279 | 98.45194 | 98.90109
|  | 1.91 | 97.92923 | 98.40909 | 98.88895
|  | 1.911 | 97.89936 | 98.3756 | 98.85184
|  | 1.912 | 97.95528 | 98.42292 | 98.89056
|  | 1.913 | 97.93002 | 98.44826 | 98.9665
|  | 1.914 | 97.98234 | 98.39679 | 98.81123
|  | 1.915 | 97.9986 | 98.45111 | 98.90363
|  | 1.916 | 98.00017 | 98.39364 | 98.78711
|  | 1.917 | 97.97089 | 98.51186 | 99.05283
|  | 1.918 | 97.94908 | 98.37882 | 98.80856
|  | 1.919 | 98.01575 | 98.44532 | 98.87489
|  | 1.92 | 98.01867 | 98.4183 | 98.81793
|  | 1.921 | 98.01035 | 98.43966 | 98.86897
|  | 1.922 | 98.00889 | 98.41957 | 98.83025
|  | 1.923 | 97.92393 | 98.33923 | 98.75452
|  | 1.924 | 97.92844 | 98.37832 | 98.82819
|  | 1.925 | 97.93722 | 98.3859 | 98.83458
|  | 1.926 | 97.9716 | 98.31657 | 98.66153
|  | 1.927 | 98.01648 | 98.37905 | 98.74163
|  | 1.928 | 97.97117 | 98.32209 | 98.67302
|  | 1.929 | 97.91663 | 98.38556 | 98.85448
|  | 1.93 | 97.96699 | 98.41164 | 98.85629
|  | 1.931 | 98.00756 | 98.46972 | 98.93188
|  | 1.932 | 97.9839 | 98.42048 | 98.85706
|  | 1.933 | 97.99662 | 98.382 | 98.76737
|  | 1.934 | 97.98995 | 98.39319 | 98.79642
|  | 1.935 | 98.03482 | 98.42934 | 98.82386
|  | 1.936 | 98.00463 | 98.45853 | 98.91243
|  | 1.937 | 97.95932 | 98.35905 | 98.75878
|  | 1.938 | 98.02243 | 98.44367 | 98.86491
|  | 1.939 | 98.03215 | 98.40538 | 98.7786
|  | 1.94 | 97.95822 | 98.36481 | 98.77139
|  | 1.941 | 98.00809 | 98.39137 | 98.77465
|  | 1.942 | 97.91384 | 98.30432 | 98.69479
|  | 1.943 | 97.96418 | 98.41348 | 98.86278
|  | 1.944 | 97.97315 | 98.33368 | 98.69421
|  | 1.945 | 98.01408 | 98.36694 | 98.7198
|  | 1.946 | 97.96481 | 98.3185 | 98.6722
|  | 1.947 | 98.07463 | 98.51029 | 98.94595
|  | 1.948 | 97.94675 | 98.44352 | 98.94029
|  | 1.949 | 98.041 | 98.50457 | 98.96814
|  | 1.95 | 98.0857 | 98.47508 | 98.86446
|  | 1.951 | 98.10991 | 98.5178 | 98.92569
|  | 1.952 | 97.9585 | 98.36475 | 98.771
|  | 1.953 | 98.03506 | 98.47545 | 98.91584
|  | 1.954 | 98.08523 | 98.45712 | 98.82902
|  | 1.955 | 98.00005 | 98.30545 | 98.61086
|  | 1.956 | 98.03046 | 98.42237 | 98.81428
|  | 1.957 | 97.97767 | 98.3348 | 98.69192
|  | 1.958 | 97.96864 | 98.41261 | 98.85658
|  | 1.959 | 97.93463 | 98.3125 | 98.69038
|  | 1.96 | 98.1041 | 98.45251 | 98.80092
|  | 1.961 | 97.96843 | 98.41491 | 98.86138
|  | 1.962 | 98.02562 | 98.47585 | 98.92608
|  | 1.963 | 98.0228 | 98.41939 | 98.81597
|  | 1.964 | 98.14646 | 98.44635 | 98.74625
|  | 1.965 | 98.03565 | 98.4502 | 98.86475
|  | 1.966 | 97.99558 | 98.40827 | 98.82095
|  | 1.967 | 97.99763 | 98.52673 | 99.05584
|  | 1.968 | 98.06061 | 98.44106 | 98.82152
|  | 1.969 | 98.0237 | 98.37309 | 98.72247
|  | 1.97 | 98.02576 | 98.42664 | 98.82752
|  | 1.971 | 97.99106 | 98.44345 | 98.89585
|  | 1.972 | 98.01418 | 98.44583 | 98.87748
|  | 1.973 | 98.07336 | 98.46932 | 98.86528
|  | 1.974 | 98.02764 | 98.37226 | 98.71689
|  | 1.975 | 97.9928 | 98.30092 | 98.60904
|  | 1.976 | 98.04582 | 98.43401 | 98.82219
|  | 1.977 | 98.03354 | 98.47834 | 98.92313
|  | 1.978 | 97.99955 | 98.37984 | 98.76013
|  | 1.979 | 97.99506 | 98.42015 | 98.84523
|  | 1.98 | 97.99122 | 98.36343 | 98.73564
|  | 1.981 | 98.05938 | 98.48342 | 98.90745
|  | 1.982 | 97.9888 | 98.39916 | 98.80952
|  | 1.983 | 97.98872 | 98.38189 | 98.77505
|  | 1.984 | 98.04742 | 98.463 | 98.87858
|  | 1.985 | 98.04758 | 98.51789 | 98.9882
|  | 1.986 | 98.0206 | 98.41637 | 98.81214
|  | 1.987 | 98.00701 | 98.40966 | 98.81231
|  | 1.988 | 98.13274 | 98.43386 | 98.73498
|  | 1.989 | 97.99596 | 98.39601 | 98.79607
|  | 1.99 | 98.01489 | 98.3505 | 98.6861
|  | 1.991 | 97.98318 | 98.40788 | 98.83257
|  | 1.992 | 98.02774 | 98.44414 | 98.86054
|  | 1.993 | 98.0277 | 98.34555 | 98.6634
|  | 1.994 | 98.02505 | 98.44486 | 98.86467
|  | 1.995 | 98.07074 | 98.4617 | 98.85266
|  | 1.996 | 97.99563 | 98.40838 | 98.82114
|  | 1.997 | 98.0602 | 98.54899 | 99.03778
|  | 1.998 | 98.01452 | 98.42943 | 98.84434
|  | 1.999 | 98.02621 | 98.42643 | 98.82664
|  | 2 | 98.049 | 98.42132 | 98.79364
|  | 2.00365 | 98.07053 | 98.42081 | 98.7711
|  | 2.00751 | 98.03403 | 98.40674 | 98.77945
|  | 2.01138 | 97.99694 | 98.3868 | 98.77666
|  | 2.01524 | 98.02404 | 98.40383 | 98.78362
|  | 2.0191 | 97.99724 | 98.39252 | 98.7878
|  | 2.02296 | 97.97133 | 98.38617 | 98.80102
|  | 2.02682 | 98.05233 | 98.41574 | 98.77915
|  | 2.03068 | 98.02276 | 98.40433 | 98.78591
|  | 2.03454 | 98.01198 | 98.40153 | 98.79108
|  | 2.0384 | 98.0552 | 98.42587 | 98.79654
|  | 2.04226 | 98.0275 | 98.4076 | 98.7877
|  | 2.04612 | 98.06301 | 98.42973 | 98.79644
|  | 2.04998 | 98.08111 | 98.44315 | 98.80519
|  | 2.05384 | 98.07201 | 98.43731 | 98.80261
|  | 2.0577 | 98.05846 | 98.4355 | 98.81255
|  | 2.06156 | 98.05796 | 98.43128 | 98.80459
|  | 2.06542 | 98.06983 | 98.42991 | 98.78998
|  | 2.06928 | 98.04382 | 98.42759 | 98.81135
|  | 2.07315 | 98.0823 | 98.44667 | 98.81105
|  | 2.07701 | 98.08932 | 98.44934 | 98.80937
|  | 2.08087 | 98.06528 | 98.43742 | 98.80956
|  | 2.08473 | 98.06232 | 98.44046 | 98.81861
|  | 2.08859 | 98.03739 | 98.43238 | 98.82736
|  | 2.09245 | 98.10514 | 98.45815 | 98.81115
|  | 2.09631 | 98.12908 | 98.48706 | 98.84505
|  | 2.10017 | 98.10366 | 98.46461 | 98.82557
|  | 2.10403 | 98.05628 | 98.43695 | 98.81762
|  | 2.10789 | 98.07112 | 98.44626 | 98.82139
|  | 2.11175 | 98.11246 | 98.47448 | 98.8365
|  | 2.11561 | 98.08862 | 98.46147 | 98.83432
|  | 2.11947 | 98.09941 | 98.46283 | 98.82626
|  | 2.12333 | 98.1177 | 98.47163 | 98.82557
|  | 2.12719 | 98.12324 | 98.47599 | 98.82875
|  | 2.13105 | 98.06538 | 98.44751 | 98.82964
|  | 2.13491 | 98.12403 | 98.47525 | 98.82646
|  | 2.13878 | 98.10326 | 98.47038 | 98.8375
|  | 2.14264 | 98.12561 | 98.48006 | 98.83451
|  | 2.1465 | 98.13857 | 98.48252 | 98.82646
|  | 2.15036 | 98.11295 | 98.46946 | 98.82596
|  | 2.15422 | 98.13798 | 98.48475 | 98.83153
|  | 2.15808 | 98.11602 | 98.47785 | 98.83968
|  | 2.16194 | 98.14233 | 98.4924 | 98.84247
|  | 2.1658 | 98.14608 | 98.49184 | 98.83759
|  | 2.16966 | 98.16913 | 98.49914 | 98.82915
|  | 2.17352 | 98.15607 | 98.4938 | 98.83153
|  | 2.17738 | 98.14173 | 98.49523 | 98.84873
|  | 2.18124 | 98.11157 | 98.4795 | 98.84744
|  | 2.1851 | 98.11691 | 98.47859 | 98.84028
|  | 2.18896 | 98.15449 | 98.50996 | 98.86543
|  | 2.19282 | 98.15528 | 98.49863 | 98.84197
|  | 2.19668 | 98.1537 | 98.50753 | 98.86135
|  | 2.20055 | 98.14342 | 98.49567 | 98.84793
|  | 2.20441 | 98.18209 | 98.5082 | 98.83432
|  | 2.20827 | 98.14421 | 98.49199 | 98.83978
|  | 2.21213 | 98.18733 | 98.5228 | 98.85827
|  | 2.21599 | 98.16982 | 98.51444 | 98.85907
|  | 2.21985 | 98.15509 | 98.50037 | 98.84565
|  | 2.22371 | 98.19435 | 98.52517 | 98.85598
|  | 2.22757 | 98.18634 | 98.51853 | 98.85072
|  | 2.23143 | 98.20958 | 98.53581 | 98.86205
|  | 2.23529 | 98.16171 | 98.50979 | 98.85787
|  | 2.23915 | 98.14697 | 98.49954 | 98.85211
|  | 2.24301 | 98.2261 | 98.54238 | 98.85867
|  | 2.24687 | 98.19029 | 98.52682 | 98.86334
|  | 2.25073 | 98.18505 | 98.52802 | 98.87099
|  | 2.25459 | 98.24627 | 98.56017 | 98.87408
|  | 2.25845 | 98.20928 | 98.53462 | 98.85996
|  | 2.26231 | 98.23203 | 98.54744 | 98.86284
|  | 2.26618 | 98.21205 | 98.54053 | 98.86901
|  | 2.27004 | 98.2076 | 98.53532 | 98.86304
|  | 2.2739 | 98.19296 | 98.53322 | 98.87348
|  | 2.27776 | 98.23144 | 98.55136 | 98.87129
|  | 2.28162 | 98.20444 | 98.53473 | 98.86503
|  | 2.28548 | 98.22323 | 98.54617 | 98.86911
|  | 2.28934 | 98.20266 | 98.53891 | 98.87517
|  | 2.2932 | 98.2163 | 98.55334 | 98.89038
|  | 2.29706 | 98.22451 | 98.55377 | 98.88302
|  | 2.30092 | 98.22926 | 98.55435 | 98.87944
|  | 2.30478 | 98.22145 | 98.55517 | 98.88889
|  | 2.30864 | 98.23737 | 98.5599 | 98.88242
|  | 2.3125 | 98.22501 | 98.5564 | 98.88779
|  | 2.31636 | 98.20641 | 98.55158 | 98.89674
|  | 2.32022 | 98.23697 | 98.55925 | 98.88153
|  | 2.32408 | 98.20068 | 98.53956 | 98.87845
|  | 2.32795 | 98.19741 | 98.54385 | 98.89028
|  | 2.33181 | 98.18743 | 98.53676 | 98.8861
|  | 2.33567 | 98.19751 | 98.54355 | 98.88958
|  | 2.33953 | 98.2164 | 98.55309 | 98.88978
|  | 2.34339 | 98.20918 | 98.55167 | 98.89415
|  | 2.34725 | 98.23213 | 98.55499 | 98.87785
|  | 2.35111 | 98.25191 | 98.57711 | 98.9023
|  | 2.35497 | 98.25181 | 98.57169 | 98.89157
|  | 2.35883 | 98.22995 | 98.56429 | 98.89863
|  | 2.36269 | 98.2349 | 98.56706 | 98.89922
|  | 2.36655 | 98.24637 | 98.57006 | 98.89376
|  | 2.37041 | 98.25468 | 98.57133 | 98.88799
|  | 2.37427 | 98.25003 | 98.57284 | 98.89565
|  | 2.37813 | 98.217 | 98.56025 | 98.9035
|  | 2.38199 | 98.26556 | 98.58527 | 98.90499
|  | 2.38585 | 98.26012 | 98.58563 | 98.91115
|  | 2.38971 | 98.25329 | 98.5782 | 98.9031
|  | 2.39358 | 98.29275 | 98.5941 | 98.89545
|  | 2.39744 | 98.26368 | 98.58736 | 98.91105
|  | 2.4013 | 98.24044 | 98.57296 | 98.90549
|  | 2.40516 | 98.25992 | 98.58136 | 98.9028
|  | 2.40902 | 98.23371 | 98.5699 | 98.90608
|  | 2.41288 | 98.24232 | 98.57773 | 98.91314
|  | 2.41674 | 98.25408 | 98.57909 | 98.90409
|  | 2.4206 | 98.24311 | 98.58145 | 98.9198
|  | 2.42446 | 98.24251 | 98.57793 | 98.91334
|  | 2.42832 | 98.27851 | 98.59925 | 98.92
|  | 2.43218 | 98.30868 | 98.61076 | 98.91284
|  | 2.43604 | 98.26081 | 98.58494 | 98.90906
|  | 2.4399 | 98.29315 | 98.60588 | 98.91861
|  | 2.44376 | 98.28633 | 98.60152 | 98.91672
|  | 2.44762 | 98.25221 | 98.58377 | 98.91533
|  | 2.45148 | 98.28563 | 98.60018 | 98.91473
|  | 2.45535 | 98.27535 | 98.59593 | 98.91652
|  | 2.45921 | 98.25893 | 98.59235 | 98.92576
|  | 2.46307 | 98.27347 | 98.60006 | 98.92666
|  | 2.46693 | 98.29631 | 98.61044 | 98.92457
|  | 2.47079 | 98.28049 | 98.60616 | 98.93183
|  | 2.47465 | 98.27921 | 98.60427 | 98.92934
|  | 2.47851 | 98.29899 | 98.61073 | 98.92248
|  | 2.48237 | 98.28504 | 98.60525 | 98.92547
|  | 2.48623 | 98.29829 | 98.61551 | 98.93272
|  | 2.49009 | 98.2887 | 98.6119 | 98.93511
|  | 2.49395 | 98.29483 | 98.61253 | 98.93024
|  | 2.49781 | 98.28821 | 98.61116 | 98.93411
|  | 2.50167 | 98.29711 | 98.61312 | 98.92914
|  | 2.50553 | 98.28019 | 98.60432 | 98.92845
|  | 2.50939 | 98.29839 | 98.61675 | 98.93511
|  | 2.51325 | 98.27861 | 98.60696 | 98.93531
|  | 2.51711 | 98.3249 | 98.62727 | 98.92964
|  | 2.52098 | 98.29483 | 98.61333 | 98.93183
|  | 2.52484 | 98.28959 | 98.60678 | 98.92397
|  | 2.5287 | 98.29958 | 98.61724 | 98.93491
|  | 2.53256 | 98.3694 | 98.64202 | 98.91463
|  | 2.53642 | 98.34675 | 98.63357 | 98.9204
|  | 2.54028 | 98.31224 | 98.62372 | 98.93521
|  | 2.54414 | 98.34814 | 98.63794 | 98.92775
|  | 2.548 | 98.41193 | 98.66427 | 98.91662
|  | 2.55186 | 98.37118 | 98.64793 | 98.92467
|  | 2.55572 | 98.30165 | 98.6158 | 98.92994
|  | 2.55958 | 98.43646 | 98.68782 | 98.93918
|  | 2.56344 | 98.47058 | 98.69221 | 98.91384
|  | 2.5673 | 98.33182 | 98.63729 | 98.94276
|  | 2.57116 | 98.26655 | 98.60013 | 98.93372
|  | 2.57502 | 98.37118 | 98.6519 | 98.93262
|  | 2.57888 | 98.29147 | 98.61562 | 98.93978
|  | 2.58275 | 98.4959 | 98.71853 | 98.94117
|  | 2.58661 | 98.56859 | 98.74976 | 98.93093
|  | 2.59047 | 98.31629 | 98.62495 | 98.93362
|  | 2.59433 | 98.94549 | 98.95109 | 98.95668
|  | 2.59819 | 98.32974 | 98.63079 | 98.93183
|  | 2.60205 | 98.49718 | 98.72191 | 98.94664
|  | 2.60591 | 98.57056 | 98.75149 | 98.93242
|  | 2.60977 | 98.48185 | 98.71549 | 98.94912
|  | 2.61363 | 98.48601 | 98.7123 | 98.93859
|  | 2.61749 | 98.63149 | 98.78434 | 98.93719
|  | 2.62135 | 98.35476 | 98.64364 | 98.93252
|  | 2.62521 | 98.46781 | 98.71025 | 98.9527
|  | 2.62907 | 98.56532 | 98.75628 | 98.94723
|  | 2.63293 | 98.46079 | 98.70466 | 98.94853
|  | 2.63679 | 98.36011 | 98.65526 | 98.95042
|  | 2.64065 | 98.37336 | 98.66372 | 98.95409
|  | 2.64451 | 98.40184 | 98.67797 | 98.95409
|  | 2.64838 | 98.32084 | 98.63871 | 98.95658
|  | 2.65224 | 98.5586 | 98.75997 | 98.96135
|  | 2.6561 | 98.4141 | 98.67744 | 98.94077
|  | 2.65996 | 98.58144 | 98.76479 | 98.94813
|  | 2.66382 | 98.61517 | 98.77951 | 98.94385
|  | 2.66768 | 98.54099 | 98.73691 | 98.93282
|  | 2.67154 | 98.18179 | 98.55825 | 98.93471
|  | 2.6754 | 98.48858 | 98.71776 | 98.94694
|  | 2.67926 | 98.2433 | 98.59716 | 98.95101
|  | 2.68312 | 98.11068 | 98.52737 | 98.94405
|  | 2.68698 | 98.12957 | 98.54158 | 98.9536
|  | 2.69084 | 98.24528 | 98.60351 | 98.96175
|  | 2.6947 | 98.42182 | 98.68115 | 98.94047
|  | 2.69856 | 98.08496 | 98.52634 | 98.96771
|  | 2.70242 | 98.11721 | 98.53888 | 98.96055
|  | 2.70628 | 98.15627 | 98.55886 | 98.96145
|  | 2.71015 | 98.54871 | 98.74951 | 98.95032
|  | 2.71401 | 98.27782 | 98.62137 | 98.96493
|  | 2.71787 | 98.49411 | 98.72972 | 98.96533
|  | 2.72173 | 98.43151 | 98.67874 | 98.92596
|  | 2.72559 | 98.47374 | 98.7089 | 98.94405
|  | 2.72945 | 98.36584 | 98.66295 | 98.96006
|  | 2.73331 | 98.41747 | 98.69681 | 98.97616
|  | 2.73717 | 98.41371 | 98.6925 | 98.97129
|  | 2.74103 | 98.6392 | 98.78676 | 98.93431
|  | 2.74489 | 98.35684 | 98.65805 | 98.95926
|  | 2.74875 | 98.28919 | 98.62855 | 98.96791
|  | 2.75261 | 98.25586 | 98.61114 | 98.96642
|  | 2.75647 | 98.28 | 98.61878 | 98.95757
|  | 2.76033 | 98.23322 | 98.60702 | 98.98083
|  | 2.76419 | 98.36545 | 98.66553 | 98.96562
|  | 2.76805 | 98.52616 | 98.73605 | 98.94594
|  | 2.77191 | 98.33756 | 98.65303 | 98.9685
|  | 2.77578 | 98.28069 | 98.63141 | 98.98212
|  | 2.77964 | 98.2887 | 98.63452 | 98.98033
|  | 2.7835 | 98.23598 | 98.60567 | 98.97536
|  | 2.78736 | 98.48729 | 98.71145 | 98.9356
|  | 2.79122 | 98.31788 | 98.64667 | 98.97546
|  | 2.79508 | 98.34408 | 98.65992 | 98.97576
|  | 2.79894 | 98.35546 | 98.6663 | 98.97715
|  | 2.8028 | 98.63109 | 98.78553 | 98.93998
|  | 2.80666 | 98.39611 | 98.68395 | 98.97179
|  | 2.81052 | 98.36347 | 98.67051 | 98.97755
|  | 2.81438 | 98.46712 | 98.72119 | 98.97526
|  | 2.81824 | 98.46168 | 98.7212 | 98.98073
|  | 2.8221 | 98.39225 | 98.68092 | 98.9696
|  | 2.82596 | 98.42835 | 98.70916 | 98.98998
|  | 2.82982 | 98.35476 | 98.66924 | 98.98371
|  | 2.83368 | 98.48393 | 98.73124 | 98.97854
|  | 2.83755 | 98.44407 | 98.70167 | 98.95926
|  | 2.84141 | 98.39848 | 98.69323 | 98.98799
|  | 2.84527 | 98.37583 | 98.68196 | 98.98809
|  | 2.84913 | 98.41648 | 98.69831 | 98.98014
|  | 2.85299 | 98.44912 | 98.71761 | 98.9861
|  | 2.85685 | 98.36337 | 98.67682 | 98.99027
|  | 2.86071 | 98.38196 | 98.68478 | 98.98759
|  | 2.86457 | 98.38532 | 98.68909 | 98.99286
|  | 2.86843 | 98.39294 | 98.68783 | 98.98272
|  | 2.87229 | 98.40481 | 98.6963 | 98.98779
|  | 2.87615 | 98.37108 | 98.68391 | 98.99674
|  | 2.88001 | 98.40985 | 98.70116 | 98.99246
|  | 2.88387 | 98.40046 | 98.70178 | 99.0031
|  | 2.88773 | 98.42904 | 98.7105 | 98.99196
|  | 2.89159 | 98.37959 | 98.6819 | 98.98421
|  | 2.89545 | 98.38889 | 98.69211 | 98.99534
|  | 2.89931 | 98.40955 | 98.70389 | 98.99823
|  | 2.90318 | 98.38473 | 98.68865 | 98.99256
|  | 2.90704 | 98.3696 | 98.68625 | 99.0029
|  | 2.9109 | 98.3607 | 98.67976 | 98.99882
|  | 2.91476 | 98.39126 | 98.69524 | 98.99922
|  | 2.91862 | 98.37059 | 98.68247 | 98.99435
|  | 2.92248 | 98.39818 | 98.69825 | 98.99833
|  | 2.92634 | 98.35575 | 98.67773 | 98.99972
|  | 2.9302 | 98.37504 | 98.68708 | 98.99912
|  | 2.93406 | 98.3875 | 98.69252 | 98.99753
|  | 2.93792 | 98.40224 | 98.70376 | 99.00528
|  | 2.94178 | 98.40115 | 98.70098 | 99.00081
|  | 2.94564 | 98.4054 | 98.70211 | 98.99882
|  | 2.9495 | 98.38513 | 98.69014 | 98.99514
|  | 2.95336 | 98.42479 | 98.71792 | 99.01105
|  | 2.95722 | 98.38572 | 98.69093 | 98.99614
|  | 2.96108 | 98.40698 | 98.70489 | 99.0028
|  | 2.96495 | 98.39779 | 98.6998 | 99.00181
|  | 2.96881 | 98.39185 | 98.6931 | 98.99435
|  | 2.97267 | 98.38463 | 98.69824 | 99.01184
|  | 2.97653 | 98.37444 | 98.68847 | 99.0025
|  | 2.98039 | 98.37652 | 98.68946 | 99.0024
|  | 2.98425 | 98.38176 | 98.69323 | 99.00469
|  | 2.98811 | 98.37553 | 98.68961 | 99.00369
|  | 2.99197 | 98.39373 | 98.70005 | 99.00638
|  | 2.99583 | 98.38948 | 98.70016 | 99.01085
|  | 2.99969 | 98.40619 | 98.70951 | 99.01284
|  | 3.00355 | 98.38859 | 98.69743 | 99.00628
|  | 3.00741 | 98.4149 | 98.70741 | 98.99992
|  | 3.01127 | 98.42647 | 98.72025 | 99.01403
|  | 3.01513 | 98.42657 | 98.72114 | 99.01572
|  | 3.01899 | 98.42212 | 98.71753 | 99.01294
|  | 3.02285 | 98.40263 | 98.70654 | 99.01045
|  | 3.02671 | 98.38819 | 98.69853 | 99.00886
|  | 3.03058 | 98.42587 | 98.72229 | 99.0187
|  | 3.03444 | 98.39244 | 98.70373 | 99.01502
|  | 3.0383 | 98.39976 | 98.70849 | 99.01721
|  | 3.04216 | 98.4052 | 98.70907 | 99.01294
|  | 3.04602 | 98.38671 | 98.70141 | 99.01612
|  | 3.04988 | 98.39611 | 98.70691 | 99.01771
|  | 3.05374 | 98.40847 | 98.71085 | 99.01324
|  | 3.0576 | 98.3874 | 98.70524 | 99.02308
|  | 3.06146 | 98.40778 | 98.70946 | 99.01115
|  | 3.06532 | 98.39551 | 98.70437 | 99.01324
|  | 3.06918 | 98.40144 | 98.7135 | 99.02556
|  | 3.07304 | 98.43181 | 98.72585 | 99.0199
|  | 3.0769 | 98.41569 | 98.71908 | 99.02248
|  | 3.08076 | 98.4324 | 98.72496 | 99.01751
|  | 3.08462 | 98.40323 | 98.7126 | 99.02198
|  | 3.08848 | 98.40214 | 98.71117 | 99.02019
|  | 3.09235 | 98.39957 | 98.71261 | 99.02566
|  | 3.09621 | 98.41727 | 98.71804 | 99.0188
|  | 3.10007 | 98.37207 | 98.70036 | 99.02864
|  | 3.10393 | 98.38651 | 98.703 | 99.0195
|  | 3.10779 | 98.3965 | 98.71232 | 99.02815
|  | 3.11165 | 98.39215 | 98.71214 | 99.03212
|  | 3.11551 | 98.40184 | 98.71629 | 99.03073
|  | 3.11937 | 98.3784 | 98.70148 | 99.02457
|  | 3.12323 | 98.39789 | 98.70998 | 99.02208
|  | 3.12709 | 98.40352 | 98.71564 | 99.02775
|  | 3.13095 | 98.4055 | 98.71454 | 99.02357
|  | 3.13481 | 98.42093 | 98.72379 | 99.02666
|  | 3.13867 | 98.39897 | 98.71127 | 99.02357
|  | 3.14253 | 98.4238 | 98.72617 | 99.02854
|  | 3.14639 | 98.42182 | 98.72185 | 99.02188
|  | 3.15025 | 98.40125 | 98.71405 | 99.02685
|  | 3.15411 | 98.40095 | 98.71221 | 99.02347
|  | 3.15798 | 98.40807 | 98.7193 | 99.03053
|  | 3.16184 | 98.39591 | 98.71267 | 99.02944
|  | 3.1657 | 98.41816 | 98.72052 | 99.02288
|  | 3.16956 | 98.40827 | 98.71488 | 99.02149
|  | 3.17342 | 98.38958 | 98.70926 | 99.02894
|  | 3.17728 | 98.4144 | 98.72868 | 99.04296
|  | 3.18114 | 98.39897 | 98.71485 | 99.03073
|  | 3.185 | 98.40629 | 98.71881 | 99.03133
|  | 3.18886 | 98.42093 | 98.72588 | 99.03083
|  | 3.19272 | 98.43299 | 98.73181 | 99.03063
|  | 3.19658 | 98.42449 | 98.72662 | 99.02874
|  | 3.20044 | 98.44209 | 98.73179 | 99.02149
|  | 3.2043 | 98.43913 | 98.73557 | 99.03202
|  | 3.20816 | 98.43191 | 98.73286 | 99.03381
|  | 3.21202 | 98.43013 | 98.73336 | 99.0366
|  | 3.21588 | 98.4328 | 98.73017 | 99.02755
|  | 3.21975 | 98.4328 | 98.73335 | 99.03391
|  | 3.22361 | 98.45297 | 98.74782 | 99.04266
|  | 3.22747 | 98.4239 | 98.73049 | 99.03709
|  | 3.23133 | 98.44565 | 98.73794 | 99.03023
|  | 3.23519 | 98.42182 | 98.72687 | 99.03192
|  | 3.23905 | 98.40224 | 98.72056 | 99.03888
|  | 3.24291 | 98.41954 | 98.72787 | 99.0362
|  | 3.24677 | 98.43883 | 98.74079 | 99.04276
|  | 3.25063 | 98.42805 | 98.73699 | 99.04594
|  | 3.25449 | 98.44565 | 98.74167 | 99.03769
|  | 3.25835 | 98.43497 | 98.73459 | 99.03421
|  | 3.26221 | 98.44002 | 98.73935 | 99.03868
|  | 3.26607 | 98.43438 | 98.73748 | 99.04057
|  | 3.26993 | 98.44605 | 98.74217 | 99.03829
|  | 3.27379 | 98.45356 | 98.74672 | 99.03987
|  | 3.27765 | 98.42835 | 98.73222 | 99.0361
|  | 3.28151 | 98.43458 | 98.73489 | 99.0352
|  | 3.28538 | 98.4415 | 98.74138 | 99.04127
|  | 3.28924 | 98.44704 | 98.74276 | 99.03848
|  | 3.2931 | 98.45841 | 98.74979 | 99.04117
|  | 3.29696 | 98.46049 | 98.74621 | 99.03192
|  | 3.30082 | 98.43952 | 98.73905 | 99.03858
|  | 3.30468 | 98.4505 | 98.74186 | 99.03321
|  | 3.30854 | 98.44259 | 98.74232 | 99.04206
|  | 3.3124 | 98.45614 | 98.74711 | 99.03809
|  | 3.31626 | 98.44575 | 98.74301 | 99.04027
|  | 3.32012 | 98.44476 | 98.74212 | 99.03948
|  | 3.32398 | 98.42973 | 98.73485 | 99.03997
|  | 3.32784 | 98.42113 | 98.7311 | 99.04107
|  | 3.3317 | 98.40857 | 98.72695 | 99.04534
|  | 3.33556 | 98.40768 | 98.72238 | 99.03709
|  | 3.33942 | 98.40718 | 98.72626 | 99.04534
|  | 3.34328 | 98.40313 | 98.72741 | 99.0517
|  | 3.34715 | 98.39333 | 98.72331 | 99.05329
|  | 3.35101 | 98.37919 | 98.71818 | 99.05717
|  | 3.35487 | 98.3873 | 98.7206 | 99.05389
|  | 3.35873 | 98.39304 | 98.72386 | 99.05469
|  | 3.36259 | 98.40758 | 98.73272 | 99.05787
|  | 3.36645 | 98.41173 | 98.73008 | 99.04842
|  | 3.37031 | 98.40817 | 98.72646 | 99.04475
|  | 3.37417 | 98.42765 | 98.73903 | 99.05041
|  | 3.37803 | 98.43339 | 98.74573 | 99.05806
|  | 3.38189 | 98.43181 | 98.73897 | 99.04614
|  | 3.38575 | 98.4326 | 98.74225 | 99.0519
|  | 3.38961 | 98.45535 | 98.75248 | 99.04962
|  | 3.39347 | 98.45831 | 98.75585 | 99.05339
|  | 3.39733 | 98.46336 | 98.75997 | 99.05657
|  | 3.40119 | 98.43873 | 98.74894 | 99.05916
|  | 3.40505 | 98.44743 | 98.74858 | 99.04972
|  | 3.40891 | 98.45861 | 98.75153 | 99.04445
|  | 3.41278 | 98.4143 | 98.7338 | 99.05329
|  | 3.41664 | 98.42617 | 98.74281 | 99.05946
|  | 3.4205 | 98.42439 | 98.73825 | 99.0521
|  | 3.42436 | 98.42706 | 98.74087 | 99.05469
|  | 3.42822 | 98.41104 | 98.73072 | 99.05041
|  | 3.43208 | 98.42033 | 98.7388 | 99.05727
|  | 3.43594 | 98.44239 | 98.75241 | 99.06244
|  | 3.4398 | 98.43735 | 98.74557 | 99.05379
|  | 3.44366 | 98.45802 | 98.75396 | 99.04991
|  | 3.44752 | 98.43487 | 98.74284 | 99.05081
|  | 3.45138 | 98.44684 | 98.7536 | 99.06035
|  | 3.45524 | 98.46019 | 98.75699 | 99.05379
|  | 3.4591 | 98.4685 | 98.76234 | 99.05618
|  | 3.46296 | 98.4776 | 98.76838 | 99.05916
|  | 3.46682 | 98.46781 | 98.76632 | 99.06482
|  | 3.47068 | 98.46682 | 98.76294 | 99.05906
|  | 3.47455 | 98.48037 | 98.76857 | 99.05677
|  | 3.47841 | 98.46988 | 98.76412 | 99.05836
|  | 3.48227 | 98.46731 | 98.76542 | 99.06353
|  | 3.48613 | 98.47107 | 98.76119 | 99.05131
|  | 3.48999 | 98.45802 | 98.75521 | 99.0524
|  | 3.49385 | 98.45802 | 98.75988 | 99.06174
|  | 3.49771 | 98.43201 | 98.74881 | 99.06562
|  | 3.50157 | 98.44793 | 98.75588 | 99.06383
|  | 3.50543 | 98.45821 | 98.75988 | 99.06154
|  | 3.50929 | 98.4772 | 98.77002 | 99.06284
|  | 3.51315 | 98.4772 | 98.76873 | 99.06025
|  | 3.51701 | 98.47285 | 98.76476 | 99.05667
|  | 3.52087 | 98.47245 | 98.76735 | 99.06224
|  | 3.52473 | 98.47908 | 98.77489 | 99.07069
|  | 3.52859 | 98.48215 | 98.77687 | 99.07158
|  | 3.53245 | 98.48126 | 98.77259 | 99.06393
|  | 3.53631 | 98.48106 | 98.7715 | 99.06194
|  | 3.54018 | 98.50569 | 98.78287 | 99.06005
|  | 3.54404 | 98.50499 | 98.78213 | 99.05926
|  | 3.5479 | 98.49342 | 98.77649 | 99.05956
|  | 3.55176 | 98.50776 | 98.78351 | 99.05926
|  | 3.55562 | 98.52922 | 98.79767 | 99.06612
|  | 3.55948 | 98.49669 | 98.78414 | 99.07158
|  | 3.56334 | 98.5044 | 98.78491 | 99.06542
|  | 3.5672 | 98.50717 | 98.78808 | 99.069
|  | 3.57106 | 98.51004 | 98.79001 | 99.06999
|  | 3.57492 | 98.5049 | 98.78441 | 99.06393
|  | 3.57878 | 98.48076 | 98.7719 | 99.06303
|  | 3.58264 | 98.47463 | 98.76988 | 99.06512
|  | 3.5865 | 98.48076 | 98.77225 | 99.06373
|  | 3.59036 | 98.48422 | 98.77512 | 99.06602
|  | 3.59422 | 98.49164 | 98.78166 | 99.07168
|  | 3.59808 | 98.48759 | 98.7779 | 99.0682
|  | 3.60195 | 98.49006 | 98.78008 | 99.07009
|  | 3.60581 | 98.50044 | 98.78507 | 99.06969
|  | 3.60967 | 98.49313 | 98.78106 | 99.069
|  | 3.61353 | 98.50885 | 98.78569 | 99.06254
|  | 3.61739 | 98.51755 | 98.79512 | 99.07268
|  | 3.62125 | 98.51538 | 98.79219 | 99.069
|  | 3.62511 | 98.50618 | 98.78853 | 99.07089
|  | 3.62897 | 98.51389 | 98.79075 | 99.06761
|  | 3.63283 | 98.51449 | 98.7906 | 99.06671
|  | 3.63669 | 98.52309 | 98.7955 | 99.06791
|  | 3.64055 | 98.51943 | 98.7962 | 99.07298
|  | 3.64441 | 98.5227 | 98.79684 | 99.07099
|  | 3.64827 | 98.53803 | 98.80759 | 99.07715
|  | 3.65213 | 98.53536 | 98.8061 | 99.07685
|  | 3.65599 | 98.53714 | 98.80555 | 99.07397
|  | 3.65985 | 98.51043 | 98.79056 | 99.07069
|  | 3.66371 | 98.51637 | 98.79452 | 99.07268
|  | 3.66758 | 98.52181 | 98.79814 | 99.07447
|  | 3.67144 | 98.51508 | 98.79383 | 99.07258
|  | 3.6753 | 98.50895 | 98.79563 | 99.08232
|  | 3.67916 | 98.52012 | 98.79904 | 99.07795
|  | 3.68302 | 98.51755 | 98.79487 | 99.07218
|  | 3.68688 | 98.51775 | 98.79556 | 99.07337
|  | 3.69074 | 98.52042 | 98.79894 | 99.07745
|  | 3.6946 | 98.52883 | 98.80209 | 99.07536
|  | 3.69846 | 98.5132 | 98.79488 | 99.07655
|  | 3.70232 | 98.50628 | 98.78978 | 99.07327
|  | 3.70618 | 98.51449 | 98.79304 | 99.07158
|  | 3.71004 | 98.51261 | 98.79543 | 99.07824
|  | 3.7139 | 98.51854 | 98.7975 | 99.07645
|  | 3.71776 | 98.53288 | 98.8078 | 99.08272
|  | 3.72162 | 98.52794 | 98.80344 | 99.07894
|  | 3.72548 | 98.52883 | 98.80463 | 99.08043
|  | 3.72935 | 98.52388 | 98.80181 | 99.07973
|  | 3.73321 | 98.53565 | 98.80859 | 99.08152
|  | 3.73707 | 98.52675 | 98.80662 | 99.08649
|  | 3.74093 | 98.52863 | 98.80672 | 99.0848
|  | 3.74479 | 98.53397 | 98.80546 | 99.07695
|  | 3.74865 | 98.53625 | 98.8059 | 99.07556
|  | 3.75251 | 98.52754 | 98.80463 | 99.08172
|  | 3.75637 | 98.53526 | 98.80829 | 99.08133
|  | 3.76023 | 98.5313 | 98.80905 | 99.08679
|  | 3.76409 | 98.53209 | 98.80835 | 99.0846
|  | 3.76795 | 98.52003 | 98.80167 | 99.08331
|  | 3.77181 | 98.51785 | 98.79989 | 99.08192
|  | 3.77567 | 98.50865 | 98.79673 | 99.0848
|  | 3.77953 | 98.5134 | 98.79865 | 99.08391
|  | 3.78339 | 98.51261 | 98.80119 | 99.08977
|  | 3.78725 | 98.52428 | 98.80767 | 99.09107
|  | 3.79111 | 98.50707 | 98.79966 | 99.09226
|  | 3.79498 | 98.51637 | 98.80511 | 99.09385
|  | 3.79884 | 98.52092 | 98.80559 | 99.09027
|  | 3.8027 | 98.5133 | 98.79935 | 99.0854
|  | 3.80656 | 98.50321 | 98.79411 | 99.085
|  | 3.81042 | 98.50677 | 98.79445 | 99.08212
|  | 3.81428 | 98.51726 | 98.80357 | 99.08987
|  | 3.81814 | 98.51053 | 98.8006 | 99.09067
|  | 3.822 | 98.4954 | 98.79294 | 99.09047
|  | 3.82586 | 98.50499 | 98.79803 | 99.09107
|  | 3.82972 | 98.50598 | 98.8018 | 99.09763
|  | 3.83358 | 98.51291 | 98.80253 | 99.09216
|  | 3.83744 | 98.52814 | 98.81094 | 99.09375
|  | 3.8413 | 98.53041 | 98.81347 | 99.09653
|  | 3.84516 | 98.53081 | 98.81292 | 99.09504
|  | 3.84902 | 98.53041 | 98.81114 | 99.09186
|  | 3.85288 | 98.52576 | 98.80906 | 99.09236
|  | 3.85675 | 98.51923 | 98.80714 | 99.09504
|  | 3.86061 | 98.52181 | 98.80842 | 99.09504
|  | 3.86447 | 98.53615 | 98.81276 | 99.08938
|  | 3.86833 | 98.54297 | 98.81727 | 99.09156
|  | 3.87219 | 98.53476 | 98.8158 | 99.09683
|  | 3.87605 | 98.53219 | 98.81705 | 99.1019
|  | 3.87991 | 98.51736 | 98.80575 | 99.09415
|  | 3.88377 | 98.53457 | 98.81242 | 99.09027
|  | 3.88763 | 98.53447 | 98.81426 | 99.09405
|  | 3.89149 | 98.50519 | 98.79877 | 99.09236
|  | 3.89535 | 98.50717 | 98.79897 | 99.09077
|  | 3.89921 | 98.51657 | 98.80377 | 99.09097
|  | 3.90307 | 98.52873 | 98.8097 | 99.09067
|  | 3.90693 | 98.51607 | 98.80735 | 99.09862
|  | 3.91079 | 98.51825 | 98.80888 | 99.09951
|  | 3.91465 | 98.52161 | 98.81245 | 99.10329
|  | 3.91851 | 98.5131 | 98.80681 | 99.10051
|  | 3.92238 | 98.52359 | 98.80966 | 99.09574
|  | 3.92624 | 98.51854 | 98.80699 | 99.09544
|  | 3.9301 | 98.51488 | 98.80452 | 99.09415
|  | 3.93396 | 98.52072 | 98.80788 | 99.09504
|  | 3.93782 | 98.5311 | 98.81571 | 99.10031
|  | 3.94168 | 98.53476 | 98.816 | 99.09723
|  | 3.94554 | 98.54386 | 98.82174 | 99.09962
|  | 3.9494 | 98.54742 | 98.82426 | 99.10111
|  | 3.95326 | 98.54119 | 98.8207 | 99.10021
|  | 3.95712 | 98.55296 | 98.82668 | 99.10041
|  | 3.96098 | 98.55741 | 98.82976 | 99.1021
|  | 3.96484 | 98.54218 | 98.82323 | 99.10429
|  | 3.9687 | 98.55029 | 98.82719 | 99.10409
|  | 3.97256 | 98.549 | 98.82491 | 99.10081
|  | 3.97642 | 98.54782 | 98.82188 | 99.09594
|  | 3.98028 | 98.55098 | 98.82719 | 99.10339
|  | 3.98415 | 98.56137 | 98.83417 | 99.10697
|  | 3.98801 | 98.54198 | 98.82323 | 99.10448
|  | 3.99187 | 98.54267 | 98.82269 | 99.1027
|  | 3.99573 | 98.52517 | 98.81214 | 99.09912
|  | 3.99959 | 98.51914 | 98.80952 | 99.09991
|  | 4.00345 | 98.52438 | 98.81254 | 99.10071
|  | 4.00731 | 98.5134 | 98.80785 | 99.1023
|  | 4.01117 | 98.5132 | 98.80765 | 99.1021
|  | 4.01503 | 98.522 | 98.81155 | 99.10111
|  | 4.01889 | 98.52903 | 98.81695 | 99.10488
|  | 4.02275 | 98.52388 | 98.81478 | 99.10568
|  | 4.02661 | 98.52636 | 98.81681 | 99.10727
|  | 4.03047 | 98.53555 | 98.82057 | 99.10558
|  | 4.03433 | 98.52191 | 98.81076 | 99.09962
|  | 4.03819 | 98.51518 | 98.80536 | 99.09554
|  | 4.04205 | 98.53407 | 98.81893 | 99.10379
|  | 4.04591 | 98.53417 | 98.82037 | 99.10657
|  | 4.04978 | 98.52636 | 98.81815 | 99.10995
|  | 4.05364 | 98.51706 | 98.81266 | 99.10826
|  | 4.0575 | 98.52507 | 98.81418 | 99.10329
|  | 4.06136 | 98.5221 | 98.81344 | 99.10478
|  | 4.06522 | 98.52052 | 98.81315 | 99.10578
|  | 4.06908 | 98.53565 | 98.82057 | 99.10548
|  | 4.07294 | 98.54633 | 98.82745 | 99.10856
|  | 4.0768 | 98.54089 | 98.82448 | 99.10806
|  | 4.08066 | 98.53318 | 98.82172 | 99.11025
|  | 4.08452 | 98.52833 | 98.81795 | 99.10757
|  | 4.08838 | 98.54485 | 98.82437 | 99.10389
|  | 4.09224 | 98.522 | 98.81667 | 99.11134
|  | 4.0961 | 98.52715 | 98.81865 | 99.11015
|  | 4.09996 | 98.51182 | 98.80716 | 99.1025
|  | 4.10382 | 98.52042 | 98.81385 | 99.10727
|  | 4.10768 | 98.51657 | 98.8148 | 99.11303
|  | 4.11155 | 98.52042 | 98.81553 | 99.11065
|  | 4.11541 | 98.50944 | 98.81094 | 99.11244
|  | 4.11927 | 98.51389 | 98.81327 | 99.11264
|  | 4.12313 | 98.50984 | 98.8092 | 99.10856
|  | 4.12699 | 98.50203 | 98.80584 | 99.10965
|  | 4.13085 | 98.50648 | 98.80807 | 99.10965
|  | 4.13471 | 98.50549 | 98.80787 | 99.11025
|  | 4.13857 | 98.50806 | 98.80901 | 99.10995
|  | 4.14243 | 98.49402 | 98.80183 | 99.10965
|  | 4.14629 | 98.50104 | 98.80684 | 99.11264
|  | 4.15015 | 98.50321 | 98.80812 | 99.11303
|  | 4.15401 | 98.50203 | 98.80847 | 99.11492
|  | 4.15787 | 98.49491 | 98.80536 | 99.11582
|  | 4.16173 | 98.49995 | 98.80788 | 99.11582
|  | 4.16559 | 98.49688 | 98.80431 | 99.11174
|  | 4.16945 | 98.49639 | 98.80372 | 99.11105
|  | 4.17331 | 98.50549 | 98.81045 | 99.11542
|  | 4.17718 | 98.51202 | 98.81461 | 99.11721
|  | 4.18104 | 98.51701 | 98.81599 | 99.11497
|  | 4.1849 | 98.51716 | 98.81621 | 99.11526
|  | 4.18876 | 98.5137 | 98.81462 | 99.11555
|  | 4.19262 | 98.50878 | 98.81231 | 99.11583
|  | 4.19648 | 98.5084 | 98.81226 | 99.11612
|  | 4.20034 | 98.50803 | 98.81222 | 99.11641
|  | 4.2042 | 98.50766 | 98.81218 | 99.1167
|  | 4.20806 | 98.50728 | 98.81213 | 99.11699
|  | 4.21192 | 98.50691 | 98.81209 | 99.11727
|  | 4.21578 | 98.50654 | 98.81205 | 99.11756
|  | 4.21964 | 98.50616 | 98.81201 | 99.11785
|  | 4.2235 | 98.50579 | 98.81196 | 99.11814
|  | 4.22736 | 98.50541 | 98.81192 | 99.11843
|  | 4.23122 | 98.50504 | 98.81188 | 99.11871
|  | 4.23508 | 98.50466 | 98.81183 | 99.119
|  | 4.23895 | 98.50429 | 98.81179 | 99.11929
|  | 4.24281 | 98.50392 | 98.81175 | 99.11958
|  | 4.24667 | 98.50354 | 98.8117 | 99.11987
|  | 4.25053 | 98.50317 | 98.81166 | 99.12015
|  | 4.25439 | 98.50279 | 98.81162 | 99.12044
|  | 4.25825 | 98.50242 | 98.81157 | 99.12073
|  | 4.26211 | 98.50205 | 98.81153 | 99.12102
|  | 4.26597 | 98.50167 | 98.81149 | 99.12131
|  | 4.26983 | 98.5013 | 98.81145 | 99.12159
|  | 4.27369 | 98.50092 | 98.8114 | 99.12188
|  | 4.27755 | 98.50055 | 98.81136 | 99.12217
|  | 4.28141 | 98.50017 | 98.81132 | 99.12246
|  | 4.28527 | 98.4998 | 98.81127 | 99.12274
|  | 4.28913 | 98.49943 | 98.81123 | 99.12303
|  | 4.29299 | 98.49905 | 98.81119 | 99.12332
|  | 4.29685 | 98.49868 | 98.81114 | 99.12361
|  | 4.30071 | 98.49831 | 98.8111 | 99.1239
|  | 4.30458 | 98.49793 | 98.81106 | 99.12418
|  | 4.30844 | 98.49756 | 98.81101 | 99.12447
|  | 4.3123 | 98.49718 | 98.81097 | 99.12476
|  | 4.31616 | 98.49681 | 98.81093 | 99.12505
|  | 4.32002 | 98.49643 | 98.81089 | 99.12534
|  | 4.32388 | 98.49606 | 98.81084 | 99.12562
|  | 4.32774 | 98.49569 | 98.8108 | 99.12591
|  | 4.3316 | 98.49531 | 98.81076 | 99.1262
|  | 4.33546 | 98.49494 | 98.81071 | 99.12649
|  | 4.33932 | 98.49456 | 98.81067 | 99.12678
|  | 4.34318 | 98.49419 | 98.81063 | 99.12706
|  | 4.34704 | 98.49382 | 98.81058 | 99.12735
|  | 4.3509 | 98.49344 | 98.81054 | 99.12764
|  | 4.35476 | 98.49307 | 98.8105 | 99.12793
|  | 4.35862 | 98.49269 | 98.81045 | 99.12822
|  | 4.36248 | 98.49232 | 98.81041 | 99.1285
|  | 4.36635 | 98.49195 | 98.81037 | 99.12879
|  | 4.37021 | 98.49157 | 98.81033 | 99.12908
|  | 4.37407 | 98.4912 | 98.81028 | 99.12937
|  | 4.37793 | 98.49082 | 98.81024 | 99.12966
|  | 4.38179 | 98.49045 | 98.8102 | 99.12994
|  | 4.38565 | 98.49008 | 98.81015 | 99.13023
|  | 4.38951 | 98.49505 | 98.81279 | 99.13052
|  | 4.39337 | 98.48422 | 98.80752 | 99.13081
|  | 4.39723 | 98.48912 | 98.81011 | 99.1311
|  | 4.40109 | 98.48754 | 98.80946 | 99.13138
|  | 4.40495 | 98.48843 | 98.81005 | 99.13167
|  | 4.40881 | 98.50524 | 98.8186 | 99.13196
|  | 4.41267 | 98.50737 | 98.81981 | 99.13225
|  | 4.41653 | 98.4955 | 98.81402 | 99.13254
|  | 4.42039 | 98.48447 | 98.80865 | 99.13282
|  | 4.42425 | 98.49095 | 98.81158 | 99.13222
|  | 4.42811 | 98.5045 | 98.81622 | 99.12794
|  | 4.43198 | 98.50722 | 98.81942 | 99.13162
|  | 4.43584 | 98.50603 | 98.81734 | 99.12864
|  | 4.4397 | 98.50999 | 98.81867 | 99.12735
|  | 4.44356 | 98.50663 | 98.81559 | 99.12456
|  | 4.44742 | 98.51839 | 98.82173 | 99.12506
|  | 4.45128 | 98.52833 | 98.82973 | 99.13112
|  | 4.45514 | 98.51686 | 98.82171 | 99.12655
|  | 4.459 | 98.50974 | 98.81805 | 99.12635
|  | 4.46286 | 98.50979 | 98.81971 | 99.12963
|  | 4.46672 | 98.51844 | 98.82155 | 99.12466
|  | 4.47058 | 98.52334 | 98.82678 | 99.13023
|  | 4.47444 | 98.5182 | 98.82655 | 99.1349
|  | 4.4783 | 98.51904 | 98.82503 | 99.13102
|  | 4.48216 | 98.52186 | 98.82699 | 99.13212
|  | 4.48602 | 98.51568 | 98.82429 | 99.13291
|  | 4.48988 | 98.51523 | 98.82353 | 99.13182
|  | 4.49375 | 98.51914 | 98.82622 | 99.13331
|  | 4.49761 | 98.5176 | 98.82581 | 99.13401
|  | 4.50147 | 98.49026 | 98.81034 | 99.13043
|  | 4.50533 | 98.48887 | 98.80945 | 99.13003
|  | 4.50919 | 98.48858 | 98.80737 | 99.12615
|  | 4.51305 | 98.46899 | 98.79748 | 99.12596
|  | 4.51691 | 98.47176 | 98.80045 | 99.12914
|  | 4.52077 | 98.47483 | 98.79994 | 99.12506
|  | 4.52463 | 98.47295 | 98.80089 | 99.12884
|  | 4.52849 | 98.46929 | 98.80085 | 99.13242
|  | 4.53235 | 98.46969 | 98.8009 | 99.13212
|  | 4.53621 | 98.46712 | 98.80061 | 99.13411
|  | 4.54007 | 98.47344 | 98.80263 | 99.13182
|  | 4.54393 | 98.4868 | 98.80951 | 99.13222
|  | 4.54779 | 98.49075 | 98.81173 | 99.13272
|  | 4.55165 | 98.49441 | 98.81187 | 99.12933
|  | 4.55551 | 98.48868 | 98.8097 | 99.13073
|  | 4.55938 | 98.47522 | 98.80298 | 99.13073
|  | 4.56324 | 98.47552 | 98.80268 | 99.12983
|  | 4.5671 | 98.48076 | 98.80813 | 99.1355
|  | 4.57096 | 98.48729 | 98.81199 | 99.13669
|  | 4.57482 | 98.49223 | 98.81148 | 99.13073
|  | 4.57868 | 98.48343 | 98.80544 | 99.12745
|  | 4.58254 | 98.48106 | 98.80898 | 99.13689
|  | 4.5864 | 98.48502 | 98.81155 | 99.13808
|  | 4.59026 | 98.48719 | 98.81055 | 99.13391
|  | 4.59412 | 98.49194 | 98.81357 | 99.1352
|  | 4.59798 | 98.48492 | 98.80733 | 99.12973
|  | 4.60184 | 98.4868 | 98.80657 | 99.12635
|  | 4.6057 | 98.49451 | 98.81515 | 99.1358
|  | 4.60956 | 98.48601 | 98.81473 | 99.14345
|  | 4.61342 | 98.49026 | 98.81616 | 99.14206
|  | 4.61728 | 98.49985 | 98.81872 | 99.13759
|  | 4.62115 | 98.48868 | 98.81323 | 99.13778
|  | 4.62501 | 98.48551 | 98.81234 | 99.13918
|  | 4.62887 | 98.48808 | 98.81393 | 99.13977
|  | 4.63273 | 98.49026 | 98.81367 | 99.13709
|  | 4.63659 | 98.48442 | 98.81105 | 99.13769
|  | 4.64045 | 98.48462 | 98.81344 | 99.14226
|  | 4.64431 | 98.48304 | 98.8131 | 99.14315
|  | 4.64817 | 98.48363 | 98.8125 | 99.14136
|  | 4.65203 | 98.49313 | 98.81744 | 99.14176
|  | 4.65589 | 98.50025 | 98.81951 | 99.13878
|  | 4.65975 | 98.49461 | 98.81476 | 99.1349
|  | 4.66361 | 98.48877 | 98.81219 | 99.1356
|  | 4.66747 | 98.47859 | 98.80724 | 99.1359
|  | 4.67133 | 98.47226 | 98.80542 | 99.13858
|  | 4.67519 | 98.47216 | 98.80766 | 99.14315
|  | 4.67905 | 98.4684 | 98.80612 | 99.14385
|  | 4.68291 | 98.47997 | 98.81156 | 99.14315
|  | 4.68678 | 98.49431 | 98.81754 | 99.14077
|  | 4.69064 | 98.49293 | 98.81506 | 99.13719
|  | 4.6945 | 98.47958 | 98.80699 | 99.13441
|  | 4.69836 | 98.47028 | 98.80229 | 99.1343
|  | 4.70222 | 98.47216 | 98.80522 | 99.13828
|  | 4.70608 | 98.47948 | 98.81047 | 99.14146
|  | 4.70994 | 98.47948 | 98.80908 | 99.13868
|  | 4.7138 | 98.48808 | 98.81209 | 99.13609
|  | 4.71766 | 98.48976 | 98.81517 | 99.14057
|  | 4.72152 | 98.48452 | 98.81244 | 99.14037
|  | 4.72538 | 98.48205 | 98.81066 | 99.13927
|  | 4.72924 | 98.48343 | 98.81195 | 99.14047
|  | 4.7331 | 98.49164 | 98.81501 | 99.13838
|  | 4.73696 | 98.48848 | 98.81333 | 99.13818
|  | 4.74082 | 98.48462 | 98.81473 | 99.14484
|  | 4.74468 | 98.4868 | 98.81468 | 99.14256
|  | 4.74855 | 98.48699 | 98.81254 | 99.13808
|  | 4.75241 | 98.48956 | 98.81874 | 99.14792
|  | 4.75627 | 98.48759 | 98.8188 | 99.15001
|  | 4.76013 | 98.49125 | 98.81834 | 99.14544
|  | 4.76399 | 98.49501 | 98.81992 | 99.14484
|  | 4.76785 | 98.48779 | 98.81875 | 99.14971
|  | 4.77171 | 98.47265 | 98.81193 | 99.1512
|  | 4.77557 | 98.4686 | 98.80836 | 99.14812
|  | 4.77943 | 98.4776 | 98.81057 | 99.14355
|  | 4.78329 | 98.48808 | 98.81403 | 99.13997
|  | 4.78715 | 98.48047 | 98.81027 | 99.14007
|  | 4.79101 | 98.48066 | 98.81057 | 99.14047
|  | 4.79487 | 98.48244 | 98.81185 | 99.14126
|  | 4.79873 | 98.48195 | 98.81394 | 99.14593
|  | 4.80259 | 98.47879 | 98.8133 | 99.14782
|  | 4.80645 | 98.48719 | 98.81562 | 99.14405
|  | 4.81031 | 98.47869 | 98.80873 | 99.13878
|  | 4.81418 | 98.45584 | 98.79999 | 99.14415
|  | 4.81804 | 98.45881 | 98.80381 | 99.14882
|  | 4.8219 | 98.47621 | 98.81018 | 99.14415
|  | 4.82576 | 98.4778 | 98.80953 | 99.14126
|  | 4.82962 | 98.46969 | 98.80786 | 99.14603
|  | 4.83348 | 98.46345 | 98.80539 | 99.14733
|  | 4.83734 | 98.46454 | 98.80579 | 99.14703
|  | 4.8412 | 98.48086 | 98.81265 | 99.14444
|  | 4.84506 | 98.46741 | 98.80682 | 99.14623
|  | 4.84892 | 98.45604 | 98.80168 | 99.14733
|  | 4.85278 | 98.4597 | 98.80331 | 99.14693
|  | 4.85664 | 98.45821 | 98.80357 | 99.14892
|  | 4.8605 | 98.45891 | 98.80242 | 99.14593
|  | 4.86436 | 98.47305 | 98.80914 | 99.14524
|  | 4.86822 | 98.46939 | 98.80781 | 99.14623
|  | 4.87208 | 98.45624 | 98.80049 | 99.14474
|  | 4.87595 | 98.46316 | 98.80241 | 99.14166
|  | 4.87981 | 98.4687 | 98.80617 | 99.14365
|  | 4.88367 | 98.46484 | 98.80549 | 99.14613
|  | 4.88753 | 98.46652 | 98.80722 | 99.14792
|  | 4.89139 | 98.47661 | 98.81137 | 99.14613
|  | 4.89525 | 98.4864 | 98.81478 | 99.14315
|  | 4.89911 | 98.4779 | 98.81152 | 99.14514
|  | 4.90297 | 98.46256 | 98.80475 | 99.14693
|  | 4.90683 | 98.46781 | 98.80583 | 99.14385
|  | 4.91069 | 98.47522 | 98.80934 | 99.14345
|  | 4.91455 | 98.48264 | 98.81652 | 99.15041
|  | 4.91841 | 98.48858 | 98.82272 | 99.15687
|  | 4.92227 | 98.47938 | 98.81837 | 99.15737
|  | 4.92613 | 98.47117 | 98.81308 | 99.15498
|  | 4.92999 | 98.48076 | 98.81817 | 99.15558
|  | 4.93385 | 98.49639 | 98.82484 | 99.15329
|  | 4.93771 | 98.49233 | 98.82033 | 99.14832
|  | 4.94158 | 98.47859 | 98.81325 | 99.14792
|  | 4.94544 | 98.48106 | 98.81742 | 99.15379
|  | 4.9493 | 98.49204 | 98.8245 | 99.15697
|  | 4.95316 | 98.50094 | 98.82557 | 99.15021
|  | 4.95702 | 98.50727 | 98.82581 | 99.14435
|  | 4.96088 | 98.49006 | 98.81954 | 99.14902
|  | 4.96474 | 98.4771 | 98.81569 | 99.15429
|  | 4.9686 | 98.46345 | 98.80778 | 99.1521
|  | 4.97246 | 98.46256 | 98.80698 | 99.1514
|  | 4.97632 | 98.47522 | 98.81461 | 99.15399
|  | 4.98018 | 98.47275 | 98.81446 | 99.15617
|  | 4.98404 | 98.46395 | 98.81031 | 99.15667
|  | 4.9879 | 98.46702 | 98.81085 | 99.15468
|  | 4.99176 | 98.4687 | 98.8096 | 99.15051
|  | 4.99562 | 98.45881 | 98.80401 | 99.14922
|  | 4.99948 | 98.45999 | 98.80615 | 99.1523
|  | 5.00335 | 98.46168 | 98.80882 | 99.15597
|  | 5.00721 | 98.45465 | 98.80641 | 99.15816
|  | 5.01107 | 98.4506 | 98.80448 | 99.15836
|  | 5.01493 | 98.4688 | 98.81253 | 99.15627
|  | 5.01879 | 98.48858 | 98.81855 | 99.14852
|  | 5.02265 | 98.46721 | 98.80503 | 99.14285
|  | 5.02651 | 98.47077 | 98.80855 | 99.14633
|  | 5.03037 | 98.47621 | 98.81371 | 99.1512
|  | 5.03423 | 98.46177 | 98.80887 | 99.15597
|  | 5.03809 | 98.45297 | 98.80403 | 99.15508
|  | 5.04195 | 98.44733 | 98.80031 | 99.15329
|  | 5.04581 | 98.44714 | 98.79992 | 99.15269
|  | 5.04967 | 98.44813 | 98.80205 | 99.15597
|  | 5.05353 | 98.44081 | 98.80038 | 99.15995
|  | 5.05739 | 98.44417 | 98.80042 | 99.15667
|  | 5.06125 | 98.44991 | 98.8007 | 99.1515
|  | 5.06511 | 98.44466 | 98.79759 | 99.15051
|  | 5.06898 | 98.4508 | 98.80274 | 99.15468
|  | 5.07284 | 98.46088 | 98.81181 | 99.16273
|  | 5.0767 | 98.47621 | 98.81928 | 99.16234
|  | 5.08056 | 98.4953 | 98.82599 | 99.15667
|  | 5.08442 | 98.48897 | 98.82183 | 99.15468
|  | 5.08828 | 98.46741 | 98.81139 | 99.15538
|  | 5.09214 | 98.46177 | 98.80733 | 99.15289
|  | 5.096 | 98.46613 | 98.80862 | 99.1511
|  | 5.09986 | 98.47394 | 98.81317 | 99.1524
|  | 5.10372 | 98.47562 | 98.81545 | 99.15528
|  | 5.10758 | 98.47701 | 98.81719 | 99.15737
|  | 5.11144 | 98.47661 | 98.81664 | 99.15667
|  | 5.1153 | 98.47552 | 98.81535 | 99.15518
|  | 5.11916 | 98.46712 | 98.81368 | 99.16025
|  | 5.12302 | 98.45495 | 98.80939 | 99.16383
|  | 5.12688 | 98.45564 | 98.80859 | 99.16154
|  | 5.13075 | 98.46801 | 98.81204 | 99.15607
|  | 5.13461 | 98.48482 | 98.81925 | 99.15369
|  | 5.13847 | 98.49174 | 98.82301 | 99.15429
|  | 5.14233 | 98.50213 | 98.82721 | 99.1523
|  | 5.14619 | 98.52972 | 98.83897 | 99.14822
|  | 5.15005 | 98.48956 | 98.81999 | 99.15041
|  | 5.15391 | 98.4505 | 98.80334 | 99.15617
|  | 5.15777 | 98.45258 | 98.80497 | 99.15737
|  | 5.16163 | 98.4503 | 98.80289 | 99.15548
|  | 5.16549 | 98.44457 | 98.80017 | 99.15578
|  | 5.16935 | 98.44259 | 98.80122 | 99.15985
|  | 5.17321 | 98.43922 | 98.80028 | 99.16134
|  | 5.17707 | 98.43725 | 98.79855 | 99.15985
|  | 5.18093 | 98.4506 | 98.80592 | 99.16124
|  | 5.18479 | 98.45653 | 98.80814 | 99.15975
|  | 5.18865 | 98.44664 | 98.80036 | 99.15409
|  | 5.19251 | 98.44447 | 98.79908 | 99.15369
|  | 5.19638 | 98.48304 | 98.81777 | 99.1525
|  | 5.20024 | 98.51627 | 98.8312 | 99.14613
|  | 5.2041 | 98.48056 | 98.81449 | 99.14842
|  | 5.20796 | 98.48185 | 98.81936 | 99.15687
|  | 5.21182 | 98.52616 | 98.84226 | 99.15836
|  | 5.21568 | 98.48422 | 98.8206 | 99.15697
|  | 5.21954 | 98.43141 | 98.79509 | 99.15876
|  | 5.2234 | 98.43636 | 98.79766 | 99.15896
|  | 5.22726 | 98.45238 | 98.80636 | 99.16035
|  | 5.23112 | 98.47799 | 98.81997 | 99.16194
|  | 5.23498 | 98.49926 | 98.82975 | 99.16025
|  | 5.23884 | 98.49263 | 98.8248 | 99.15697
|  | 5.2427 | 98.47068 | 98.81447 | 99.15826
|  | 5.24656 | 98.4506 | 98.80522 | 99.15985
|  | 5.25042 | 98.44753 | 98.80205 | 99.15657
|  | 5.25428 | 98.44872 | 98.80195 | 99.15518
|  | 5.25814 | 98.4508 | 98.80503 | 99.15926
|  | 5.26201 | 98.44585 | 98.80474 | 99.16363
|  | 5.26587 | 98.44219 | 98.8043 | 99.16641
|  | 5.26973 | 98.45782 | 98.81271 | 99.1676
|  | 5.27359 | 98.47908 | 98.8217 | 99.16432
|  | 5.27745 | 98.47394 | 98.81585 | 99.15776
|  | 5.28131 | 98.4594 | 98.80794 | 99.15647
|  | 5.28517 | 98.46988 | 98.81412 | 99.15836
|  | 5.28903 | 98.50717 | 98.83127 | 99.15538
|  | 5.29289 | 98.50371 | 98.82736 | 99.151
|  | 5.29675 | 98.45159 | 98.80313 | 99.15468
|  | 5.30061 | 98.4509 | 98.80532 | 99.15975
|  | 5.30447 | 98.47068 | 98.81571 | 99.16075
|  | 5.30833 | 98.47008 | 98.81636 | 99.16263
|  | 5.31219 | 98.45841 | 98.81301 | 99.1676
|  | 5.31605 | 98.45416 | 98.81337 | 99.17257
|  | 5.31991 | 98.45337 | 98.81282 | 99.17228
|  | 5.32378 | 98.45406 | 98.81103 | 99.168
|  | 5.32764 | 98.4598 | 98.8135 | 99.16721
|  | 5.3315 | 98.46207 | 98.81583 | 99.16959
|  | 5.33536 | 98.4505 | 98.81044 | 99.17039
|  | 5.33922 | 98.4506 | 98.80836 | 99.16611
|  | 5.34308 | 98.49619 | 98.82852 | 99.16084
|  | 5.34694 | 98.5761 | 98.86669 | 99.15727
|  | 5.3508 | 98.58777 | 98.86914 | 99.15051
|  | 5.35466 | 98.51815 | 98.83254 | 99.14693
|  | 5.35852 | 98.46731 | 98.80966 | 99.152
|  | 5.36238 | 98.44358 | 98.80206 | 99.16055
|  | 5.36624 | 98.43062 | 98.80001 | 99.16939
|  | 5.3701 | 98.42241 | 98.79759 | 99.17277
|  | 5.37396 | 98.42241 | 98.79585 | 99.16929
|  | 5.37782 | 98.42894 | 98.79728 | 99.16562
|  | 5.38168 | 98.43576 | 98.80044 | 99.16512
|  | 5.38554 | 98.44021 | 98.80232 | 99.16442
|  | 5.38941 | 98.43913 | 98.80133 | 99.16353
|  | 5.39327 | 98.43517 | 98.80015 | 99.16512
|  | 5.39713 | 98.43705 | 98.80208 | 99.16711
|  | 5.40099 | 98.44051 | 98.80346 | 99.16641
|  | 5.40485 | 98.4503 | 98.80672 | 99.16313
|  | 5.40871 | 98.47552 | 98.81823 | 99.16094
|  | 5.41257 | 98.49322 | 98.82664 | 99.16005
|  | 5.41643 | 98.53743 | 98.84815 | 99.15886
|  | 5.42029 | 98.60122 | 98.87885 | 99.15647
|  | 5.42415 | 98.53723 | 98.8473 | 99.15737
|  | 5.42801 | 98.45376 | 98.80835 | 99.16293
|  | 5.43187 | 98.43893 | 98.80252 | 99.16611
|  | 5.43573 | 98.4419 | 98.80376 | 99.16562
|  | 5.43959 | 98.46464 | 98.81314 | 99.16164
|  | 5.44345 | 98.46969 | 98.81492 | 99.16015
|  | 5.44731 | 98.44991 | 98.80662 | 99.16333
|  | 5.45118 | 98.44417 | 98.80425 | 99.16432
|  | 5.45504 | 98.45317 | 98.809 | 99.16482
|  | 5.4589 | 98.51083 | 98.83986 | 99.1689
|  | 5.46276 | 98.59915 | 98.88402 | 99.1689
|  | 5.46662 | 98.56265 | 98.86279 | 99.16293
|  | 5.47048 | 98.4684 | 98.81606 | 99.16373
|  | 5.47434 | 98.49095 | 98.82828 | 99.16562
|  | 5.4782 | 98.51983 | 98.84034 | 99.16084
|  | 5.48206 | 98.46543 | 98.81299 | 99.16055
|  | 5.48592 | 98.43438 | 98.80049 | 99.16661
|  | 5.48978 | 98.42488 | 98.79764 | 99.17039
|  | 5.49364 | 98.41895 | 98.79348 | 99.168
|  | 5.4975 | 98.42716 | 98.7944 | 99.16164
|  | 5.50136 | 98.43112 | 98.79394 | 99.15677
|  | 5.50522 | 98.42132 | 98.78905 | 99.15677
|  | 5.50908 | 98.42113 | 98.78959 | 99.15806
|  | 5.51294 | 98.43853 | 98.79899 | 99.15945
|  | 5.51681 | 98.47087 | 98.8167 | 99.16254
|  | 5.52067 | 98.49184 | 98.82903 | 99.16621
|  | 5.52453 | 98.46929 | 98.81914 | 99.169
|  | 5.52839 | 98.44921 | 98.80945 | 99.16969
|  | 5.53225 | 98.44902 | 98.80846 | 99.1679
|  | 5.53611 | 98.43764 | 98.80198 | 99.16631
|  | 5.53997 | 98.43893 | 98.80297 | 99.16701
|  | 5.54383 | 98.47364 | 98.82013 | 99.16661
|  | 5.54769 | 98.51093 | 98.83648 | 99.16204
|  | 5.55155 | 98.53526 | 98.84547 | 99.15568
|  | 5.55541 | 98.54228 | 98.84848 | 99.15468
|  | 5.55927 | 98.50034 | 98.8302 | 99.16005
|  | 5.56313 | 98.4779 | 98.82111 | 99.16432
|  | 5.56699 | 98.49322 | 98.82838 | 99.16353
|  | 5.57085 | 98.51291 | 98.83847 | 99.16403
|  | 5.57471 | 98.57719 | 98.87041 | 99.16363
|  | 5.57858 | 98.60933 | 98.88166 | 99.15399
|  | 5.58244 | 98.51093 | 98.82918 | 99.14743
|  | 5.5863 | 98.43359 | 98.79443 | 99.15528
|  | 5.59016 | 98.41133 | 98.78902 | 99.16671
|  | 5.59402 | 98.4147 | 98.79413 | 99.17357
|  | 5.59788 | 98.44071 | 98.80609 | 99.17148
|  | 5.60174 | 98.45604 | 98.81118 | 99.16631
|  | 5.6056 | 98.43675 | 98.80208 | 99.16741
|  | 5.60946 | 98.45179 | 98.81183 | 99.17188
|  | 5.61332 | 98.49382 | 98.83325 | 99.17267
|  | 5.61718 | 98.48136 | 98.82612 | 99.17088
|  | 5.62104 | 98.43517 | 98.80154 | 99.1679
|  | 5.6249 | 98.43814 | 98.80222 | 99.16631
|  | 5.62876 | 98.48116 | 98.82364 | 99.16611
|  | 5.63262 | 98.52893 | 98.84797 | 99.16701
|  | 5.63648 | 98.60478 | 98.88793 | 99.17108
|  | 5.64034 | 98.7023 | 98.93928 | 99.17625
|  | 5.64421 | 98.64237 | 98.90861 | 99.17486
|  | 5.64807 | 98.51518 | 98.84323 | 99.17128
|  | 5.65193 | 98.50509 | 98.83685 | 99.1686
|  | 5.65579 | 98.49045 | 98.82704 | 99.16363
|  | 5.65965 | 98.4234 | 98.79342 | 99.16343
|  | 5.66351 | 98.39828 | 98.7823 | 99.16631
|  | 5.66737 | 98.42805 | 98.79703 | 99.16601
|  | 5.67123 | 98.50094 | 98.83248 | 99.16403
|  | 5.67509 | 98.53318 | 98.84686 | 99.16055
|  | 5.67895 | 98.46801 | 98.81388 | 99.15975
|  | 5.68281 | 98.43557 | 98.79925 | 99.16293
|  | 5.68667 | 98.4773 | 98.82076 | 99.16423
|  | 5.69053 | 98.49026 | 98.82774 | 99.16522
|  | 5.69439 | 98.4322 | 98.79951 | 99.16681
|  | 5.69825 | 98.38839 | 98.77795 | 99.16751
|  | 5.70211 | 98.43665 | 98.80153 | 99.16641
|  | 5.70598 | 98.5313 | 98.84677 | 99.16224
|  | 5.70984 | 98.58827 | 98.87148 | 99.15468
|  | 5.7137 | 98.585 | 98.86756 | 99.15011
|  | 5.71756 | 98.6036 | 98.87795 | 99.1523
|  | 5.72142 | 98.58886 | 98.87227 | 99.15568
|  | 5.72528 | 98.53397 | 98.84632 | 99.15866
|  | 5.72914 | 98.51508 | 98.83722 | 99.15935
|  | 5.733 | 98.53902 | 98.8474 | 99.15578
|  | 5.73686 | 98.52586 | 98.83953 | 99.15319
|  | 5.74072 | 98.51854 | 98.83791 | 99.15727
|  | 5.74458 | 98.57086 | 98.86546 | 99.16005
|  | 5.74844 | 98.56156 | 98.85902 | 99.15647
|  | 5.7523 | 98.47245 | 98.81431 | 99.15617
|  | 5.75616 | 98.48254 | 98.82264 | 99.16273
|  | 5.76002 | 98.6029 | 98.88625 | 99.16959
|  | 5.76388 | 98.76243 | 98.9673 | 99.17218
|  | 5.76774 | 98.71733 | 98.94118 | 99.16502
|  | 5.77161 | 98.52893 | 98.84454 | 99.16015
|  | 5.77547 | 98.50915 | 98.83554 | 99.16194
|  | 5.77933 | 98.50302 | 98.83193 | 99.16084
|  | 5.78319 | 98.42914 | 98.79534 | 99.16154
|  | 5.78705 | 98.37365 | 98.77093 | 99.1682
|  | 5.79091 | 98.37425 | 98.77421 | 99.17417
|  | 5.79477 | 98.39304 | 98.78494 | 99.17685
|  | 5.79863 | 98.42281 | 98.80062 | 99.17844
|  | 5.80249 | 98.44031 | 98.81042 | 99.18053
|  | 5.80635 | 98.43784 | 98.81132 | 99.1848
|  | 5.81021 | 98.46959 | 98.82973 | 99.18987
|  | 5.81407 | 98.58856 | 98.88991 | 99.19126
|  | 5.81793 | 98.7476 | 98.9662 | 99.1848
|  | 5.82179 | 98.77519 | 98.97388 | 99.17257
|  | 5.82565 | 98.67174 | 98.91798 | 99.16423
|  | 5.82951 | 98.60775 | 98.88335 | 99.15896
|  | 5.83338 | 98.52042 | 98.83845 | 99.15647
|  | 5.83724 | 98.44199 | 98.80222 | 99.16244
|  | 5.8411 | 98.43715 | 98.80347 | 99.16979
|  | 5.84496 | 98.46049 | 98.81584 | 99.17118
|  | 5.84882 | 98.46781 | 98.818 | 99.1682
|  | 5.85268 | 98.49708 | 98.8316 | 99.16611
|  | 5.85654 | 98.59301 | 98.87842 | 99.16383
|  | 5.8604 | 98.66561 | 98.91422 | 99.16283
|  | 5.86426 | 98.64395 | 98.90533 | 99.16671
|  | 5.86812 | 98.58589 | 98.87799 | 99.17009
|  | 5.87198 | 98.60093 | 98.88645 | 99.17198
|  | 5.87584 | 98.73988 | 98.95936 | 99.17884
|  | 5.8797 | 98.88279 | 99.03494 | 99.18709
|  | 5.88356 | 98.75669 | 98.96782 | 99.17894
|  | 5.88742 | 98.65285 | 98.91087 | 99.1689
|  | 5.89128 | 98.73039 | 98.95054 | 99.17069
|  | 5.89514 | 98.75838 | 98.96637 | 99.17436
|  | 5.89901 | 98.5768 | 98.87463 | 99.17248
|  | 5.90287 | 98.44724 | 98.80971 | 99.17218
|  | 5.90673 | 98.44971 | 98.81268 | 99.17566
|  | 5.91059 | 98.48422 | 98.83138 | 99.17854
|  | 5.91445 | 98.52171 | 98.85007 | 99.17844
|  | 5.91831 | 98.5401 | 98.85753 | 99.17496
|  | 5.92217 | 98.53545 | 98.85302 | 99.17059
|  | 5.92603 | 98.55751 | 98.86276 | 99.168
|  | 5.92989 | 98.67925 | 98.92413 | 99.169
|  | 5.93375 | 98.87775 | 99.0263 | 99.17486
|  | 5.93761 | 98.89812 | 99.03893 | 99.17973
|  | 5.94147 | 98.66936 | 98.92236 | 99.17536
|  | 5.94533 | 98.56799 | 98.86884 | 99.16969
|  | 5.94919 | 98.57086 | 98.86884 | 99.16681
|  | 5.95305 | 98.5311 | 98.85025 | 99.16939
|  | 5.95691 | 98.46899 | 98.82322 | 99.17745
|  | 5.96078 | 98.49718 | 98.84134 | 99.1855
|  | 5.96464 | 98.5942 | 98.89258 | 99.19096
|  | 5.9685 | 98.62723 | 98.9085 | 99.18977
|  | 5.97236 | 98.54623 | 98.86482 | 99.18341
|  | 5.97622 | 98.51775 | 98.84929 | 99.18082
|  | 5.98008 | 98.57798 | 98.87906 | 99.18013
|  | 5.98394 | 98.65196 | 98.9154 | 99.17884
|  | 5.9878 | 98.7025 | 98.94141 | 99.18033
|  | 5.99166 | 98.6306 | 98.90621 | 99.18182
|  | 5.99552 | 98.48175 | 98.83174 | 99.18172
|  | 5.99938 | 98.41697 | 98.80099 | 99.185
|  | 6.00324 | 98.43517 | 98.81232 | 99.18947
|  | 6.0071 | 98.50163 | 98.84605 | 99.19047
|  | 6.01096 | 98.58115 | 98.88327 | 99.1854
|  | 6.01482 | 98.58204 | 98.87905 | 99.17605
|  | 6.01868 | 98.49461 | 98.8326 | 99.17059
|  | 6.02254 | 98.43072 | 98.8017 | 99.17267
|  | 6.02641 | 98.42132 | 98.80018 | 99.17904
|  | 6.03027 | 98.44002 | 98.81201 | 99.18401
|  | 6.03413 | 98.48838 | 98.83684 | 99.1853
|  | 6.03799 | 98.59984 | 98.89297 | 99.18609
|  | 6.04185 | 98.81317 | 99.00341 | 99.19365
|  | 6.04571 | 99.06615 | 99.14019 | 99.21422
|  | 6.04957 | 98.93956 | 99.08047 | 99.22138
|  | 6.05343 | 98.57185 | 98.88464 | 99.19742
|  | 6.05729 | 98.47334 | 98.82828 | 99.18321
|  | 6.06115 | 98.55563 | 98.86882 | 99.18202
|  | 6.06501 | 98.70042 | 98.94037 | 99.18033
|  | 6.06887 | 98.83384 | 99.0048 | 99.17575
|  | 6.07273 | 98.81534 | 98.99565 | 99.17595
|  | 6.07659 | 98.6304 | 98.90511 | 99.17983
|  | 6.08045 | 98.48966 | 98.83475 | 99.17983
|  | 6.08431 | 98.4598 | 98.81912 | 99.17844
|  | 6.08818 | 98.47028 | 98.82491 | 99.17953
|  | 6.09204 | 98.47453 | 98.82897 | 99.18341
|  | 6.0959 | 98.47453 | 98.83086 | 99.18719
|  | 6.09976 | 98.49985 | 98.84312 | 99.18639
|  | 6.10362 | 98.57877 | 98.87925 | 99.17973
|  | 6.10748 | 98.71348 | 98.94367 | 99.17387
|  | 6.11134 | 98.83532 | 99.00603 | 99.17675
|  | 6.1152 | 98.73167 | 98.95675 | 99.18182
|  | 6.11906 | 98.51736 | 98.84859 | 99.17983
|  | 6.12292 | 98.43626 | 98.80755 | 99.17884
|  | 6.12678 | 98.42993 | 98.80513 | 99.18033
|  | 6.13064 | 98.44377 | 98.81309 | 99.18242
|  | 6.1345 | 98.48551 | 98.83481 | 99.18411
|  | 6.13836 | 98.5492 | 98.867 | 99.1848
|  | 6.14222 | 98.57541 | 98.87926 | 99.18311
|  | 6.14608 | 98.53654 | 98.85804 | 99.17953
|  | 6.14994 | 98.51498 | 98.84616 | 99.17735
|  | 6.15381 | 98.56878 | 98.87331 | 99.17784
|  | 6.15767 | 98.63079 | 98.90511 | 99.17943
|  | 6.16153 | 98.59074 | 98.88593 | 99.18112
|  | 6.16539 | 98.50282 | 98.84277 | 99.18271
|  | 6.16925 | 98.46979 | 98.8264 | 99.18301
|  | 6.17311 | 98.49134 | 98.83638 | 99.18142
|  | 6.17697 | 98.56522 | 98.87322 | 99.18122
|  | 6.18083 | 98.67797 | 98.93109 | 99.18421
|  | 6.18469 | 98.71338 | 98.94988 | 99.18639
|  | 6.18855 | 98.58688 | 98.88594 | 99.185
|  | 6.19241 | 98.47384 | 98.83012 | 99.18639
|  | 6.19627 | 98.43705 | 98.81331 | 99.18957
|  | 6.20013 | 98.42083 | 98.80505 | 99.18927
|  | 6.20399 | 98.41598 | 98.80074 | 99.1855
|  | 6.20785 | 98.4323 | 98.80751 | 99.18271
|  | 6.21171 | 98.45436 | 98.81883 | 99.18331
|  | 6.21558 | 98.46187 | 98.82408 | 99.18629
|  | 6.21944 | 98.45713 | 98.82375 | 99.19037
|  | 6.2233 | 98.44516 | 98.8193 | 99.19345
|  | 6.22716 | 98.43191 | 98.81322 | 99.19454
|  | 6.23102 | 98.43181 | 98.81357 | 99.19534
|  | 6.23488 | 98.43814 | 98.81758 | 99.19703
|  | 6.23874 | 98.43032 | 98.81397 | 99.19762
|  | 6.2426 | 98.4143 | 98.80527 | 99.19623
|  | 6.24646 | 98.40738 | 98.80156 | 99.19573
|  | 6.25032 | 98.40758 | 98.80255 | 99.19752
|  | 6.25418 | 98.40886 | 98.80359 | 99.19832
|  | 6.25804 | 98.41608 | 98.80611 | 99.19613
|  | 6.2619 | 98.43181 | 98.81193 | 99.19206
|  | 6.26576 | 98.44704 | 98.81756 | 99.18808
|  | 6.26962 | 98.44931 | 98.81731 | 99.1853
|  | 6.27348 | 98.43774 | 98.81063 | 99.18351
|  | 6.27734 | 98.42686 | 98.80429 | 99.18172
|  | 6.28121 | 98.42439 | 98.8031 | 99.18182
|  | 6.28507 | 98.4235 | 98.8043 | 99.1851
|  | 6.28893 | 98.41826 | 98.80392 | 99.18957
|  | 6.29279 | 98.41054 | 98.8018 | 99.19305
|  | 6.29665 | 98.40491 | 98.79977 | 99.19464
|  | 6.30051 | 98.40382 | 98.79883 | 99.19385
|  | 6.30437 | 98.4056 | 98.79788 | 99.19017
|  | 6.30823 | 98.4058 | 98.79575 | 99.1857
|  | 6.31209 | 98.40125 | 98.79248 | 99.18371
|  | 6.31595 | 98.39561 | 98.7906 | 99.1856
|  | 6.31981 | 98.39907 | 98.79452 | 99.18997
|  | 6.32367 | 98.41529 | 98.80407 | 99.19285
|  | 6.32753 | 98.4411 | 98.81703 | 99.19295
|  | 6.33139 | 98.4864 | 98.83948 | 99.19255
|  | 6.33525 | 98.57699 | 98.88537 | 99.19375
|  | 6.33911 | 98.70833 | 98.95218 | 99.19603
|  | 6.34298 | 98.7656 | 98.98121 | 99.19683
|  | 6.34684 | 98.6212 | 98.90752 | 99.19385
|  | 6.3507 | 98.48284 | 98.83785 | 99.19285
|  | 6.35456 | 98.44931 | 98.82208 | 99.19484
|  | 6.35842 | 98.46247 | 98.82895 | 99.19544
|  | 6.36228 | 98.51459 | 98.85422 | 99.19385
|  | 6.36614 | 98.60686 | 98.89906 | 99.19126
|  | 6.37 | 98.65512 | 98.92155 | 99.18798
|  | 6.37386 | 98.57234 | 98.87927 | 99.18619
|  | 6.37772 | 98.48828 | 98.83912 | 99.18997
|  | 6.38158 | 98.48848 | 98.8423 | 99.19613
|  | 6.38544 | 98.531 | 98.86476 | 99.19852
|  | 6.3893 | 98.54732 | 98.87093 | 99.19454
|  | 6.39316 | 98.52181 | 98.85529 | 99.18878
|  | 6.39702 | 98.52062 | 98.85346 | 99.18629
|  | 6.40088 | 98.59608 | 98.89183 | 99.18758
|  | 6.40474 | 98.75966 | 98.97551 | 99.19136
|  | 6.40861 | 99.01472 | 99.10563 | 99.19653
|  | 6.41247 | 99.25011 | 99.22476 | 99.19941
|  | 6.41633 | 99.0978 | 99.14443 | 99.19106
|  | 6.42019 | 98.78162 | 98.98038 | 99.17914
|  | 6.42405 | 98.63584 | 98.90475 | 99.17367
|  | 6.42791 | 98.64326 | 98.90861 | 99.17397
|  | 6.43177 | 98.65384 | 98.91509 | 99.17635
|  | 6.43563 | 98.59865 | 98.88909 | 99.17953
|  | 6.43949 | 98.53714 | 98.85997 | 99.18281
|  | 6.44335 | 98.5406 | 98.8628 | 99.185
|  | 6.44721 | 98.58213 | 98.88382 | 99.1855
|  | 6.45107 | 98.58807 | 98.88703 | 99.18599
|  | 6.45493 | 98.53644 | 98.86271 | 99.18898
|  | 6.45879 | 98.49402 | 98.84418 | 99.19434
|  | 6.46265 | 98.51765 | 98.85779 | 99.19792
|  | 6.46651 | 98.59143 | 98.89373 | 99.19603
|  | 6.47038 | 98.67589 | 98.93179 | 99.18768
|  | 6.47424 | 98.74433 | 98.96074 | 99.17715
|  | 6.4781 | 98.81149 | 98.99273 | 99.17397
|  | 6.48196 | 98.89822 | 99.03917 | 99.18013
|  | 6.48582 | 98.99692 | 99.09424 | 99.19156
|  | 6.48968 | 99.11362 | 99.15781 | 99.202
|  | 6.49354 | 99.13241 | 99.16586 | 99.19931
|  | 6.4974 | 98.8644 | 99.0249 | 99.1854
|  | 6.50126 | 98.59648 | 98.8885 | 99.18053
|  | 6.50512 | 98.49115 | 98.83703 | 99.18291
|  | 6.50898 | 98.50371 | 98.84465 | 99.1856
|  | 6.51284 | 98.57689 | 98.88194 | 99.18699
|  | 6.5167 | 98.65799 | 98.92204 | 99.18609
|  | 6.52056 | 98.67055 | 98.92554 | 99.18053
|  | 6.52442 | 98.60152 | 98.88769 | 99.17387
|  | 6.52828 | 98.52487 | 98.84932 | 99.17377
|  | 6.53214 | 98.49965 | 98.83999 | 99.18033
|  | 6.53601 | 98.51815 | 98.85252 | 99.18689
|  | 6.53987 | 98.55939 | 98.87398 | 99.18858
|  | 6.54373 | 98.59984 | 98.89321 | 99.18659
|  | 6.54759 | 98.62634 | 98.90567 | 99.185
|  | 6.55145 | 98.64701 | 98.91576 | 99.1845
|  | 6.55531 | 98.64959 | 98.91615 | 99.18271
|  | 6.55917 | 98.65502 | 98.91837 | 99.18172
|  | 6.56303 | 98.7199 | 98.95071 | 99.18152
|  | 6.56689 | 98.84244 | 99.01099 | 99.17953
|  | 6.57075 | 98.91582 | 99.04549 | 99.17516
|  | 6.57461 | 98.82197 | 98.99817 | 99.17436
|  | 6.57847 | 98.66936 | 98.9247 | 99.18003
|  | 6.58233 | 98.6126 | 98.90024 | 99.18788
|  | 6.58619 | 98.66304 | 98.9271 | 99.19116
|  | 6.59005 | 98.71792 | 98.95211 | 99.18629
|  | 6.59391 | 98.6847 | 98.93042 | 99.17615
|  | 6.59778 | 98.57798 | 98.87513 | 99.17228
|  | 6.60164 | 98.51014 | 98.84384 | 99.17754
|  | 6.6055 | 98.50351 | 98.84271 | 99.18192
|  | 6.60936 | 98.51983 | 98.84978 | 99.17973
|  | 6.61322 | 98.52952 | 98.85145 | 99.17337
|  | 6.61708 | 98.549 | 98.8586 | 99.1682
|  | 6.62094 | 98.6125 | 98.88901 | 99.16552
|  | 6.6248 | 98.73385 | 98.94794 | 99.16204
|  | 6.62866 | 98.90396 | 99.02912 | 99.15429
|  | 6.63252 | 99.06714 | 99.10554 | 99.14395
|  | 6.63638 | 99.07802 | 99.10914 | 99.14027
|  | 6.64024 | 98.81623 | 98.98441 | 99.1526
|  | 6.6441 | 98.52111 | 98.84575 | 99.17039
|  | 6.64796 | 98.41628 | 98.79835 | 99.18043
|  | 6.65182 | 98.40679 | 98.79555 | 99.1843
|  | 6.65568 | 98.41519 | 98.79915 | 99.18311
|  | 6.65954 | 98.42726 | 98.8034 | 99.17953
|  | 6.66341 | 98.45258 | 98.81516 | 99.17774
|  | 6.66727 | 98.48887 | 98.8343 | 99.17973
|  | 6.67113 | 98.52012 | 98.85241 | 99.1847
|  | 6.67499 | 98.53803 | 98.86425 | 99.19047
|  | 6.67885 | 98.54257 | 98.86896 | 99.19534
|  | 6.68271 | 98.50934 | 98.85368 | 99.19802
|  | 6.68657 | 98.4056 | 98.80156 | 99.19752
|  | 6.69043 | 98.32509 | 98.76116 | 99.19723
|  | 6.69429 | 98.31797 | 98.75825 | 99.19852
|  | 6.69815 | 98.3698 | 98.7846 | 99.19941
|  | 6.70201 | 98.46741 | 98.83247 | 99.19752
|  | 6.70587 | 98.57946 | 98.88521 | 99.19096
|  | 6.70973 | 98.64781 | 98.91441 | 99.18102
|  | 6.71359 | 98.63277 | 98.90302 | 99.17327
|  | 6.71745 | 98.56681 | 98.87014 | 99.17347
|  | 6.72131 | 98.50905 | 98.84379 | 99.17854
|  | 6.72518 | 98.44071 | 98.81106 | 99.18142
|  | 6.72904 | 98.37524 | 98.77873 | 99.18222
|  | 6.7329 | 98.33835 | 98.76073 | 99.18311
|  | 6.73676 | 98.32846 | 98.75638 | 99.1843
|  | 6.74062 | 98.33696 | 98.76088 | 99.1848
|  | 6.74448 | 98.35556 | 98.76988 | 99.18421
|  | 6.74834 | 98.37464 | 98.77942 | 99.18421
|  | 6.7522 | 98.38078 | 98.78393 | 99.18709
|  | 6.75606 | 98.37326 | 98.78256 | 99.19186
|  | 6.75992 | 98.38226 | 98.788 | 99.19375
|  | 6.76378 | 98.42033 | 98.80639 | 99.19245
|  | 6.76764 | 98.47344 | 98.83176 | 99.19007
|  | 6.7715 | 98.51281 | 98.85049 | 99.18818
|  | 6.77536 | 98.53011 | 98.85865 | 99.18719
|  | 6.77922 | 98.55138 | 98.86893 | 99.18649
|  | 6.78308 | 98.61942 | 98.90221 | 99.185
|  | 6.78694 | 98.71041 | 98.94591 | 99.18142
|  | 6.79081 | 98.69033 | 98.93389 | 99.17745
|  | 6.79467 | 98.57185 | 98.8744 | 99.17695
|  | 6.79853 | 98.46207 | 98.8211 | 99.18013
|  | 6.80239 | 98.40639 | 98.79579 | 99.1852
|  | 6.80625 | 98.397 | 98.79343 | 99.18987
|  | 6.81011 | 98.41114 | 98.80195 | 99.19275
|  | 6.81397 | 98.44348 | 98.81846 | 99.19345
|  | 6.81783 | 98.5043 | 98.84868 | 99.19305
|  | 6.82169 | 98.56295 | 98.8775 | 99.19206
|  | 6.82555 | 98.56493 | 98.87809 | 99.19126
|  | 6.82941 | 98.50944 | 98.85065 | 99.19186
|  | 6.83327 | 98.4414 | 98.81767 | 99.19395
|  | 6.83713 | 98.41569 | 98.80581 | 99.19593
|  | 6.84099 | 98.43833 | 98.81708 | 99.19583
|  | 6.84485 | 98.50163 | 98.84744 | 99.19325
|  | 6.84871 | 98.59687 | 98.89347 | 99.19007
|  | 6.85258 | 98.71535 | 98.95207 | 99.18878
|  | 6.85644 | 98.82474 | 99.0073 | 99.18987
|  | 6.8603 | 98.86281 | 99.02674 | 99.19067
|  | 6.86416 | 98.76896 | 98.97763 | 99.18629
|  | 6.86802 | 98.57066 | 98.87395 | 99.17725
|  | 6.87188 | 98.45307 | 98.81526 | 99.17745
|  | 6.87574 | 98.40807 | 98.79544 | 99.18281
|  | 6.8796 | 98.40194 | 98.79546 | 99.18898
|  | 6.88346 | 98.40629 | 98.80002 | 99.19375
|  | 6.88732 | 98.40402 | 98.80042 | 99.19683
|  | 6.89118 | 98.39126 | 98.79479 | 99.19832
|  | 6.89504 | 98.38997 | 98.79335 | 99.19673
|  | 6.8989 | 98.41133 | 98.80175 | 99.19216
|  | 6.90276 | 98.43141 | 98.80925 | 99.18709
|  | 6.90662 | 98.42874 | 98.80697 | 99.1852
|  | 6.91048 | 98.40204 | 98.79496 | 99.18788
|  | 6.91434 | 98.37128 | 98.78256 | 99.19385
|  | 6.91821 | 98.35823 | 98.77783 | 99.19742
|  | 6.92207 | 98.35022 | 98.77312 | 99.19603
|  | 6.92593 | 98.33973 | 98.76614 | 99.19255
|  | 6.92979 | 98.32935 | 98.75951 | 99.18967
|  | 6.93365 | 98.32322 | 98.7561 | 99.18898
|  | 6.93751 | 98.3249 | 98.75778 | 99.19067
|  | 6.94137 | 98.33479 | 98.76387 | 99.19295
|  | 6.94523 | 98.35605 | 98.77485 | 99.19365
|  | 6.94909 | 98.39907 | 98.79626 | 99.19345
|  | 6.95295 | 98.4597 | 98.82647 | 99.19325
|  | 6.95681 | 98.50875 | 98.851 | 99.19325
|  | 6.96067 | 98.50064 | 98.84695 | 99.19325
|  | 6.96453 | 98.41143 | 98.8018 | 99.19216
|  | 6.96839 | 98.36505 | 98.77845 | 99.19186
|  | 6.97225 | 98.35922 | 98.77559 | 99.19196
|  | 6.97611 | 98.37276 | 98.78236 | 99.19196
|  | 6.97998 | 98.38918 | 98.79022 | 99.19126
|  | 6.98384 | 98.40857 | 98.79917 | 99.18977
|  | 6.9877 | 98.43922 | 98.8136 | 99.18798
|  | 6.99156 | 98.45238 | 98.81929 | 99.18619
|  | 6.99542 | 98.43675 | 98.81112 | 99.1855
|  | 6.99928 | 98.40233 | 98.79456 | 99.18679
|  | 7.00314 | 98.3692 | 98.77979 | 99.19037
|  | 7.007 | 98.35635 | 98.77535 | 99.19434
|  | 7.01086 | 98.36485 | 98.77995 | 99.19504
|  | 7.01472 | 98.38809 | 98.79013 | 99.19216
|  | 7.01858 | 98.41213 | 98.79971 | 99.18729
|  | 7.02244 | 98.42301 | 98.80296 | 99.18291
|  | 7.0263 | 98.40857 | 98.79574 | 99.18291
|  | 7.03016 | 98.40342 | 98.79555 | 99.18768
|  | 7.03402 | 98.4327 | 98.81148 | 99.19027
|  | 7.03788 | 98.4867 | 98.83734 | 99.18798
|  | 7.04174 | 98.5407 | 98.86056 | 99.18043
|  | 7.04561 | 98.5583 | 98.8638 | 99.16929
|  | 7.04947 | 98.49639 | 98.83051 | 99.16462
|  | 7.05333 | 98.43794 | 98.80282 | 99.1677
|  | 7.05719 | 98.3965 | 98.78494 | 99.17337
|  | 7.06105 | 98.37098 | 98.77491 | 99.17884
|  | 7.06491 | 98.35289 | 98.7678 | 99.18271
|  | 7.06877 | 98.34398 | 98.76469 | 99.1854
|  | 7.07263 | 98.34379 | 98.76588 | 99.18798
|  | 7.07649 | 98.34695 | 98.76886 | 99.19076
|  | 7.08035 | 98.34952 | 98.77149 | 99.19345
|  | 7.08421 | 98.34814 | 98.77204 | 99.19593
|  | 7.08807 | 98.34112 | 98.76927 | 99.19742
|  | 7.09193 | 98.3337 | 98.76606 | 99.19842
|  | 7.09579 | 98.32954 | 98.76448 | 99.19941
|  | 7.09965 | 98.33222 | 98.76601 | 99.19981
|  | 7.10351 | 98.34537 | 98.77219 | 99.19902
|  | 7.10738 | 98.37603 | 98.78529 | 99.19454
|  | 7.11124 | 98.40778 | 98.79838 | 99.18898
|  | 7.1151 | 98.42231 | 98.80376 | 99.1852
|  | 7.11896 | 98.41213 | 98.79846 | 99.1848
|  | 7.12282 | 98.37781 | 98.78304 | 99.18828
|  | 7.12668 | 98.35664 | 98.77405 | 99.19146
|  | 7.13054 | 98.35912 | 98.77589 | 99.19265
|  | 7.1344 | 98.38493 | 98.78864 | 99.19236
|  | 7.13826 | 98.43003 | 98.81064 | 99.19126
|  | 7.14212 | 98.48403 | 98.8371 | 99.19017
|  | 7.14598 | 98.50252 | 98.8458 | 99.18908
|  | 7.14984 | 98.48877 | 98.83823 | 99.18768
|  | 7.1537 | 98.46721 | 98.82665 | 99.18609
|  | 7.15756 | 98.46603 | 98.82497 | 99.18391
|  | 7.16142 | 98.50391 | 98.84247 | 99.18102
|  | 7.16528 | 98.52418 | 98.85156 | 99.17894
|  | 7.16914 | 98.50282 | 98.84103 | 99.17923
|  | 7.17301 | 98.44318 | 98.81275 | 99.18232
|  | 7.17687 | 98.37623 | 98.78195 | 99.18768
|  | 7.18073 | 98.35466 | 98.77336 | 99.19206
|  | 7.18459 | 98.35417 | 98.77485 | 99.19554
|  | 7.18845 | 98.36495 | 98.78203 | 99.19912
|  | 7.19231 | 98.37939 | 98.79134 | 99.20329
|  | 7.19617 | 98.4053 | 98.80633 | 99.20736
|  | 7.20003 | 98.44575 | 98.82661 | 99.20746
|  | 7.20389 | 98.48551 | 98.84425 | 99.20299
|  | 7.20775 | 98.5132 | 98.85412 | 99.19504
|  | 7.21161 | 98.50994 | 98.84891 | 99.18788
|  | 7.21547 | 98.49679 | 98.84243 | 99.18808
|  | 7.21933 | 98.48897 | 98.84017 | 99.19136
|  | 7.22319 | 98.48561 | 98.84067 | 99.19573
|  | 7.22705 | 98.48205 | 98.84043 | 99.19882
|  | 7.23091 | 98.46731 | 98.83366 | 99.20001
|  | 7.23478 | 98.44872 | 98.82506 | 99.2014
|  | 7.23864 | 98.43141 | 98.8171 | 99.20279
|  | 7.2425 | 98.42014 | 98.81196 | 99.20379
|  | 7.24636 | 98.41707 | 98.80953 | 99.202
|  | 7.25022 | 98.40896 | 98.80339 | 99.19782
|  | 7.25408 | 98.39521 | 98.79428 | 99.19335
|  | 7.25794 | 98.37811 | 98.78394 | 99.18977
|  | 7.2618 | 98.37355 | 98.78141 | 99.18927
|  | 7.26566 | 98.39353 | 98.79106 | 99.18858
|  | 7.26952 | 98.4232 | 98.80455 | 99.18589
|  | 7.27338 | 98.4503 | 98.81591 | 99.18152
|  | 7.27724 | 98.44447 | 98.81125 | 99.17804
|  | 7.2811 | 98.40926 | 98.79489 | 99.18053
|  | 7.28496 | 98.37672 | 98.78106 | 99.1854
|  | 7.28882 | 98.35694 | 98.77395 | 99.19096
|  | 7.29268 | 98.35931 | 98.77693 | 99.19454
|  | 7.29654 | 98.37029 | 98.78361 | 99.19693
|  | 7.30041 | 98.38008 | 98.7897 | 99.19931
|  | 7.30427 | 98.38552 | 98.79381 | 99.2021
|  | 7.30813 | 98.38265 | 98.79426 | 99.20587
|  | 7.31199 | 98.37692 | 98.79294 | 99.20896
|  | 7.31585 | 98.37484 | 98.79235 | 99.20985
|  | 7.31971 | 98.37939 | 98.79382 | 99.20826
|  | 7.32357 | 98.39591 | 98.7999 | 99.20389
|  | 7.32743 | 98.42449 | 98.81275 | 99.201
|  | 7.33129 | 98.44931 | 98.82506 | 99.2008
|  | 7.33515 | 98.46148 | 98.83248 | 99.20349
|  | 7.33901 | 98.43992 | 98.82394 | 99.20796
|  | 7.34287 | 98.39976 | 98.8054 | 99.21104
|  | 7.34673 | 98.36258 | 98.78701 | 99.21144
|  | 7.35059 | 98.33479 | 98.77197 | 99.20915
|  | 7.35445 | 98.32282 | 98.7636 | 99.20438
|  | 7.35831 | 98.31491 | 98.75855 | 99.2022
|  | 7.36218 | 98.30729 | 98.75474 | 99.2022
|  | 7.36604 | 98.29958 | 98.75158 | 99.20359
|  | 7.3699 | 98.30037 | 98.75079 | 99.2012
|  | 7.37376 | 98.31026 | 98.75329 | 99.19633
|  | 7.37762 | 98.32183 | 98.75689 | 99.19196
|  | 7.38148 | 98.33034 | 98.76015 | 99.18997
|  | 7.38534 | 98.32638 | 98.75862 | 99.19086
|  | 7.3892 | 98.32163 | 98.7562 | 99.19076
|  | 7.39306 | 98.31857 | 98.75442 | 99.19027
|  | 7.39692 | 98.32064 | 98.75546 | 99.19027
|  | 7.40078 | 98.32776 | 98.76051 | 99.19325
|  | 7.40464 | 98.33419 | 98.76556 | 99.19693
|  | 7.4085 | 98.33805 | 98.76933 | 99.20061
|  | 7.41236 | 98.33409 | 98.76864 | 99.20319
|  | 7.41622 | 98.32559 | 98.76563 | 99.20567
|  | 7.42008 | 98.31788 | 98.76307 | 99.20826
|  | 7.42394 | 98.31283 | 98.76179 | 99.21074
|  | 7.42781 | 98.31402 | 98.76328 | 99.21253
|  | 7.43167 | 98.31679 | 98.76516 | 99.21353
|  | 7.43553 | 98.31995 | 98.76689 | 99.21383
|  | 7.43939 | 98.32203 | 98.76768 | 99.21333
|  | 7.44325 | 98.32579 | 98.76911 | 99.21243
|  | 7.44711 | 98.33726 | 98.77425 | 99.21124
|  | 7.45097 | 98.35783 | 98.78369 | 99.20955
|  | 7.45483 | 98.39333 | 98.79955 | 99.20577
|  | 7.45869 | 98.42775 | 98.81373 | 99.19971
|  | 7.46255 | 98.45218 | 98.82316 | 99.19415
|  | 7.46641 | 98.46059 | 98.82548 | 99.19037
|  | 7.47027 | 98.44793 | 98.82059 | 99.19325
|  | 7.47413 | 98.4327 | 98.81471 | 99.19673
|  | 7.47799 | 98.41598 | 98.8079 | 99.19981
|  | 7.48185 | 98.39828 | 98.79885 | 99.19941
|  | 7.48571 | 98.38048 | 98.7894 | 99.19832
|  | 7.48958 | 98.36643 | 98.78258 | 99.19872
|  | 7.49344 | 98.35813 | 98.77981 | 99.2015
|  | 7.4973 | 98.36208 | 98.78413 | 99.20617
|  | 7.50116 | 98.36841 | 98.78908 | 99.20975
|  | 7.50502 | 98.37543 | 98.79388 | 99.21233
|  | 7.50888 | 98.37909 | 98.79646 | 99.21383
|  | 7.51274 | 98.3782 | 98.79601 | 99.21383
|  | 7.5166 | 98.37504 | 98.79359 | 99.21214
|  | 7.52046 | 98.37029 | 98.78928 | 99.20826
|  | 7.52432 | 98.36802 | 98.7858 | 99.20359
|  | 7.52818 | 98.36861 | 98.78456 | 99.20051
|  | 7.53204 | 98.37187 | 98.78544 | 99.19902
|  | 7.5359 | 98.37781 | 98.78896 | 99.20011
|  | 7.53976 | 98.38513 | 98.79341 | 99.2017
|  | 7.54362 | 98.39304 | 98.79826 | 99.20349
|  | 7.54748 | 98.40105 | 98.80291 | 99.20478
|  | 7.55134 | 98.40342 | 98.80465 | 99.20587
|  | 7.55521 | 98.40085 | 98.80421 | 99.20756
|  | 7.55907 | 98.39314 | 98.80154 | 99.20995
|  | 7.56293 | 98.38493 | 98.79883 | 99.21273
|  | 7.56679 | 98.38176 | 98.7977 | 99.21363
|  | 7.57065 | 98.38305 | 98.79779 | 99.21253
|  | 7.57451 | 98.38997 | 98.79867 | 99.20736
|  | 7.57837 | 98.39541 | 98.79865 | 99.2019
|  | 7.58223 | 98.39907 | 98.79855 | 99.19802
|  | 7.58609 | 98.39927 | 98.7986 | 99.19792
|  | 7.58995 | 98.40046 | 98.80128 | 99.2021
|  | 7.59381 | 98.40263 | 98.80475 | 99.20687
|  | 7.59767 | 98.406 | 98.80877 | 99.21154
|  | 7.60153 | 98.40778 | 98.8103 | 99.21283
|  | 7.60539 | 98.40807 | 98.81015 | 99.21224
|  | 7.60925 | 98.40679 | 98.80827 | 99.20975
|  | 7.61311 | 98.40095 | 98.80321 | 99.20548
|  | 7.61698 | 98.39047 | 98.79638 | 99.2023
|  | 7.62084 | 98.37761 | 98.78906 | 99.20051
|  | 7.6247 | 98.36545 | 98.78367 | 99.2019
|  | 7.62856 | 98.35961 | 98.7818 | 99.20399
|  | 7.63242 | 98.35694 | 98.78131 | 99.20567
|  | 7.63628 | 98.35724 | 98.78151 | 99.20577
|  | 7.64014 | 98.35743 | 98.78146 | 99.20548
|  | 7.644 | 98.35862 | 98.78255 | 99.20647
|  | 7.64786 | 98.36139 | 98.78537 | 99.20935
|  | 7.65172 | 98.36634 | 98.79013 | 99.21393
|  | 7.65558 | 98.37069 | 98.79415 | 99.2176
|  | 7.65944 | 98.37405 | 98.79702 | 99.21999
|  | 7.6633 | 98.37534 | 98.79697 | 99.2186
|  | 7.66716 | 98.37524 | 98.79582 | 99.21641
|  | 7.67102 | 98.37365 | 98.79354 | 99.21343
|  | 7.67488 | 98.36871 | 98.79017 | 99.21164
|  | 7.67874 | 98.36406 | 98.78765 | 99.21124
|  | 7.68261 | 98.36001 | 98.78592 | 99.21184
|  | 7.68647 | 98.35872 | 98.78568 | 99.21263
|  | 7.69033 | 98.35783 | 98.78523 | 99.21263
|  | 7.69419 | 98.35704 | 98.78474 | 99.21243
|  | 7.69805 | 98.35635 | 98.78469 | 99.21303
|  | 7.70191 | 98.35674 | 98.78563 | 99.21452
|  | 7.70577 | 98.35763 | 98.78687 | 99.21611
|  | 7.70963 | 98.35862 | 98.78747 | 99.21631
|  | 7.71349 | 98.35951 | 98.78697 | 99.21442
|  | 7.71735 | 98.3604 | 98.78597 | 99.21154
|  | 7.72121 | 98.36179 | 98.78502 | 99.20826
|  | 7.72507 | 98.36198 | 98.78413 | 99.20627
|  | 7.72893 | 98.36149 | 98.78343 | 99.20538
|  | 7.73279 | 98.3603 | 98.78334 | 99.20637
|  | 7.73665 | 98.3603 | 98.78403 | 99.20776
|  | 7.74051 | 98.3604 | 98.78473 | 99.20906
|  | 7.74438 | 98.35961 | 98.78458 | 99.20955
|  | 7.74824 | 98.35694 | 98.78369 | 99.21045
|  | 7.7521 | 98.35377 | 98.78276 | 99.21174
|  | 7.75596 | 98.3512 | 98.78247 | 99.21373
|  | 7.75982 | 98.34913 | 98.78212 | 99.21512
|  | 7.76368 | 98.34715 | 98.78153 | 99.21591
|  | 7.76754 | 98.34487 | 98.78029 | 99.21571
|  | 7.7714 | 98.34487 | 98.77995 | 99.21502
|  | 7.77526 | 98.34656 | 98.78019 | 99.21383
|  | 7.77912 | 98.3512 | 98.78162 | 99.21204
|  | 7.78298 | 98.35684 | 98.78345 | 99.21005
|  | 7.78684 | 98.36248 | 98.78537 | 99.20826
|  | 7.7907 | 98.36703 | 98.7872 | 99.20736
|  | 7.79456 | 98.3697 | 98.78838 | 99.20707
|  | 7.79842 | 98.37138 | 98.78917 | 99.20697
|  | 7.80228 | 98.37286 | 98.78972 | 99.20657
|  | 7.80614 | 98.37514 | 98.79075 | 99.20637
|  | 7.81001 | 98.37731 | 98.79189 | 99.20647
|  | 7.81387 | 98.37613 | 98.79214 | 99.20816
|  | 7.81773 | 98.37108 | 98.79096 | 99.21084
|  | 7.82159 | 98.36376 | 98.78899 | 99.21422
|  | 7.82545 | 98.35852 | 98.78806 | 99.2176
|  | 7.82931 | 98.35714 | 98.78851 | 99.21989
|  | 7.83317 | 98.35872 | 98.7899 | 99.22108
|  | 7.83703 | 98.3605 | 98.79024 | 99.21999
|  | 7.84089 | 98.3602 | 98.7894 | 99.2186
|  | 7.84475 | 98.35783 | 98.78727 | 99.21671
|  | 7.84861 | 98.35694 | 98.78603 | 99.21512
|  | 7.85247 | 98.35912 | 98.78632 | 99.21353
|  | 7.85633 | 98.36554 | 98.78874 | 99.21194
|  | 7.86019 | 98.37474 | 98.7923 | 99.20985
|  | 7.86405 | 98.38236 | 98.79521 | 99.20806
|  | 7.86791 | 98.38661 | 98.79679 | 99.20697
|  | 7.87178 | 98.38523 | 98.79669 | 99.20816
|  | 7.87564 | 98.38216 | 98.7962 | 99.21025
|  | 7.8795 | 98.37791 | 98.79562 | 99.21333
|  | 7.88336 | 98.37494 | 98.79503 | 99.21512
|  | 7.88722 | 98.37286 | 98.79439 | 99.21591
|  | 7.89108 | 98.37276 | 98.79404 | 99.21532
|  | 7.89494 | 98.37395 | 98.79434 | 99.21472
|  | 7.8988 | 98.37603 | 98.79518 | 99.21432
|  | 7.90266 | 98.37781 | 98.79617 | 99.21452
|  | 7.90652 | 98.37741 | 98.79627 | 99.21512
|  | 7.91038 | 98.37474 | 98.79533 | 99.21591
|  | 7.91424 | 98.37059 | 98.79355 | 99.21651
|  | 7.9181 | 98.36812 | 98.79236 | 99.21661
|  | 7.92196 | 98.3693 | 98.79251 | 99.21571
|  | 7.92582 | 98.37553 | 98.79503 | 99.21452
|  | 7.92968 | 98.38315 | 98.79844 | 99.21373
|  | 7.93354 | 98.39106 | 98.80264 | 99.21422
|  | 7.93741 | 98.3963 | 98.80586 | 99.21542
|  | 7.94127 | 98.39986 | 98.80829 | 99.21671
|  | 7.94513 | 98.40006 | 98.80799 | 99.21591
|  | 7.94899 | 98.40036 | 98.80699 | 99.21363
|  | 7.95285 | 98.40055 | 98.80515 | 99.20975
|  | 7.95671 | 98.4051 | 98.80564 | 99.20617
|  | 7.96057 | 98.41242 | 98.8081 | 99.20379
|  | 7.96443 | 98.42439 | 98.81394 | 99.20349
|  | 7.96829 | 98.43636 | 98.82077 | 99.20518
|  | 7.97215 | 98.44684 | 98.8271 | 99.20736
|  | 7.97601 | 98.45001 | 98.82948 | 99.20896
|  | 7.97987 | 98.44822 | 98.82859 | 99.20896
|  | 7.98373 | 98.44279 | 98.82532 | 99.20786
|  | 7.98759 | 98.43438 | 98.82072 | 99.20707
|  | 7.99145 | 98.42647 | 98.81706 | 99.20766
|  | 7.99531 | 98.41935 | 98.81504 | 99.21074
|  | 7.99918 | 98.41697 | 98.81624 | 99.21552
|  | 8.00304 | 98.41717 | 98.81873 | 99.22029
|  | 8.0069 | 98.42301 | 98.82309 | 99.22317
|  | 8.01076 | 98.42993 | 98.82695 | 99.22397
|  | 8.01462 | 98.43764 | 98.83041 | 99.22317
|  | 8.01848 | 98.44358 | 98.83233 | 99.22108
|  | 8.02234 | 98.44931 | 98.83425 | 99.21919
|  | 8.0262 | 98.45475 | 98.83623 | 99.2177
|  | 8.03006 | 98.46148 | 98.83939 | 99.2173
|  | 8.03392 | 98.4685 | 98.84285 | 99.21721
|  | 8.03778 | 98.47453 | 98.84587 | 99.21721
|  | 8.04164 | 98.47671 | 98.84671 | 99.21671
|  | 8.0455 | 98.47572 | 98.84572 | 99.21571
|  | 8.04936 | 98.46791 | 98.84146 | 99.21502
|  | 8.05322 | 98.4596 | 98.83711 | 99.21462
|  | 8.05708 | 98.45139 | 98.83301 | 99.21462
|  | 8.06094 | 98.44714 | 98.83093 | 99.21472
|  | 8.06481 | 98.44486 | 98.82984 | 99.21482
|  | 8.06867 | 98.44635 | 98.83078 | 99.21522
|  | 8.07253 | 98.44773 | 98.83202 | 99.21631
|  | 8.07639 | 98.44921 | 98.83366 | 99.2181
|  | 8.08025 | 98.44793 | 98.83386 | 99.21979
|  | 8.08411 | 98.44516 | 98.83297 | 99.22078
|  | 8.08797 | 98.43824 | 98.82881 | 99.21939
|  | 8.09183 | 98.43052 | 98.82347 | 99.21641
|  | 8.09569 | 98.42231 | 98.81732 | 99.21233
|  | 8.09955 | 98.41875 | 98.8141 | 99.20945
|  | 8.10341 | 98.41648 | 98.81212 | 99.20776
|  | 8.10727 | 98.41628 | 98.81237 | 99.20846
|  | 8.11113 | 98.41312 | 98.81173 | 99.21035
|  | 8.11499 | 98.40857 | 98.81075 | 99.21293
|  | 8.11885 | 98.40184 | 98.80833 | 99.21482
|  | 8.12271 | 98.3964 | 98.80641 | 99.21641
|  | 8.12658 | 98.39294 | 98.80507 | 99.21721
|  | 8.13044 | 98.39037 | 98.80418 | 99.218
|  | 8.1343 | 98.388 | 98.80344 | 99.2189
|  | 8.13816 | 98.38493 | 98.80261 | 99.22029
|  | 8.14202 | 98.38344 | 98.80226 | 99.22108
|  | 8.14588 | 98.38424 | 98.80261 | 99.22098
|  | 8.14974 | 98.38958 | 98.80389 | 99.2182
|  | 8.1536 | 98.3966 | 98.80556 | 99.21452
|  | 8.15746 | 98.4052 | 98.80733 | 99.20945
|  | 8.16132 | 98.41292 | 98.80905 | 99.20518
|  | 8.16518 | 98.41935 | 98.81067 | 99.202
|  | 8.16904 | 98.42439 | 98.81255 | 99.2007
|  | 8.1729 | 98.42874 | 98.81438 | 99.20001
|  | 8.17676 | 98.43112 | 98.81576 | 99.20041
|  | 8.18062 | 98.43201 | 98.81665 | 99.2013
|  | 8.18448 | 98.43082 | 98.81681 | 99.20279
|  | 8.18834 | 98.42657 | 98.81533 | 99.20409
|  | 8.19221 | 98.42123 | 98.81315 | 99.20508
|  | 8.19607 | 98.41391 | 98.80915 | 99.20438
|  | 8.19993 | 98.40718 | 98.80509 | 99.20299
|  | 8.20379 | 98.40144 | 98.80107 | 99.2007
|  | 8.20765 | 98.40046 | 98.79939 | 99.19832
|  | 8.21151 | 98.40154 | 98.79874 | 99.19593
|  | 8.21537 | 98.40965 | 98.8023 | 99.19494
|  | 8.21923 | 98.41687 | 98.80571 | 99.19454
|  | 8.22309 | 98.42281 | 98.80907 | 99.19534
|  | 8.22695 | 98.42053 | 98.80873 | 99.19693
|  | 8.23081 | 98.4142 | 98.80656 | 99.19892
|  | 8.23467 | 98.40283 | 98.80152 | 99.20021
|  | 8.23853 | 98.39353 | 98.79717 | 99.2008
|  | 8.24239 | 98.38958 | 98.79469 | 99.19981
|  | 8.24625 | 98.38908 | 98.79375 | 99.19842
|  | 8.25011 | 98.39106 | 98.79394 | 99.19683
|  | 8.25398 | 98.39116 | 98.79419 | 99.19723
|  | 8.25784 | 98.39066 | 98.79449 | 99.19832
|  | 8.2617 | 98.38938 | 98.79534 | 99.2013
|  | 8.26556 | 98.38987 | 98.79728 | 99.20468
|  | 8.26942 | 98.39225 | 98.8004 | 99.20856
|  | 8.27328 | 98.3962 | 98.80397 | 99.21174
|  | 8.27714 | 98.40065 | 98.80764 | 99.21462
|  | 8.281 | 98.40412 | 98.80991 | 99.21571
|  | 8.28486 | 98.40817 | 98.81219 | 99.21621
|  | 8.28872 | 98.41321 | 98.81451 | 99.21581
|  | 8.29258 | 98.42014 | 98.81748 | 99.21482
|  | 8.29644 | 98.42825 | 98.82089 | 99.21353
|  | 8.3003 | 98.43408 | 98.82296 | 99.21184
|  | 8.30416 | 98.43814 | 98.82424 | 99.21035
|  | 8.30802 | 98.43567 | 98.82256 | 99.20945
|  | 8.31188 | 98.43032 | 98.82009 | 99.20985
|  | 8.31574 | 98.42192 | 98.81673 | 99.21154
|  | 8.31961 | 98.4145 | 98.81441 | 99.21432
|  | 8.32347 | 98.40758 | 98.81249 | 99.2174
|  | 8.32733 | 98.40639 | 98.81229 | 99.2182
|  | 8.33119 | 98.40669 | 98.81229 | 99.2179
|  | 8.33505 | 98.41044 | 98.81283 | 99.21522
|  | 8.33891 | 98.41579 | 98.81436 | 99.21293
|  | 8.34277 | 98.42221 | 98.81653 | 99.21084
|  | 8.34663 | 98.42854 | 98.81994 | 99.21134
|  | 8.35049 | 98.43458 | 98.82351 | 99.21243
|  | 8.35435 | 98.43626 | 98.82494 | 99.21363
|  | 8.35821 | 98.43646 | 98.82509 | 99.21373
|  | 8.36207 | 98.43359 | 98.82261 | 99.21164
|  | 8.36593 | 98.43181 | 98.82013 | 99.20846
|  | 8.36979 | 98.43072 | 98.8176 | 99.20448
|  | 8.37365 | 98.43388 | 98.81759 | 99.2013
|  | 8.37751 | 98.43804 | 98.81833 | 99.19862
|  | 8.38138 | 98.44457 | 98.82134 | 99.19812
|  | 8.38524 | 98.45149 | 98.8251 | 99.19872
|  | 8.3891 | 98.4593 | 98.8303 | 99.2013
|  | 8.39296 | 98.46731 | 98.83625 | 99.20518
|  | 8.39682 | 98.47542 | 98.84269 | 99.20995
|  | 8.40068 | 98.48284 | 98.84863 | 99.21442
|  | 8.40454 | 98.49006 | 98.85438 | 99.2187
|  | 8.4084 | 98.49698 | 98.85883 | 99.22068
|  | 8.41226 | 98.50321 | 98.86264 | 99.22208
|  | 8.41612 | 98.50806 | 98.86507 | 99.22208
|  | 8.41998 | 98.51023 | 98.86625 | 99.22227
|  | 8.42384 | 98.50994 | 98.86621 | 99.22247
|  | 8.4277 | 98.50707 | 98.86532 | 99.22357
|  | 8.43156 | 98.50341 | 98.86414 | 99.22486
|  | 8.43542 | 98.50114 | 98.86429 | 99.22744
|  | 8.43928 | 98.49945 | 98.86469 | 99.22993
|  | 8.44314 | 98.50005 | 98.86633 | 99.23261
|  | 8.44701 | 98.50104 | 98.86752 | 99.234
|  | 8.45087 | 98.50282 | 98.86826 | 99.23371
|  | 8.45473 | 98.5043 | 98.86781 | 99.23132
|  | 8.45859 | 98.50579 | 98.86686 | 99.22794
|  | 8.46245 | 98.50579 | 98.86582 | 99.22585
|  | 8.46631 | 98.50559 | 98.86502 | 99.22446
|  | 8.47017 | 98.5044 | 98.86557 | 99.22675
|  | 8.47403 | 98.5043 | 98.86667 | 99.22903
|  | 8.47789 | 98.50687 | 98.86895 | 99.23102
|  | 8.48175 | 98.51172 | 98.87147 | 99.23122
|  | 8.48561 | 98.51904 | 98.87423 | 99.22943
|  | 8.48947 | 98.52616 | 98.87695 | 99.22774
|  | 8.49333 | 98.53338 | 98.87972 | 99.22605
|  | 8.49719 | 98.53872 | 98.88323 | 99.22774
|  | 8.50105 | 98.54396 | 98.88689 | 99.22983
|  | 8.50491 | 98.5491 | 98.89076 | 99.23241
|  | 8.50878 | 98.55395 | 98.89413 | 99.2343
|  | 8.51264 | 98.55771 | 98.89586 | 99.234
|  | 8.5165 | 98.55919 | 98.8964 | 99.23361
|  | 8.52036 | 98.5581 | 98.89561 | 99.23311
|  | 8.52422 | 98.55553 | 98.89457 | 99.23361
|  | 8.52808 | 98.55237 | 98.89353 | 99.2347
|  | 8.53194 | 98.55256 | 98.89378 | 99.235
|  | 8.5358 | 98.55365 | 98.89437 | 99.2351
|  | 8.53966 | 98.55919 | 98.8962 | 99.23321
|  | 8.54352 | 98.56443 | 98.89788 | 99.23132
|  | 8.54738 | 98.56839 | 98.89891 | 99.22943
|  | 8.55124 | 98.57027 | 98.89925 | 99.22824
|  | 8.5551 | 98.56849 | 98.89836 | 99.22824
|  | 8.55896 | 98.56542 | 98.89748 | 99.22953
|  | 8.56282 | 98.56127 | 98.89654 | 99.23182
|  | 8.56668 | 98.5585 | 98.8969 | 99.2353
|  | 8.57054 | 98.55622 | 98.89765 | 99.23907
|  | 8.57441 | 98.55425 | 98.89785 | 99.24146
|  | 8.57827 | 98.55217 | 98.89781 | 99.24345
|  | 8.58213 | 98.54752 | 98.89464 | 99.24176
|  | 8.58599 | 98.54317 | 98.89152 | 99.23987
|  | 8.58985 | 98.53981 | 98.88845 | 99.23709
|  | 8.59371 | 98.53842 | 98.88676 | 99.2351
|  | 8.59757 | 98.5406 | 98.88765 | 99.2347
|  | 8.60143 | 98.54356 | 98.88913 | 99.2347
|  | 8.60529 | 98.54742 | 98.89126 | 99.2351
|  | 8.60915 | 98.5494 | 98.89205 | 99.2347
|  | 8.61301 | 98.55049 | 98.8921 | 99.23371
|  | 8.61687 | 98.55059 | 98.89195 | 99.23331
|  | 8.62073 | 98.55059 | 98.89175 | 99.23291
|  | 8.62459 | 98.55138 | 98.89329 | 99.2352
|  | 8.62845 | 98.55227 | 98.89502 | 99.23778
|  | 8.63231 | 98.55306 | 98.89721 | 99.24136
|  | 8.63618 | 98.55365 | 98.89905 | 99.24444
|  | 8.64004 | 98.55316 | 98.8994 | 99.24563
|  | 8.6439 | 98.55237 | 98.89895 | 99.24554
|  | 8.64776 | 98.55078 | 98.89707 | 99.24335
|  | 8.65162 | 98.5491 | 98.89488 | 99.24066
|  | 8.65548 | 98.54732 | 98.8925 | 99.23768
|  | 8.65934 | 98.54475 | 98.89027 | 99.23579
|  | 8.6632 | 98.54159 | 98.88804 | 99.2345
|  | 8.66706 | 98.53496 | 98.88503 | 99.2351
|  | 8.67092 | 98.52725 | 98.88172 | 99.23619
|  | 8.67478 | 98.51736 | 98.87812 | 99.23887
|  | 8.67864 | 98.50737 | 98.87456 | 99.24176
|  | 8.6825 | 98.50094 | 98.87244 | 99.24394
|  | 8.68636 | 98.49501 | 98.87022 | 99.24544
|  | 8.69022 | 98.49194 | 98.86735 | 99.24275
|  | 8.69408 | 98.48887 | 98.86407 | 99.23927
|  | 8.69794 | 98.48571 | 98.85936 | 99.23301
|  | 8.70181 | 98.48393 | 98.85579 | 99.22764
|  | 8.70567 | 98.48432 | 98.85409 | 99.22387
|  | 8.70953 | 98.48719 | 98.85498 | 99.22277
|  | 8.71339 | 98.49273 | 98.85874 | 99.22476
|  | 8.71725 | 98.4954 | 98.86197 | 99.22854
|  | 8.72111 | 98.4958 | 98.8647 | 99.23361
|  | 8.72497 | 98.48868 | 98.86333 | 99.23798
|  | 8.72883 | 98.4778 | 98.85998 | 99.24215
|  | 8.73269 | 98.46761 | 98.85642 | 99.24524
|  | 8.73655 | 98.45762 | 98.85277 | 99.24792
|  | 8.74041 | 98.4591 | 98.85441 | 99.24971
|  | 8.74427 | 98.46247 | 98.85698 | 99.2515
|  | 8.74813 | 98.47226 | 98.86113 | 99.25001
|  | 8.75199 | 98.48234 | 98.86528 | 99.24822
|  | 8.75585 | 98.48858 | 98.86561 | 99.24265
|  | 8.75971 | 98.49461 | 98.8659 | 99.23718
|  | 8.76357 | 98.49936 | 98.86598 | 99.23261
|  | 8.76744 | 98.50499 | 98.86711 | 99.22923
|  | 8.7713 | 98.51409 | 98.87226 | 99.23043
|  | 8.77516 | 98.52299 | 98.87805 | 99.23311
|  | 8.77902 | 98.5314 | 98.88544 | 99.23947
|  | 8.78288 | 98.53625 | 98.89084 | 99.24544
|  | 8.78674 | 98.53506 | 98.89278 | 99.25051
|  | 8.7906 | 98.53091 | 98.89175 | 99.25259
|  | 8.79446 | 98.52289 | 98.8869 | 99.2509
|  | 8.79832 | 98.51745 | 98.88229 | 99.24712
|  | 8.80218 | 98.51449 | 98.87802 | 99.24156
|  | 8.80604 | 98.51528 | 98.87608 | 99.23689
|  | 8.8099 | 98.51894 | 98.87602 | 99.23311
|  | 8.81376 | 98.52052 | 98.87582 | 99.23112
|  | 8.81762 | 98.52082 | 98.87552 | 99.23023
|  | 8.82148 | 98.51548 | 98.8731 | 99.23072
|  | 8.82534 | 98.50766 | 98.86979 | 99.23192
|  | 8.82921 | 98.49807 | 98.86624 | 99.2344
|  | 8.83307 | 98.48798 | 98.86263 | 99.23728
|  | 8.83693 | 98.48175 | 98.86106 | 99.24037
|  | 8.84079 | 98.47641 | 98.85998 | 99.24355
|  | 8.84465 | 98.4775 | 98.86152 | 99.24554
|  | 8.84851 | 98.47958 | 98.86345 | 99.24732
|  | 8.85237 | 98.4863 | 98.86766 | 99.24901
|  | 8.85623 | 98.49362 | 98.87216 | 99.2507
|  | 8.86009 | 98.49906 | 98.87647 | 99.25388
|  | 8.86395 | 98.5043 | 98.88078 | 99.25726
|  | 8.86781 | 98.50173 | 98.88044 | 99.25915
|  | 8.87167 | 98.49876 | 98.8798 | 99.26084
|  | 8.87553 | 98.48917 | 98.87307 | 99.25697
|  | 8.87939 | 98.47948 | 98.86618 | 99.25289
|  | 8.88325 | 98.46988 | 98.85781 | 99.24573
|  | 8.88711 | 98.46098 | 98.84983 | 99.23868
|  | 8.89097 | 98.45891 | 98.84655 | 99.2342
|  | 8.89484 | 98.45792 | 98.84402 | 99.23013
|  | 8.8987 | 98.46593 | 98.84813 | 99.23033
|  | 8.90256 | 98.47424 | 98.85253 | 99.23082
|  | 8.90642 | 98.48591 | 98.85971 | 99.23351
|  | 8.91028 | 98.49688 | 98.86644 | 99.23599
|  | 8.91414 | 98.50341 | 98.8706 | 99.23778
|  | 8.918 | 98.50895 | 98.87416 | 99.23937
|  | 8.92186 | 98.50954 | 98.87476 | 99.23997
|  | 8.92572 | 98.51014 | 98.87545 | 99.24076
|  | 8.92958 | 98.51093 | 98.87644 | 99.24196
|  | 8.93344 | 98.51231 | 98.87783 | 99.24335
|  | 8.9373 | 98.51597 | 98.8805 | 99.24504
|  | 8.94116 | 98.51943 | 98.88288 | 99.24633
|  | 8.94502 | 98.5222 | 98.88422 | 99.24623
|  | 8.94888 | 98.52408 | 98.88496 | 99.24583
|  | 8.95274 | 98.5224 | 98.88332 | 99.24424
|  | 8.95661 | 98.52003 | 98.88149 | 99.24295
|  | 8.96047 | 98.51508 | 98.87907 | 99.24305
|  | 8.96433 | 98.51053 | 98.87704 | 99.24355
|  | 8.96819 | 98.50776 | 98.8768 | 99.24583
|  | 8.97205 | 98.50579 | 98.87675 | 99.24772
|  | 8.97591 | 98.50826 | 98.87824 | 99.24822
|  | 8.97977 | 98.51132 | 98.87972 | 99.24812
|  | 8.98363 | 98.51825 | 98.88144 | 99.24464
|  | 8.98749 | 98.52566 | 98.88341 | 99.24116
|  | 8.99135 | 98.53605 | 98.88687 | 99.23768
|  | 8.99521 | 98.54623 | 98.89047 | 99.2347
|  | 8.99907 | 98.55484 | 98.89542 | 99.23599
|  | 9.00293 | 98.56265 | 98.90017 | 99.23768
|  | 9.00679 | 98.56285 | 98.90295 | 99.24305
|  | 9.01065 | 98.56265 | 98.90543 | 99.24822
|  | 9.01451 | 98.55741 | 98.90505 | 99.25269
|  | 9.01837 | 98.55227 | 98.90457 | 99.25687
|  | 9.02224 | 98.54762 | 98.90219 | 99.25677
|  | 9.0261 | 98.54307 | 98.89982 | 99.25657
|  | 9.02996 | 98.53961 | 98.89645 | 99.25329
|  | 9.03382 | 98.53625 | 98.89308 | 99.24991
|  | 9.03768 | 98.53714 | 98.89243 | 99.24772
|  | 9.04154 | 98.53803 | 98.89173 | 99.24544
|  | 9.0454 | 98.54544 | 98.89569 | 99.24593
|  | 9.04926 | 98.55326 | 98.89989 | 99.24653
|  | 9.05312 | 98.56028 | 98.90445 | 99.24862
|  | 9.05698 | 98.5673 | 98.9091 | 99.2509
|  | 9.06084 | 98.5675 | 98.91064 | 99.25378
|  | 9.0647 | 98.56661 | 98.91174 | 99.25687
|  | 9.06856 | 98.56295 | 98.9112 | 99.25945
|  | 9.07242 | 98.5587 | 98.91027 | 99.26184
|  | 9.07628 | 98.55672 | 98.90928 | 99.26184
|  | 9.08014 | 98.55573 | 98.90834 | 99.26094
|  | 9.08401 | 98.55682 | 98.90729 | 99.25776
|  | 9.08787 | 98.55909 | 98.90634 | 99.25359
|  | 9.09173 | 98.56067 | 98.90524 | 99.24981
|  | 9.09559 | 98.56186 | 98.90405 | 99.24623
|  | 9.09945 | 98.55978 | 98.90221 | 99.24464
|  | 9.10331 | 98.55504 | 98.89984 | 99.24464
|  | 9.10717 | 98.54703 | 98.89628 | 99.24554
|  | 9.11103 | 98.53555 | 98.89154 | 99.24752
|  | 9.11489 | 98.52438 | 98.88655 | 99.24872
|  | 9.11875 | 98.5134 | 98.88106 | 99.24872
|  | 9.12261 | 98.5049 | 98.87616 | 99.24742
|  | 9.12647 | 98.50143 | 98.87254 | 99.24365
|  | 9.13033 | 98.50015 | 98.86976 | 99.23937
|  | 9.13419 | 98.50539 | 98.86965 | 99.2339
|  | 9.13805 | 98.51182 | 98.87033 | 99.22884
|  | 9.14191 | 98.52398 | 98.87457 | 99.22516
|  | 9.14577 | 98.53615 | 98.87896 | 99.22178
|  | 9.14964 | 98.54821 | 98.88465 | 99.22108
|  | 9.1535 | 98.56038 | 98.89038 | 99.22039
|  | 9.15736 | 98.56146 | 98.89142 | 99.22138
|  | 9.16122 | 98.56235 | 98.89236 | 99.22237
|  | 9.16508 | 98.55345 | 98.88866 | 99.22387
|  | 9.16894 | 98.54347 | 98.88441 | 99.22536
|  | 9.1728 | 98.53466 | 98.8811 | 99.22754
|  | 9.17666 | 98.52616 | 98.87794 | 99.22973
|  | 9.18052 | 98.52191 | 98.87706 | 99.23221
|  | 9.18438 | 98.51953 | 98.87717 | 99.2348
|  | 9.18824 | 98.51745 | 98.87717 | 99.23689
|  | 9.1921 | 98.51568 | 98.87718 | 99.23868
|  | 9.19596 | 98.51271 | 98.87644 | 99.24017
|  | 9.19982 | 98.50845 | 98.87486 | 99.24126
|  | 9.20368 | 98.50331 | 98.87298 | 99.24265
|  | 9.20754 | 98.49659 | 98.87046 | 99.24434
|  | 9.21141 | 98.48976 | 98.8681 | 99.24643
|  | 9.21527 | 98.48284 | 98.86627 | 99.24971
|  | 9.21913 | 98.47661 | 98.8649 | 99.25319
|  | 9.22299 | 98.47404 | 98.86595 | 99.25786
|  | 9.22685 | 98.47156 | 98.867 | 99.26243
|  | 9.23071 | 98.47285 | 98.87003 | 99.2672
|  | 9.23457 | 98.47414 | 98.87301 | 99.27188
|  | 9.23843 | 98.47611 | 98.87549 | 99.27486
|  | 9.24229 | 98.47819 | 98.87792 | 99.27764
|  | 9.24615 | 98.47938 | 98.87876 | 99.27814
|  | 9.25001 | 98.48037 | 98.8791 | 99.27784
|  | 9.25387 | 98.47849 | 98.87762 | 99.27675
|  | 9.25773 | 98.47493 | 98.87504 | 99.27516
|  | 9.26159 | 98.47008 | 98.87192 | 99.27376
|  | 9.26545 | 98.46395 | 98.86831 | 99.27267
|  | 9.26931 | 98.46029 | 98.86549 | 99.27068
|  | 9.27317 | 98.46168 | 98.86424 | 99.26681
|  | 9.27704 | 98.46474 | 98.86339 | 99.26203
|  | 9.2809 | 98.47582 | 98.86445 | 99.25309
|  | 9.28476 | 98.48699 | 98.86562 | 99.24424
|  | 9.28862 | 98.49906 | 98.86758 | 99.23609
|  | 9.29248 | 98.51113 | 98.86953 | 99.22794
|  | 9.29634 | 98.51805 | 98.8722 | 99.22635
|  | 9.3002 | 98.52418 | 98.87487 | 99.22556
|  | 9.30406 | 98.52557 | 98.8772 | 99.22884
|  | 9.30792 | 98.52517 | 98.87939 | 99.23361
|  | 9.31178 | 98.5227 | 98.88029 | 99.23788
|  | 9.31564 | 98.51844 | 98.88005 | 99.24166
|  | 9.3195 | 98.51459 | 98.87917 | 99.24375
|  | 9.32336 | 98.51093 | 98.87704 | 99.24315
|  | 9.32722 | 98.50776 | 98.87491 | 99.24206
|  | 9.33108 | 98.50579 | 98.87243 | 99.23907
|  | 9.33494 | 98.50371 | 98.8699 | 99.23609
|  | 9.33881 | 98.49926 | 98.86668 | 99.2341
|  | 9.34267 | 98.49491 | 98.86351 | 99.23212
|  | 9.34653 | 98.48858 | 98.86044 | 99.23231
|  | 9.35039 | 98.48185 | 98.85728 | 99.23271
|  | 9.35425 | 98.47819 | 98.8561 | 99.234
|  | 9.35811 | 98.47582 | 98.85576 | 99.23569
|  | 9.36197 | 98.47572 | 98.85675 | 99.23778
|  | 9.36583 | 98.47799 | 98.85913 | 99.24027
|  | 9.36969 | 98.47958 | 98.86136 | 99.24315
|  | 9.37355 | 98.47938 | 98.8632 | 99.24703
|  | 9.37741 | 98.47859 | 98.86469 | 99.2508
|  | 9.38127 | 98.47325 | 98.86337 | 99.25349
|  | 9.38513 | 98.46791 | 98.86199 | 99.25607
|  | 9.38899 | 98.46247 | 98.85882 | 99.25518
|  | 9.39285 | 98.45693 | 98.85546 | 99.25398
|  | 9.39671 | 98.45604 | 98.85387 | 99.2517
|  | 9.40057 | 98.45703 | 98.85297 | 99.24891
|  | 9.40444 | 98.46098 | 98.854 | 99.24703
|  | 9.4083 | 98.46791 | 98.85692 | 99.24593
|  | 9.41216 | 98.47453 | 98.85988 | 99.24524
|  | 9.41602 | 98.48027 | 98.86295 | 99.24563
|  | 9.41988 | 98.48571 | 98.86597 | 99.24623
|  | 9.42374 | 98.48759 | 98.8678 | 99.24802
|  | 9.4276 | 98.48947 | 98.86964 | 99.24981
|  | 9.43146 | 98.49026 | 98.87128 | 99.25229
|  | 9.43532 | 98.49095 | 98.87296 | 99.25498
|  | 9.43918 | 98.49105 | 98.87361 | 99.25617
|  | 9.44304 | 98.49095 | 98.87381 | 99.25667
|  | 9.4469 | 98.49055 | 98.87316 | 99.25577
|  | 9.45076 | 98.48986 | 98.87143 | 99.25299
|  | 9.45462 | 98.48937 | 98.86979 | 99.25021
|  | 9.45848 | 98.48996 | 98.86884 | 99.24772
|  | 9.46234 | 98.49045 | 98.8679 | 99.24534
|  | 9.46621 | 98.49352 | 98.86948 | 99.24544
|  | 9.47007 | 98.49669 | 98.87116 | 99.24563
|  | 9.47393 | 98.50272 | 98.87423 | 99.24573
|  | 9.47779 | 98.50984 | 98.87774 | 99.24563
|  | 9.48165 | 98.51864 | 98.88139 | 99.24414
|  | 9.48551 | 98.52922 | 98.88519 | 99.24116
|  | 9.48937 | 98.53911 | 98.88865 | 99.23818
|  | 9.49323 | 98.54663 | 98.89096 | 99.2353
|  | 9.49709 | 98.55415 | 98.89333 | 99.23251
|  | 9.50095 | 98.55365 | 98.89413 | 99.2346
|  | 9.50481 | 98.55286 | 98.89487 | 99.23689
|  | 9.50867 | 98.54851 | 98.89538 | 99.24225
|  | 9.51253 | 98.54287 | 98.89579 | 99.24872
|  | 9.51639 | 98.53664 | 98.89566 | 99.25468
|  | 9.52025 | 98.52992 | 98.89493 | 99.25995
|  | 9.52411 | 98.52319 | 98.89381 | 99.26442
|  | 9.52797 | 98.51657 | 98.89094 | 99.26532
|  | 9.53184 | 98.51004 | 98.88817 | 99.26631
|  | 9.5357 | 98.50677 | 98.8858 | 99.26482
|  | 9.53956 | 98.50371 | 98.88342 | 99.26313
|  | 9.54342 | 98.5041 | 98.88247 | 99.26084
|  | 9.54728 | 98.50638 | 98.88232 | 99.25826
|  | 9.55114 | 98.50915 | 98.88211 | 99.25508
|  | 9.555 | 98.51291 | 98.88195 | 99.251
|  | 9.55886 | 98.51657 | 98.88175 | 99.24693
|  | 9.56272 | 98.51894 | 98.88084 | 99.24275
|  | 9.56658 | 98.52121 | 98.8799 | 99.23858
|  | 9.57044 | 98.52408 | 98.88073 | 99.23738
|  | 9.5743 | 98.52695 | 98.88192 | 99.23689
|  | 9.57816 | 98.52982 | 98.8842 | 99.23858
|  | 9.58202 | 98.53259 | 98.88742 | 99.24225
|  | 9.58588 | 98.53417 | 98.89005 | 99.24593
|  | 9.58974 | 98.5318 | 98.8907 | 99.24961
|  | 9.59361 | 98.52942 | 98.89136 | 99.25329
|  | 9.59747 | 98.5225 | 98.88804 | 99.25359
|  | 9.60133 | 98.51538 | 98.88458 | 99.25378
|  | 9.60519 | 98.50786 | 98.88003 | 99.25219
|  | 9.60905 | 98.50034 | 98.87503 | 99.24971
|  | 9.61291 | 98.49263 | 98.87003 | 99.24742
|  | 9.61677 | 98.48482 | 98.86513 | 99.24544
|  | 9.62063 | 98.4771 | 98.86033 | 99.24355
|  | 9.62449 | 98.47176 | 98.85746 | 99.24315
|  | 9.62835 | 98.46642 | 98.85454 | 99.24265
|  | 9.63221 | 98.46731 | 98.85468 | 99.24206
|  | 9.63607 | 98.47068 | 98.85607 | 99.24146
|  | 9.63993 | 98.47671 | 98.85874 | 99.24076
|  | 9.64379 | 98.48709 | 98.86358 | 99.24007
|  | 9.64765 | 98.49748 | 98.86847 | 99.23947
|  | 9.65151 | 98.50727 | 98.87357 | 99.23987
|  | 9.65537 | 98.51706 | 98.87861 | 99.24017
|  | 9.65924 | 98.52408 | 98.88207 | 99.24007
|  | 9.6631 | 98.53002 | 98.88494 | 99.23987
|  | 9.66696 | 98.53496 | 98.88697 | 99.23897
|  | 9.67082 | 98.53842 | 98.88785 | 99.23728
|  | 9.67468 | 98.54188 | 98.88879 | 99.23569
|  | 9.67854 | 98.54525 | 98.89012 | 99.235
|  | 9.6824 | 98.54871 | 98.89155 | 99.2344
|  | 9.68626 | 98.55138 | 98.89344 | 99.2355
|  | 9.69012 | 98.55375 | 98.89542 | 99.23709
|  | 9.69398 | 98.55355 | 98.89606 | 99.23858
|  | 9.69784 | 98.5494 | 98.89463 | 99.23987
|  | 9.7017 | 98.54485 | 98.89301 | 99.24116
|  | 9.70556 | 98.53288 | 98.88643 | 99.23997
|  | 9.70942 | 98.52092 | 98.8799 | 99.23887
|  | 9.71328 | 98.50747 | 98.87188 | 99.23629
|  | 9.71714 | 98.49342 | 98.86322 | 99.23301
|  | 9.72101 | 98.48076 | 98.8554 | 99.23003
|  | 9.72487 | 98.47058 | 98.84901 | 99.22744
|  | 9.72873 | 98.46039 | 98.84262 | 99.22486
|  | 9.73259 | 98.45742 | 98.84139 | 99.22536
|  | 9.73645 | 98.45465 | 98.84025 | 99.22585
|  | 9.74031 | 98.45673 | 98.84238 | 99.22804
|  | 9.74417 | 98.46187 | 98.84655 | 99.23122
|  | 9.74803 | 98.46771 | 98.8511 | 99.2345
|  | 9.75189 | 98.47602 | 98.85715 | 99.23828
|  | 9.75575 | 98.48432 | 98.86314 | 99.24196
|  | 9.75961 | 98.49016 | 98.8676 | 99.24504
|  | 9.76347 | 98.4955 | 98.87181 | 99.24812
|  | 9.76733 | 98.49797 | 98.87449 | 99.251
|  | 9.77119 | 98.49728 | 98.87558 | 99.25388
|  | 9.77505 | 98.49619 | 98.87643 | 99.25667
|  | 9.77891 | 98.49214 | 98.87594 | 99.25975
|  | 9.78277 | 98.48818 | 98.87546 | 99.26273
|  | 9.78664 | 98.4867 | 98.87586 | 99.26502
|  | 9.7905 | 98.4863 | 98.8766 | 99.26691
|  | 9.79436 | 98.48729 | 98.87774 | 99.2682
|  | 9.79822 | 98.49144 | 98.87982 | 99.2682
|  | 9.80208 | 98.4955 | 98.8819 | 99.2683
|  | 9.80594 | 98.49866 | 98.88333 | 99.268
|  | 9.8098 | 98.50163 | 98.88467 | 99.2677
|  | 9.81366 | 98.50371 | 98.8856 | 99.2675
|  | 9.81752 | 98.5049 | 98.88625 | 99.2676
|  | 9.82138 | 98.50608 | 98.88679 | 99.2675
|  | 9.82524 | 98.50826 | 98.88738 | 99.26651
|  | 9.8291 | 98.51033 | 98.88787 | 99.26542
|  | 9.83296 | 98.51142 | 98.88752 | 99.26363
|  | 9.83682 | 98.51211 | 98.88683 | 99.26154
|  | 9.84068 | 98.51142 | 98.88559 | 99.25975
|  | 9.84454 | 98.50737 | 98.88301 | 99.25866
|  | 9.84841 | 98.50331 | 98.88049 | 99.25766
|  | 9.85227 | 98.49896 | 98.87841 | 99.25786
|  | 9.85613 | 98.49451 | 98.87638 | 99.25826
|  | 9.85999 | 98.49154 | 98.8746 | 99.25766
|  | 9.86385 | 98.49055 | 98.87331 | 99.25607
|  | 9.86771 | 98.48956 | 98.87197 | 99.25438
|  | 9.87157 | 98.48818 | 98.8684 | 99.24862
|  | 9.87543 | 98.4868 | 98.86487 | 99.24295
|  | 9.87929 | 98.48521 | 98.8614 | 99.23758
|  | 9.88315 | 98.48343 | 98.85802 | 99.23261
|  | 9.88701 | 98.48254 | 98.85554 | 99.22854
|  | 9.89087 | 98.48699 | 98.85881 | 99.23063
|  | 9.89473 | 98.49144 | 98.86208 | 99.23271
|  | 9.89859 | 98.49975 | 98.86877 | 99.23778
|  | 9.90245 | 98.50994 | 98.87709 | 99.24424
|  | 9.90631 | 98.51904 | 98.88442 | 99.24981
|  | 9.91017 | 98.52507 | 98.88893 | 99.25279
|  | 9.91404 | 98.5312 | 98.89344 | 99.25567
|  | 9.9179 | 98.53002 | 98.89255 | 99.25508
|  | 9.92176 | 98.52705 | 98.89027 | 99.25349
|  | 9.92562 | 98.5225 | 98.88705 | 99.2516
|  | 9.92948 | 98.51508 | 98.882 | 99.24891
|  | 9.93334 | 98.50766 | 98.877 | 99.24633
|  | 9.9372 | 98.50114 | 98.87284 | 99.24454
|  | 9.94106 | 98.49481 | 98.86883 | 99.24285
|  | 9.94492 | 98.48927 | 98.86566 | 99.24206
|  | 9.94878 | 98.48502 | 98.86373 | 99.24245
|  | 9.95264 | 98.48076 | 98.86181 | 99.24285
|  | 9.9565 | 98.47898 | 98.86151 | 99.24404
|  | 9.96036 | 98.4774 | 98.86132 | 99.24524
|  | 9.96422 | 98.4774 | 98.86157 | 99.24573
|  | 9.96808 | 98.47908 | 98.86221 | 99.24534
|  | 9.97194 | 98.48086 | 98.8629 | 99.24494
|  | 9.97581 | 98.48314 | 98.86379 | 99.24444
|  | 9.97967 | 98.48541 | 98.86473 | 99.24404
|  | 9.98353 | 98.4865 | 98.86557 | 99.24464
|  | 9.98739 | 98.4863 | 98.86642 | 99.24653
|  | 9.99125 | 98.4861 | 98.86726 | 99.24842
|  | 9.99511 | 98.48383 | 98.86766 | 99.2515
|  | 9.99897 | 98.48155 | 98.86807 | 99.25458
|  | 10.0028 | 98.47928 | 98.86832 | 99.25736
|  | 10.0067 | 98.47701 | 98.86843 | 99.25985
|  | 10.0106 | 98.47473 | 98.86853 | 99.26233
|  | 10.0144 | 98.47315 | 98.86844 | 99.26372
|  | 10.0183 | 98.47156 | 98.86834 | 99.26512
|  | 10.0221 | 98.46969 | 98.8678 | 99.26591
|  | 10.026 | 98.46751 | 98.86676 | 99.26601
|  | 10.0299 | 98.46524 | 98.86572 | 99.26621
|  | 10.0337 | 98.46276 | 98.86429 | 99.26581
|  | 10.0376 | 98.46019 | 98.8628 | 99.26542
|  | 10.0414 | 98.45881 | 98.86211 | 99.26542
|  | 10.0453 | 98.45851 | 98.86221 | 99.26591
|  | 10.0492 | 98.45821 | 98.86226 | 99.26631
|  | 10.053 | 98.45841 | 98.86311 | 99.2678
|  | 10.0569 | 98.45871 | 98.86395 | 99.26919
|  | 10.0607 | 98.45742 | 98.86385 | 99.27029
|  | 10.0646 | 98.45406 | 98.86232 | 99.27058
|  | 10.0685 | 98.4507 | 98.86084 | 99.27098
|  | 10.0723 | 98.44526 | 98.85688 | 99.2685
|  | 10.0762 | 98.43962 | 98.85267 | 99.26571
|  | 10.08 | 98.43448 | 98.84826 | 99.26203
|  | 10.0839 | 98.43032 | 98.8435 | 99.25667
|  | 10.0878 | 98.42617 | 98.84043 | 99.25469
|  | 10.0916 | 98.4239 | 98.84028 | 99.25667
|  | 10.0955 | 98.42202 | 98.83984 | 99.25766
|  | 10.0993 | 98.42063 | 98.83865 | 99.25667
|  | 10.1032 | 98.42033 | 98.83554 | 99.25075
|  | 10.1071 | 98.42004 | 98.83243 | 99.24482
|  | 10.1109 | 98.41954 | 98.82873 | 99.23792
|  | 10.1148 | 98.41915 | 98.82458 | 99.23002
|  | 10.1186 | 98.41826 | 98.82118 | 99.2241
|  | 10.1225 | 98.41549 | 98.81881 | 99.22212
|  | 10.1264 | 98.41272 | 98.81643 | 99.22015
|  | 10.1302 | 98.40866 | 98.81539 | 99.22212
|  | 10.1341 | 98.40382 | 98.81593 | 99.22804
|  | 10.138 | 98.39907 | 98.81652 | 99.23397
|  | 10.1418 | 98.39601 | 98.81844 | 99.24088
|  | 10.1457 | 98.39294 | 98.82086 | 99.24877
|  | 10.1495 | 98.39264 | 98.82318 | 99.25371
|  | 10.1534 | 98.39541 | 98.82604 | 99.25667
|  | 10.1573 | 98.39818 | 98.82891 | 99.25963
|  | 10.1611 | 98.40461 | 98.83064 | 99.25667
|  | 10.165 | 98.41133 | 98.83252 | 99.25371
|  | 10.1688 | 98.41727 | 98.83351 | 99.24976
|  | 10.1727 | 98.42152 | 98.83317 | 99.24482
|  | 10.1766 | 98.42587 | 98.83288 | 99.23989
|  | 10.1804 | 98.42647 | 98.83022 | 99.23397
|  | 10.1843 | 98.42568 | 98.82735 | 99.22903
|  | 10.1881 | 98.42439 | 98.82424 | 99.2241
|  | 10.192 | 98.41974 | 98.81995 | 99.22015
|  | 10.1959 | 98.41519 | 98.8152 | 99.21521
|  | 10.1997 | 98.40916 | 98.8112 | 99.21324
|  | 10.2036 | 98.40194 | 98.8071 | 99.21225
|  | 10.2074 | 98.39472 | 98.80299 | 99.21127
|  | 10.2113 | 98.38898 | 98.80309 | 99.21719
|  | 10.2152 | 98.38335 | 98.80323 | 99.22311
|  | 10.219 | 98.38018 | 98.80559 | 99.23101
|  | 10.2229 | 98.38166 | 98.81226 | 99.24285
|  | 10.2267 | 98.38325 | 98.81848 | 99.25371
|  | 10.2306 | 98.38898 | 98.82677 | 99.26456
|  | 10.2345 | 98.3962 | 98.83482 | 99.27345
|  | 10.2383 | 98.40332 | 98.84283 | 99.28233
|  | 10.2422 | 98.40985 | 98.84658 | 99.28332
|  | 10.246 | 98.41648 | 98.85039 | 99.2843
|  | 10.2499 | 98.42103 | 98.85119 | 99.28134
|  | 10.2538 | 98.4238 | 98.84961 | 99.27542
|  | 10.2576 | 98.42657 | 98.84754 | 99.26851
|  | 10.2615 | 98.42657 | 98.84408 | 99.2616
|  | 10.2654 | 98.42627 | 98.84098 | 99.25568
|  | 10.2692 | 98.42548 | 98.83762 | 99.24976
|  | 10.2731 | 98.4236 | 98.8352 | 99.2468
|  | 10.2769 | 98.42172 | 98.83278 | 99.24384
|  | 10.2808 | 98.41925 | 98.83006 | 99.24088
|  | 10.2847 | 98.41648 | 98.8272 | 99.23792
|  | 10.2885 | 98.41371 | 98.82433 | 99.23495
|  | 10.2924 | 98.41025 | 98.82013 | 99.23002
|  | 10.2962 | 98.40679 | 98.81593 | 99.22508
|  | 10.3001 | 98.40382 | 98.81297 | 99.22212
|  | 10.304 | 98.40184 | 98.81248 | 99.22311
|  | 10.3078 | 98.39976 | 98.81144 | 99.22311
|  | 10.3117 | 98.40016 | 98.8146 | 99.22903
|  | 10.3155 | 98.40174 | 98.81933 | 99.23693
|  | 10.3194 | 98.40323 | 98.82452 | 99.24581
|  | 10.3233 | 98.4056 | 98.82867 | 99.25173
|  | 10.3271 | 98.40797 | 98.83331 | 99.25864
|  | 10.331 | 98.40906 | 98.83632 | 99.26358
|  | 10.3348 | 98.40797 | 98.83577 | 99.26358
|  | 10.3387 | 98.40689 | 98.83523 | 99.26358
|  | 10.3426 | 98.40382 | 98.83271 | 99.2616
|  | 10.3464 | 98.39996 | 98.8293 | 99.25864
|  | 10.3503 | 98.39611 | 98.82589 | 99.25568
|  | 10.3541 | 98.39492 | 98.82431 | 99.25371
|  | 10.358 | 98.39373 | 98.82273 | 99.25173
|  | 10.3619 | 98.39413 | 98.82244 | 99.25075
|  | 10.3657 | 98.39798 | 98.82437 | 99.25075
|  | 10.3696 | 98.40174 | 98.82624 | 99.25075
|  | 10.3734 | 98.40659 | 98.82817 | 99.24976
|  | 10.3773 | 98.41203 | 98.83089 | 99.24976
|  | 10.3812 | 98.41737 | 98.83356 | 99.24976
|  | 10.385 | 98.42152 | 98.83515 | 99.24877
|  | 10.3889 | 98.42548 | 98.83614 | 99.2468
|  | 10.3928 | 98.42894 | 98.83688 | 99.24482
|  | 10.3966 | 98.43082 | 98.83733 | 99.24384
|  | 10.4005 | 98.4327 | 98.83728 | 99.24186
|  | 10.4043 | 98.4328 | 98.83733 | 99.24186
|  | 10.4082 | 98.43161 | 98.83723 | 99.24285
|  | 10.4121 | 98.43032 | 98.83708 | 99.24384
|  | 10.4159 | 98.42706 | 98.83693 | 99.2468
|  | 10.4198 | 98.4234 | 98.83707 | 99.25075
|  | 10.4236 | 98.41994 | 98.83682 | 99.25371
|  | 10.4275 | 98.41767 | 98.83667 | 99.25568
|  | 10.4314 | 98.41529 | 98.83647 | 99.25766
|  | 10.4352 | 98.4143 | 98.83598 | 99.25766
|  | 10.4391 | 98.41499 | 98.83484 | 99.25469
|  | 10.4429 | 98.41569 | 98.83371 | 99.25173
|  | 10.4468 | 98.41658 | 98.83169 | 99.2468
|  | 10.4507 | 98.41757 | 98.82922 | 99.24088
|  | 10.4545 | 98.41855 | 98.82675 | 99.23495
|  | 10.4584 | 98.41846 | 98.82522 | 99.23199
|  | 10.4622 | 98.41826 | 98.82364 | 99.22903
|  | 10.4661 | 98.41836 | 98.82271 | 99.22706
|  | 10.47 | 98.41905 | 98.82404 | 99.22903
|  | 10.4738 | 98.41974 | 98.82488 | 99.23002
|  | 10.4777 | 98.42103 | 98.82651 | 99.23199
|  | 10.4815 | 98.42301 | 98.82898 | 99.23495
|  | 10.4854 | 98.42498 | 98.83145 | 99.23792
|  | 10.4893 | 98.42607 | 98.83298 | 99.23989
|  | 10.4931 | 98.42686 | 98.83338 | 99.23989
|  | 10.497 | 98.42765 | 98.83427 | 99.24088
|  | 10.5008 | 98.42706 | 98.83298 | 99.2389
|  | 10.5047 | 98.42637 | 98.83165 | 99.23693
|  | 10.5086 | 98.42587 | 98.82992 | 99.23397
|  | 10.5124 | 98.42587 | 98.82893 | 99.23199
|  | 10.5163 | 98.42587 | 98.82745 | 99.22903
|  | 10.5202 | 98.42676 | 98.8279 | 99.22903
|  | 10.524 | 98.42835 | 98.82918 | 99.23002
|  | 10.5279 | 98.42993 | 98.83047 | 99.23101
|  | 10.5317 | 98.4323 | 98.83461 | 99.23693
|  | 10.5356 | 98.43507 | 98.83995 | 99.24482
|  | 10.5395 | 98.43784 | 98.84479 | 99.25173
|  | 10.5433 | 98.43982 | 98.85071 | 99.2616
|  | 10.5472 | 98.4419 | 98.85619 | 99.27049
|  | 10.551 | 98.44308 | 98.86123 | 99.27937
|  | 10.5549 | 98.44101 | 98.86167 | 99.28233
|  | 10.5588 | 98.43883 | 98.86255 | 99.28628
|  | 10.5626 | 98.43497 | 98.86062 | 99.28628
|  | 10.5665 | 98.42844 | 98.8544 | 99.28036
|  | 10.5703 | 98.42192 | 98.84818 | 99.27443
|  | 10.5742 | 98.4148 | 98.84116 | 99.26753
|  | 10.5781 | 98.40738 | 98.8335 | 99.25963
|  | 10.5819 | 98.39996 | 98.82585 | 99.25173
|  | 10.5858 | 98.39512 | 98.82194 | 99.24877
|  | 10.5896 | 98.39096 | 98.81888 | 99.2468
|  | 10.5935 | 98.38691 | 98.81587 | 99.24482
|  | 10.5974 | 98.39007 | 98.8214 | 99.25272
|  | 10.6012 | 98.39314 | 98.82638 | 99.25963
|  | 10.6051 | 98.39808 | 98.8328 | 99.26753
|  | 10.6089 | 98.40936 | 98.84338 | 99.27739
|  | 10.6128 | 98.42073 | 98.854 | 99.28727
|  | 10.6167 | 98.43309 | 98.86363 | 99.29417
|  | 10.6205 | 98.44704 | 98.87258 | 99.29812
|  | 10.6244 | 98.46088 | 98.88148 | 99.30207
|  | 10.6282 | 98.47068 | 98.88588 | 99.30108
|  | 10.6321 | 98.4775 | 98.88781 | 99.29812
|  | 10.636 | 98.48432 | 98.88974 | 99.29516
|  | 10.6398 | 98.48225 | 98.88722 | 99.2922
|  | 10.6437 | 98.4775 | 98.88238 | 99.28727
|  | 10.6476 | 98.47275 | 98.87803 | 99.28332
|  | 10.6514 | 98.46345 | 98.87191 | 99.28036
|  | 10.6553 | 98.45396 | 98.86518 | 99.27641
|  | 10.6591 | 98.44486 | 98.85866 | 99.27246
|  | 10.663 | 98.43922 | 98.85387 | 99.26851
|  | 10.6669 | 98.43359 | 98.84908 | 99.26456
|  | 10.6707 | 98.42854 | 98.84458 | 99.26062
|  | 10.6746 | 98.42548 | 98.84157 | 99.25766
|  | 10.6784 | 98.42231 | 98.8385 | 99.25469
|  | 10.6823 | 98.41905 | 98.83588 | 99.25272
|  | 10.6862 | 98.41549 | 98.83312 | 99.25075
|  | 10.69 | 98.41203 | 98.83089 | 99.24976
|  | 10.6939 | 98.40975 | 98.82877 | 99.24778
|  | 10.6977 | 98.40847 | 98.82714 | 99.24581
|  | 10.7016 | 98.40718 | 98.82551 | 99.24384
|  | 10.7055 | 98.40738 | 98.82462 | 99.24186
|  | 10.7093 | 98.40827 | 98.82457 | 99.24088
|  | 10.7132 | 98.40916 | 98.82403 | 99.2389
|  | 10.717 | 98.40768 | 98.8228 | 99.23792
|  | 10.7209 | 98.4057 | 98.82131 | 99.23693
|  | 10.7248 | 98.40382 | 98.81939 | 99.23495
|  | 10.7286 | 98.39858 | 98.8143 | 99.23002
|  | 10.7325 | 98.39333 | 98.80921 | 99.22508
|  | 10.7363 | 98.38819 | 98.80417 | 99.22015
|  | 10.7402 | 98.38414 | 98.7982 | 99.21225
|  | 10.7441 | 98.38018 | 98.79227 | 99.20436
|  | 10.7479 | 98.37642 | 98.78644 | 99.19646
|  | 10.7518 | 98.37385 | 98.7822 | 99.19054
|  | 10.7556 | 98.37138 | 98.77849 | 99.1856
|  | 10.7595 | 98.36822 | 98.77494 | 99.18166
|  | 10.7634 | 98.36406 | 98.77187 | 99.17968
|  | 10.7672 | 98.35981 | 98.76925 | 99.1787
|  | 10.7711 | 98.35635 | 98.76703 | 99.17771
|  | 10.775 | 98.35387 | 98.76579 | 99.17771
|  | 10.7788 | 98.3513 | 98.76451 | 99.17771
|  | 10.7827 | 98.3519 | 98.7648 | 99.17771
|  | 10.7865 | 98.35506 | 98.76688 | 99.1787
|  | 10.7904 | 98.35823 | 98.76846 | 99.1787
|  | 10.7943 | 98.36189 | 98.77078 | 99.17968
|  | 10.7981 | 98.36594 | 98.77429 | 99.18264
|  | 10.802 | 98.3699 | 98.77775 | 99.1856
|  | 10.8058 | 98.37158 | 98.78106 | 99.19054
|  | 10.8097 | 98.37227 | 98.78387 | 99.19547
|  | 10.8136 | 98.37296 | 98.78718 | 99.2014
|  | 10.8174 | 98.37464 | 98.78999 | 99.20534
|  | 10.8213 | 98.37652 | 98.79291 | 99.20929
|  | 10.8251 | 98.3784 | 98.79582 | 99.21324
|  | 10.829 | 98.38285 | 98.79854 | 99.21423
|  | 10.8329 | 98.3877 | 98.80146 | 99.21521
|  | 10.8367 | 98.39254 | 98.80388 | 99.21521
|  | 10.8406 | 98.39492 | 98.80556 | 99.2162
|  | 10.8444 | 98.39729 | 98.80724 | 99.21719
|  | 10.8483 | 98.39947 | 98.80882 | 99.21818
|  | 10.8522 | 98.39878 | 98.80946 | 99.22015
|  | 10.856 | 98.39798 | 98.81005 | 99.22212
|  | 10.8599 | 98.39729 | 98.81119 | 99.22508
|  | 10.8637 | 98.39868 | 98.81287 | 99.22706
|  | 10.8676 | 98.39996 | 98.8145 | 99.22903
|  | 10.8715 | 98.40144 | 98.81573 | 99.23002
|  | 10.8753 | 98.40342 | 98.81672 | 99.23002
|  | 10.8792 | 98.4053 | 98.81766 | 99.23002
|  | 10.883 | 98.40649 | 98.81776 | 99.22903
|  | 10.8869 | 98.40332 | 98.81519 | 99.22706
|  | 10.8908 | 98.40016 | 98.81213 | 99.2241
|  | 10.8946 | 98.3966 | 98.80936 | 99.22212
|  | 10.8985 | 98.39106 | 98.8061 | 99.22114
|  | 10.9024 | 98.38552 | 98.80234 | 99.21916
|  | 10.9062 | 98.38087 | 98.80002 | 99.21916
|  | 10.9101 | 98.3788 | 98.79997 | 99.22114
|  | 10.9139 | 98.37682 | 98.80046 | 99.2241
|  | 10.9178 | 98.37534 | 98.8007 | 99.22607
|  | 10.9217 | 98.37543 | 98.80026 | 99.22508
|  | 10.9255 | 98.37553 | 98.80031 | 99.22508
|  | 10.9294 | 98.37553 | 98.79883 | 99.22212
|  | 10.9332 | 98.37514 | 98.79468 | 99.21423
|  | 10.9371 | 98.37474 | 98.79054 | 99.20633
|  | 10.941 | 98.37504 | 98.78674 | 99.19844
|  | 10.9448 | 98.37672 | 98.78363 | 99.19054
|  | 10.9487 | 98.3784 | 98.78052 | 99.18264
|  | 10.9525 | 98.38117 | 98.77944 | 99.17771
|  | 10.9564 | 98.38612 | 98.7829 | 99.17968
|  | 10.9603 | 98.39116 | 98.78591 | 99.18067
|  | 10.9641 | 98.3964 | 98.79002 | 99.18363
|  | 10.968 | 98.40233 | 98.79594 | 99.18955
|  | 10.9718 | 98.40827 | 98.80236 | 99.19646
|  | 10.9757 | 98.4146 | 98.80849 | 99.20238
|  | 10.9796 | 98.42192 | 98.81363 | 99.20534
|  | 10.9834 | 98.42914 | 98.81921 | 99.20929
|  | 10.9873 | 98.43754 | 98.8249 | 99.21225
|  | 10.9911 | 98.44872 | 98.83049 | 99.21225
|  | 10.995 | 98.4599 | 98.83657 | 99.21324
|  | 10.9989 | 98.47117 | 98.8427 | 99.21423
|  | 11.0027 | 98.48274 | 98.84996 | 99.21719
|  | 11.0066 | 98.49421 | 98.85669 | 99.21916
|  | 11.0104 | 98.50321 | 98.86365 | 99.2241
|  | 11.0143 | 98.5048 | 98.86839 | 99.23199
|  | 11.0182 | 98.50638 | 98.87363 | 99.24088
|  | 11.022 | 98.50569 | 98.87723 | 99.24877
|  | 11.0259 | 98.49688 | 98.87628 | 99.25568
|  | 11.0298 | 98.48818 | 98.87489 | 99.2616
|  | 11.0336 | 98.48017 | 98.87335 | 99.26654
|  | 11.0375 | 98.47532 | 98.87044 | 99.26555
|  | 11.0413 | 98.47038 | 98.86747 | 99.26456
|  | 11.0452 | 98.46682 | 98.8647 | 99.26259
|  | 11.0491 | 98.47068 | 98.86466 | 99.25864
|  | 11.0529 | 98.47463 | 98.86417 | 99.25371
|  | 11.0568 | 98.47809 | 98.86393 | 99.24976
|  | 11.0606 | 98.47671 | 98.86175 | 99.2468
|  | 11.0645 | 98.47532 | 98.85958 | 99.24384
|  | 11.0684 | 98.47354 | 98.85721 | 99.24088
|  | 11.0722 | 98.4593 | 98.84762 | 99.23594
|  | 11.0761 | 98.44516 | 98.83808 | 99.23101
|  | 11.0799 | 98.43102 | 98.82854 | 99.22607
|  | 11.0838 | 98.4147 | 98.81594 | 99.21719
|  | 11.0877 | 98.39838 | 98.80334 | 99.2083
|  | 11.0915 | 98.38206 | 98.79025 | 99.19844
|  | 11.0954 | 98.37178 | 98.78066 | 99.18955
|  | 11.0992 | 98.36218 | 98.77143 | 99.18067
|  | 11.1031 | 98.35259 | 98.76219 | 99.17179
|  | 11.107 | 98.34745 | 98.75764 | 99.16784
|  | 11.1108 | 98.34329 | 98.75408 | 99.16488
|  | 11.1147 | 98.33904 | 98.75048 | 99.16192
|  | 11.1185 | 98.33963 | 98.75226 | 99.16488
|  | 11.1224 | 98.34181 | 98.75581 | 99.16981
|  | 11.1263 | 98.34408 | 98.75942 | 99.17475
|  | 11.1301 | 98.35219 | 98.76692 | 99.18166
|  | 11.134 | 98.36337 | 98.77695 | 99.19054
|  | 11.1378 | 98.37454 | 98.78649 | 99.19844
|  | 11.1417 | 98.38463 | 98.79548 | 99.20633
|  | 11.1456 | 98.39383 | 98.80353 | 99.21324
|  | 11.1494 | 98.40303 | 98.81208 | 99.22114
|  | 11.1533 | 98.40461 | 98.81534 | 99.22607
|  | 11.1572 | 98.397 | 98.81351 | 99.23002
|  | 11.161 | 98.38938 | 98.81118 | 99.23298
|  | 11.1649 | 98.3782 | 98.80707 | 99.23594
|  | 11.1687 | 98.3602 | 98.79906 | 99.23792
|  | 11.1726 | 98.3422 | 98.79105 | 99.23989
|  | 11.1765 | 98.32648 | 98.78417 | 99.24186
|  | 11.1803 | 98.31857 | 98.78268 | 99.2468
|  | 11.1842 | 98.31065 | 98.7807 | 99.25075
|  | 11.188 | 98.30433 | 98.78 | 99.25568
|  | 11.1919 | 98.31164 | 98.78662 | 99.2616
|  | 11.1958 | 98.31896 | 98.79374 | 99.26851
|  | 11.1996 | 98.32618 | 98.80031 | 99.27443
|  | 11.2035 | 98.33706 | 98.80673 | 99.27641
|  | 11.2073 | 98.34804 | 98.8137 | 99.27937
|  | 11.2112 | 98.35902 | 98.82018 | 99.28134
|  | 11.2151 | 98.36624 | 98.82231 | 99.27838
|  | 11.2189 | 98.37286 | 98.82365 | 99.27443
|  | 11.2228 | 98.37939 | 98.82444 | 99.2695
|  | 11.2266 | 98.38305 | 98.82282 | 99.26259
|  | 11.2305 | 98.38542 | 98.82006 | 99.25469
|  | 11.2344 | 98.3878 | 98.8168 | 99.24581
|  | 11.2382 | 98.38809 | 98.813 | 99.23792
|  | 11.2421 | 98.38671 | 98.80836 | 99.23002
|  | 11.2459 | 98.38532 | 98.80372 | 99.22212
|  | 11.2498 | 98.38236 | 98.79928 | 99.2162
|  | 11.2537 | 98.37692 | 98.79459 | 99.21225
|  | 11.2575 | 98.37138 | 98.79034 | 99.20929
|  | 11.2614 | 98.36564 | 98.78599 | 99.20633
|  | 11.2652 | 98.35902 | 98.78317 | 99.20732
|  | 11.2691 | 98.35239 | 98.77985 | 99.20732
|  | 11.273 | 98.34606 | 98.77669 | 99.20732
|  | 11.2768 | 98.34487 | 98.77659 | 99.2083
|  | 11.2807 | 98.34369 | 98.77649 | 99.20929
|  | 11.2846 | 98.3425 | 98.77639 | 99.21028
|  | 11.2884 | 98.34804 | 98.77916 | 99.21028
|  | 11.2923 | 98.35437 | 98.78183 | 99.20929
|  | 11.2961 | 98.3608 | 98.78455 | 99.2083
|  | 11.3 | 98.36673 | 98.78702 | 99.20732
|  | 11.3039 | 98.37257 | 98.78896 | 99.20534
|  | 11.3077 | 98.3784 | 98.79138 | 99.20436
|  | 11.3116 | 98.38107 | 98.79271 | 99.20436
|  | 11.3154 | 98.38058 | 98.79247 | 99.20436
|  | 11.3193 | 98.38008 | 98.79271 | 99.20534
|  | 11.3232 | 98.37959 | 98.79345 | 99.20732
|  | 11.327 | 98.37909 | 98.79567 | 99.21225
|  | 11.3309 | 98.3786 | 98.79789 | 99.21719
|  | 11.3347 | 98.3787 | 98.80041 | 99.22212
|  | 11.3386 | 98.38335 | 98.8057 | 99.22804
|  | 11.3425 | 98.388 | 98.81098 | 99.23397
|  | 11.3463 | 98.39264 | 98.81676 | 99.24088
|  | 11.3502 | 98.39828 | 98.82106 | 99.24384
|  | 11.354 | 98.40392 | 98.82486 | 99.24581
|  | 11.3579 | 98.40955 | 98.82867 | 99.24778
|  | 11.3618 | 98.41321 | 98.83001 | 99.2468
|  | 11.3656 | 98.41589 | 98.82937 | 99.24285
|  | 11.3695 | 98.41855 | 98.82922 | 99.23989
|  | 11.3733 | 98.41964 | 98.82779 | 99.23594
|  | 11.3772 | 98.41885 | 98.82542 | 99.23199
|  | 11.3811 | 98.41816 | 98.82261 | 99.22706
|  | 11.3849 | 98.41697 | 98.82053 | 99.2241
|  | 11.3888 | 98.4143 | 98.8192 | 99.2241
|  | 11.3926 | 98.41163 | 98.81786 | 99.2241
|  | 11.3965 | 98.40886 | 98.81648 | 99.2241
|  | 11.4004 | 98.41005 | 98.81757 | 99.22508
|  | 11.4042 | 98.41143 | 98.81875 | 99.22607
|  | 11.4081 | 98.41272 | 98.81989 | 99.22706
|  | 11.412 | 98.41747 | 98.82177 | 99.22607
|  | 11.4158 | 98.4235 | 98.82429 | 99.22508
|  | 11.4197 | 98.42953 | 98.82632 | 99.22311
|  | 11.4235 | 98.4328 | 98.82647 | 99.22015
|  | 11.4274 | 98.43299 | 98.82361 | 99.21423
|  | 11.4313 | 98.43319 | 98.82124 | 99.20929
|  | 11.4351 | 98.43161 | 98.81749 | 99.20337
|  | 11.439 | 98.4232 | 98.81033 | 99.19745
|  | 11.4428 | 98.4148 | 98.80366 | 99.19251
|  | 11.4467 | 98.40639 | 98.79649 | 99.18659
|  | 11.4506 | 98.40006 | 98.79333 | 99.18659
|  | 11.4544 | 98.39393 | 98.79075 | 99.18758
|  | 11.4583 | 98.3878 | 98.78818 | 99.18856
|  | 11.4621 | 98.38493 | 98.78971 | 99.19449
|  | 11.466 | 98.38364 | 98.79301 | 99.20238
|  | 11.4699 | 98.38236 | 98.79681 | 99.21127
|  | 11.4737 | 98.38038 | 98.80026 | 99.22015
|  | 11.4776 | 98.37722 | 98.80312 | 99.22903
|  | 11.4814 | 98.37415 | 98.80603 | 99.23792
|  | 11.4853 | 98.37098 | 98.8084 | 99.24581
|  | 11.4892 | 98.36772 | 98.80775 | 99.24778
|  | 11.493 | 98.36455 | 98.80716 | 99.24976
|  | 11.4969 | 98.36139 | 98.80656 | 99.25173
|  | 11.5007 | 98.36376 | 98.80627 | 99.24877
|  | 11.5046 | 98.36772 | 98.80627 | 99.24482
|  | 11.5085 | 98.37158 | 98.80623 | 99.24088
|  | 11.5123 | 98.3788 | 98.80836 | 99.23792
|  | 11.5162 | 98.38948 | 98.81271 | 99.23594
|  | 11.52 | 98.40026 | 98.81662 | 99.23298
|  | 11.5239 | 98.41094 | 98.82097 | 99.23101
|  | 11.5278 | 98.42192 | 98.82745 | 99.23298
|  | 11.5316 | 98.4328 | 98.83338 | 99.23397
|  | 11.5355 | 98.44367 | 98.83981 | 99.23594
|  | 11.5394 | 98.44971 | 98.84332 | 99.23693
|  | 11.5432 | 98.45485 | 98.84688 | 99.2389
|  | 11.5471 | 98.45999 | 98.84994 | 99.23989
|  | 11.5509 | 98.46128 | 98.85009 | 99.2389
|  | 11.5548 | 98.4592 | 98.84807 | 99.23693
|  | 11.5587 | 98.45703 | 98.84599 | 99.23495
|  | 11.5625 | 98.45406 | 98.84352 | 99.23298
|  | 11.5664 | 98.44743 | 98.83971 | 99.23199
|  | 11.5702 | 98.44091 | 98.83546 | 99.23002
|  | 11.5741 | 98.43428 | 98.83116 | 99.22804
|  | 11.578 | 98.42785 | 98.82943 | 99.23101
|  | 11.5818 | 98.42152 | 98.82774 | 99.23397
|  | 11.5857 | 98.41519 | 98.82606 | 99.23693
|  | 11.5895 | 98.41054 | 98.8262 | 99.24186
|  | 11.5934 | 98.40758 | 98.82817 | 99.24877
|  | 11.5973 | 98.40461 | 98.83015 | 99.25568
|  | 11.6011 | 98.40184 | 98.83172 | 99.2616
|  | 11.605 | 98.39986 | 98.8332 | 99.26654
|  | 11.6088 | 98.39789 | 98.83419 | 99.27049
|  | 11.6127 | 98.39591 | 98.83566 | 99.27542
|  | 11.6166 | 98.39116 | 98.83378 | 99.27641
|  | 11.6204 | 98.38542 | 98.83092 | 99.27641
|  | 11.6243 | 98.37979 | 98.82859 | 99.27739
|  | 11.6281 | 98.37365 | 98.82552 | 99.27739
|  | 11.632 | 98.36683 | 98.82162 | 99.27641
|  | 11.6359 | 98.36001 | 98.81771 | 99.27542
|  | 11.6397 | 98.35318 | 98.81381 | 99.27443
|  | 11.6436 | 98.35061 | 98.81154 | 99.27246
|  | 11.6474 | 98.34794 | 98.80921 | 99.27049
|  | 11.6513 | 98.34537 | 98.80694 | 99.26851
|  | 11.6552 | 98.34477 | 98.80467 | 99.26456
|  | 11.659 | 98.34547 | 98.80255 | 99.25963
|  | 11.6629 | 98.34606 | 98.80038 | 99.25469
|  | 11.6668 | 98.34646 | 98.79811 | 99.24976
|  | 11.6706 | 98.34576 | 98.79381 | 99.24186
|  | 11.6745 | 98.34507 | 98.78903 | 99.23298
|  | 11.6783 | 98.34438 | 98.78473 | 99.22508
|  | 11.6822 | 98.34141 | 98.7793 | 99.21719
|  | 11.6861 | 98.33805 | 98.77416 | 99.21028
|  | 11.6899 | 98.33459 | 98.76849 | 99.20238
|  | 11.6938 | 98.33192 | 98.76419 | 99.19646
|  | 11.6976 | 98.33024 | 98.76236 | 99.19449
|  | 11.7015 | 98.32865 | 98.76009 | 99.19153
|  | 11.7054 | 98.32707 | 98.75831 | 99.18955
|  | 11.7092 | 98.33123 | 98.76088 | 99.19054
|  | 11.7131 | 98.33548 | 98.764 | 99.19251
|  | 11.7169 | 98.33973 | 98.76711 | 99.19449
|  | 11.7208 | 98.34122 | 98.76835 | 99.19547
|  | 11.7247 | 98.3383 | 98.76738 | 99.19646
|  | 11.7285 | 98.33439 | 98.76592 | 99.19745
|  | 11.7324 | 98.32951 | 98.76397 | 99.19844
|  | 11.7362 | 98.32365 | 98.76055 | 99.19745
|  | 11.7401 | 98.3178 | 98.75762 | 99.19745
|  | 11.744 | 98.31194 | 98.7542 | 99.19646
|  | 11.7478 | 98.30608 | 98.75177 | 99.19745
|  | 11.7517 | 98.3012 | 98.74982 | 99.19844
|  | 11.7555 | 98.29535 | 98.74738 | 99.19942
|  | 11.7594 | 98.29144 | 98.74642 | 99.2014
|  | 11.7633 | 98.29144 | 98.7479 | 99.20436
|  | 11.7671 | 98.29144 | 98.74987 | 99.2083
|  | 11.771 | 98.29144 | 98.75135 | 99.21127
|  | 11.7748 | 98.29535 | 98.75577 | 99.2162
|  | 11.7787 | 98.30023 | 98.76068 | 99.22114
|  | 11.7826 | 98.30608 | 98.76608 | 99.22607
|  | 11.7864 | 98.31194 | 98.77147 | 99.23101
|  | 11.7903 | 98.31682 | 98.77638 | 99.23594
|  | 11.7942 | 98.32268 | 98.78178 | 99.24088
|  | 11.798 | 98.32853 | 98.78668 | 99.24482
|  | 11.8019 | 98.33049 | 98.78963 | 99.24877
|  | 11.8057 | 98.33244 | 98.79209 | 99.25173
|  | 11.8096 | 98.33342 | 98.79405 | 99.25469
|  | 11.8135 | 98.33342 | 98.79504 | 99.25667
|  | 11.8173 | 98.33049 | 98.79358 | 99.25667
|  | 11.8212 | 98.32756 | 98.79261 | 99.25766
|  | 11.825 | 98.32463 | 98.79164 | 99.25864
|  | 11.8289 | 98.32072 | 98.79018 | 99.25963
|  | 11.8328 | 98.3178 | 98.78921 | 99.26062
|  | 11.8366 | 98.31389 | 98.78824 | 99.26259
|  | 11.8405 | 98.31096 | 98.78727 | 99.26358
|  | 11.8443 | 98.30901 | 98.78728 | 99.26555
|  | 11.8482 | 98.30706 | 98.78729 | 99.26753
|  | 11.8521 | 98.30511 | 98.7873 | 99.2695
|  | 11.8559 | 98.30511 | 98.7873 | 99.2695
|  | 11.8598 | 98.30608 | 98.78828 | 99.27049
|  | 11.8636 | 98.30608 | 98.78828 | 99.27049
|  | 11.8675 | 98.30608 | 98.78828 | 99.27049
|  | 11.8714 | 98.30706 | 98.78828 | 99.2695
|  | 11.8752 | 98.30706 | 98.78729 | 99.26753
|  | 11.8791 | 98.30804 | 98.78729 | 99.26654
|  | 11.8829 | 98.30706 | 98.7863 | 99.26555
|  | 11.8868 | 98.30511 | 98.78533 | 99.26555
|  | 11.8907 | 98.30316 | 98.78386 | 99.26456
|  | 11.8945 | 98.3012 | 98.78239 | 99.26358
|  | 11.8984 | 98.2973 | 98.77994 | 99.26259
|  | 11.9022 | 98.29339 | 98.7775 | 99.2616
|  | 11.9061 | 98.28949 | 98.77505 | 99.26062
|  | 11.91 | 98.28754 | 98.77309 | 99.25864
|  | 11.9138 | 98.28558 | 98.77063 | 99.25568
|  | 11.9177 | 98.28363 | 98.76818 | 99.25272
|  | 11.9216 | 98.28168 | 98.76572 | 99.24976
|  | 11.9254 | 98.28168 | 98.76375 | 99.24581
|  | 11.9293 | 98.28168 | 98.76226 | 99.24285
|  | 11.9331 | 98.2807 | 98.7598 | 99.2389
|  | 11.937 | 98.27973 | 98.75734 | 99.23495
|  | 11.9409 | 98.27875 | 98.75438 | 99.23002
|  | 11.9447 | 98.2768 | 98.75144 | 99.22607
|  | 11.9486 | 98.27582 | 98.74848 | 99.22114
|  | 11.9524 | 98.27387 | 98.74504 | 99.2162
|  | 11.9563 | 98.27192 | 98.7411 | 99.21028
|  | 11.9602 | 98.26997 | 98.73766 | 99.20534
|  | 11.964 | 98.26997 | 98.73568 | 99.2014
|  | 11.9679 | 98.2729 | 98.73517 | 99.19745
|  | 11.9717 | 98.27485 | 98.73467 | 99.19449
|  | 11.9756 | 98.27778 | 98.73416 | 99.19054
|  | 11.9795 | 98.28656 | 98.73904 | 99.19153
|  | 11.9833 | 98.29535 | 98.74344 | 99.19153
|  | 11.9872 | 98.30413 | 98.74783 | 99.19153
|  | 11.991 | 98.31292 | 98.75271 | 99.19251
|  | 11.9949 | 98.32365 | 98.75907 | 99.19449
|  | 11.9988 | 98.33537 | 98.76591 | 99.19646
|  | 12.0026 | 98.3461 | 98.77227 | 99.19844
|  | 12.0065 | 98.35391 | 98.77617 | 99.19844
|  | 12.0103 | 98.3627 | 98.78057 | 99.19844
|  | 12.0142 | 98.37051 | 98.78447 | 99.19844
|  | 12.0181 | 98.37734 | 98.7869 | 99.19646
|  | 12.0219 | 98.38027 | 98.7859 | 99.19153
|  | 12.0258 | 98.3832 | 98.78489 | 99.18659
|  | 12.0296 | 98.38613 | 98.78389 | 99.18166
|  | 12.0335 | 98.38515 | 98.78094 | 99.17672
|  | 12.0374 | 98.38222 | 98.77651 | 99.1708
|  | 12.0412 | 98.37832 | 98.77209 | 99.16586
|  | 12.0451 | 98.37539 | 98.76816 | 99.16093
|  | 12.049 | 98.36758 | 98.76574 | 99.16389
|  | 12.0528 | 98.35977 | 98.7638 | 99.16784
|  | 12.0567 | 98.35294 | 98.76236 | 99.17179
|  | 12.0605 | 98.3461 | 98.7624 | 99.1787
|  | 12.0644 | 98.34122 | 98.76588 | 99.19054
|  | 12.0683 | 98.33537 | 98.76887 | 99.20238
|  | 12.0721 | 98.33049 | 98.77236 | 99.21423
|  | 12.076 | 98.32951 | 98.77631 | 99.22311
|  | 12.0798 | 98.33049 | 98.78025 | 99.23002
|  | 12.0837 | 98.33049 | 98.7842 | 99.23792
|  | 12.0876 | 98.33146 | 98.78814 | 99.24482
|  | 12.0914 | 98.33439 | 98.78813 | 99.24186
|  | 12.0953 | 98.33732 | 98.7886 | 99.23989
|  | 12.0991 | 98.34025 | 98.78908 | 99.23792
|  | 12.103 | 98.34318 | 98.78907 | 99.23495
|  | 12.1069 | 98.3461 | 98.78954 | 99.23298
|  | 12.1107 | 98.34903 | 98.79002 | 99.23101
|  | 12.1146 | 98.35196 | 98.79 | 99.22804
|  | 12.1184 | 98.35391 | 98.79147 | 99.22903
|  | 12.1223 | 98.35587 | 98.79393 | 99.23199
|  | 12.1262 | 98.35782 | 98.79589 | 99.23397
|  | 12.13 | 98.35977 | 98.79786 | 99.23594
|  | 12.1339 | 98.36172 | 98.79933 | 99.23693
|  | 12.1377 | 98.3627 | 98.80031 | 99.23792
|  | 12.1416 | 98.36465 | 98.80128 | 99.23792
|  | 12.1455 | 98.36563 | 98.80177 | 99.23792
|  | 12.1493 | 98.36758 | 98.80127 | 99.23495
|  | 12.1532 | 98.36953 | 98.80126 | 99.23298
|  | 12.157 | 98.37149 | 98.80075 | 99.23002
|  | 12.1609 | 98.37344 | 98.80123 | 99.22903
|  | 12.1648 | 98.37344 | 98.80123 | 99.22903
|  | 12.1686 | 98.37441 | 98.80172 | 99.22903
|  | 12.1725 | 98.37539 | 98.8027 | 99.23002
|  | 12.1764 | 98.37344 | 98.8037 | 99.23397
|  | 12.1802 | 98.37149 | 98.8047 | 99.23792
|  | 12.1841 | 98.36953 | 98.80619 | 99.24285
|  | 12.1879 | 98.36758 | 98.8067 | 99.24581
|  | 12.1918 | 98.3666 | 98.80719 | 99.24778
|  | 12.1957 | 98.36563 | 98.80769 | 99.24976
|  | 12.1995 | 98.36465 | 98.80819 | 99.25173
|  | 12.2034 | 98.36465 | 98.80721 | 99.24976
|  | 12.2072 | 98.36465 | 98.80474 | 99.24482
|  | 12.2111 | 98.36563 | 98.80276 | 99.23989
|  | 12.215 | 98.3666 | 98.80078 | 99.23495
|  | 12.2188 | 98.36465 | 98.79635 | 99.22804
|  | 12.2227 | 98.36368 | 98.79241 | 99.22114
|  | 12.2265 | 98.36172 | 98.78798 | 99.21423
|  | 12.2304 | 98.35977 | 98.78404 | 99.2083
|  | 12.2343 | 98.35489 | 98.7811 | 99.20732
|  | 12.2381 | 98.35001 | 98.77768 | 99.20534
|  | 12.242 | 98.3461 | 98.77523 | 99.20436
|  | 12.2458 | 98.34122 | 98.77378 | 99.20633
|  | 12.2497 | 98.33732 | 98.7738 | 99.21028
|  | 12.2536 | 98.33439 | 98.7748 | 99.21521
|  | 12.2574 | 98.33049 | 98.77532 | 99.22015
|  | 12.2613 | 98.32853 | 98.77632 | 99.2241
|  | 12.2651 | 98.32853 | 98.77878 | 99.22903
|  | 12.269 | 98.32853 | 98.78125 | 99.23397
|  | 12.2729 | 98.32853 | 98.78372 | 99.2389
|  | 12.2767 | 98.33146 | 98.78617 | 99.24088
|  | 12.2806 | 98.33537 | 98.7896 | 99.24384
|  | 12.2844 | 98.33927 | 98.79254 | 99.24581
|  | 12.2883 | 98.3422 | 98.79499 | 99.24778
|  | 12.2922 | 98.3461 | 98.79694 | 99.24778
|  | 12.296 | 98.35099 | 98.79939 | 99.24778
|  | 12.2999 | 98.35489 | 98.80134 | 99.24778
|  | 12.3038 | 98.3588 | 98.8028 | 99.2468
|  | 12.3076 | 98.36075 | 98.80328 | 99.24581
|  | 12.3115 | 98.3627 | 98.80327 | 99.24384
|  | 12.3153 | 98.36465 | 98.80326 | 99.24186
|  | 12.3192 | 98.36563 | 98.80276 | 99.23989
|  | 12.3231 | 98.36465 | 98.8003 | 99.23594
|  | 12.3269 | 98.36368 | 98.79833 | 99.23298
|  | 12.3308 | 98.3627 | 98.79636 | 99.23002
|  | 12.3346 | 98.36172 | 98.7934 | 99.22508
|  | 12.3385 | 98.35977 | 98.78947 | 99.21916
|  | 12.3424 | 98.35782 | 98.78553 | 99.21324
|  | 12.3462 | 98.35587 | 98.78159 | 99.20732
|  | 12.3501 | 98.35489 | 98.77962 | 99.20436
|  | 12.3539 | 98.35294 | 98.77717 | 99.2014
|  | 12.3578 | 98.35099 | 98.7752 | 99.19942
|  | 12.3617 | 98.35001 | 98.77373 | 99.19745
|  | 12.3655 | 98.34806 | 98.77621 | 99.20436
|  | 12.3694 | 98.34513 | 98.7777 | 99.21028
|  | 12.3732 | 98.34318 | 98.77969 | 99.2162
|  | 12.3771 | 98.34122 | 98.78266 | 99.2241
|  | 12.381 | 98.3383 | 98.78564 | 99.23298
|  | 12.3848 | 98.33634 | 98.7891 | 99.24186
|  | 12.3887 | 98.33342 | 98.79208 | 99.25075
|  | 12.3925 | 98.33244 | 98.79406 | 99.25568
|  | 12.3964 | 98.33244 | 98.79505 | 99.25766
|  | 12.4003 | 98.33244 | 98.79603 | 99.25963
|  | 12.4041 | 98.33244 | 98.79702 | 99.2616
|  | 12.408 | 98.33439 | 98.79701 | 99.25963
|  | 12.4118 | 98.3383 | 98.79699 | 99.25568
|  | 12.4157 | 98.3422 | 98.79647 | 99.25075
|  | 12.4196 | 98.3461 | 98.79645 | 99.2468
|  | 12.4234 | 98.35099 | 98.79741 | 99.24384
|  | 12.4273 | 98.35587 | 98.79837 | 99.24088
|  | 12.4312 | 98.36075 | 98.79933 | 99.23792
|  | 12.435 | 98.36563 | 98.80029 | 99.23495
|  | 12.4389 | 98.36758 | 98.80225 | 99.23693
|  | 12.4427 | 98.36856 | 98.80373 | 99.2389
|  | 12.4466 | 98.36953 | 98.80471 | 99.23989
|  | 12.4505 | 98.37051 | 98.80668 | 99.24285
|  | 12.4543 | 98.3666 | 98.80719 | 99.24778
|  | 12.4582 | 98.3627 | 98.80771 | 99.25272
|  | 12.462 | 98.35782 | 98.80774 | 99.25766
|  | 12.4659 | 98.35391 | 98.80776 | 99.2616
|  | 12.4698 | 98.34806 | 98.8068 | 99.26555
|  | 12.4736 | 98.3422 | 98.80536 | 99.26851
|  | 12.4775 | 98.33634 | 98.8044 | 99.27246
|  | 12.4813 | 98.33146 | 98.80295 | 99.27443
|  | 12.4852 | 98.32853 | 98.80148 | 99.27443
|  | 12.4891 | 98.32561 | 98.79953 | 99.27345
|  | 12.4929 | 98.32268 | 98.79806 | 99.27345
|  | 12.4968 | 98.32072 | 98.79659 | 99.27246
|  | 12.5006 | 98.32072 | 98.79561 | 99.27049
|  | 12.5045 | 98.32072 | 98.79462 | 99.26851
|  | 12.5084 | 98.31975 | 98.79314 | 99.26654
|  | 12.5122 | 98.31975 | 98.79265 | 99.26555
|  | 12.5161 | 98.32072 | 98.79314 | 99.26555
|  | 12.5199 | 98.32072 | 98.79314 | 99.26555
|  | 12.5238 | 98.32072 | 98.79314 | 99.26555
|  | 12.5277 | 98.3217 | 98.79461 | 99.26753
|  | 12.5315 | 98.3217 | 98.7956 | 99.2695
|  | 12.5354 | 98.3217 | 98.79659 | 99.27147
|  | 12.5392 | 98.32268 | 98.79806 | 99.27345
|  | 12.5431 | 98.3217 | 98.79807 | 99.27443
|  | 12.547 | 98.32072 | 98.79807 | 99.27542
|  | 12.5508 | 98.31975 | 98.79758 | 99.27542
|  | 12.5547 | 98.31877 | 98.79759 | 99.27641
|  | 12.5586 | 98.31487 | 98.79416 | 99.27345
|  | 12.5624 | 98.30999 | 98.79024 | 99.27049
|  | 12.5663 | 98.30511 | 98.78582 | 99.26654
|  | 12.5701 | 98.29925 | 98.78092 | 99.26259
|  | 12.574 | 98.29144 | 98.77455 | 99.25766
|  | 12.5779 | 98.28363 | 98.76818 | 99.25272
|  | 12.5817 | 98.27485 | 98.76132 | 99.24778
|  | 12.5856 | 98.26606 | 98.75446 | 99.24285
|  | 12.5894 | 98.2602 | 98.75103 | 99.24186
|  | 12.5933 | 98.25532 | 98.7481 | 99.24088
|  | 12.5972 | 98.25044 | 98.74517 | 99.23989
|  | 12.601 | 98.24556 | 98.74223 | 99.2389
|  | 12.6049 | 98.24947 | 98.74468 | 99.23989
|  | 12.6087 | 98.25337 | 98.74762 | 99.24186
|  | 12.6126 | 98.25728 | 98.75056 | 99.24384
|  | 12.6165 | 98.26216 | 98.75398 | 99.24581
|  | 12.6203 | 98.26997 | 98.75838 | 99.2468
|  | 12.6242 | 98.27778 | 98.76229 | 99.2468
|  | 12.628 | 98.28558 | 98.76619 | 99.2468
|  | 12.6319 | 98.29437 | 98.77108 | 99.24778
|  | 12.6358 | 98.29827 | 98.77204 | 99.24581
|  | 12.6396 | 98.30218 | 98.7735 | 99.24482
|  | 12.6435 | 98.30511 | 98.77398 | 99.24285
|  | 12.6473 | 98.30901 | 98.77544 | 99.24186
|  | 12.6512 | 98.30901 | 98.77494 | 99.24088
|  | 12.6551 | 98.30999 | 98.77494 | 99.23989
|  | 12.6589 | 98.30999 | 98.77445 | 99.2389
|  | 12.6628 | 98.30999 | 98.77395 | 99.23792
|  | 12.6666 | 98.31292 | 98.77542 | 99.23792
|  | 12.6705 | 98.31584 | 98.77737 | 99.2389
|  | 12.6744 | 98.31877 | 98.77884 | 99.2389
|  | 12.6782 | 98.3217 | 98.7808 | 99.23989
|  | 12.6821 | 98.32658 | 98.78422 | 99.24186
|  | 12.686 | 98.33146 | 98.78765 | 99.24384
|  | 12.6898 | 98.33634 | 98.79108 | 99.24581
|  | 12.6937 | 98.3422 | 98.79499 | 99.24778
|  | 12.6975 | 98.3461 | 98.79843 | 99.25075
|  | 12.7014 | 98.35001 | 98.80235 | 99.25469
|  | 12.7053 | 98.35391 | 98.80628 | 99.25864
|  | 12.7091 | 98.35782 | 98.8102 | 99.26259
|  | 12.713 | 98.36075 | 98.81364 | 99.26654
|  | 12.7168 | 98.36368 | 98.81757 | 99.27147
|  | 12.7207 | 98.3666 | 98.82151 | 99.27641
|  | 12.7246 | 98.36953 | 98.82544 | 99.28134
|  | 12.7284 | 98.37149 | 98.82839 | 99.28529
|  | 12.7323 | 98.37344 | 98.83084 | 99.28825
|  | 12.7361 | 98.37441 | 98.83281 | 99.29121
|  | 12.74 | 98.37637 | 98.83576 | 99.29516
|  | 12.7439 | 98.37637 | 98.83626 | 99.29615
|  | 12.7477 | 98.37539 | 98.83626 | 99.29713
|  | 12.7516 | 98.37441 | 98.83627 | 99.29812
|  | 12.7554 | 98.37344 | 98.83627 | 99.29911
|  | 12.7593 | 98.36953 | 98.83383 | 99.29812
|  | 12.7632 | 98.36563 | 98.83187 | 99.29812
|  | 12.767 | 98.36075 | 98.82894 | 99.29713
|  | 12.7709 | 98.35684 | 98.82699 | 99.29713
|  | 12.7747 | 98.35196 | 98.82307 | 99.29417
|  | 12.7786 | 98.3461 | 98.81866 | 99.29121
|  | 12.7825 | 98.34122 | 98.81474 | 99.28825
|  | 12.7863 | 98.33537 | 98.81033 | 99.28529
|  | 12.7902 | 98.33146 | 98.8064 | 99.28134
|  | 12.794 | 98.32658 | 98.80199 | 99.27739
|  | 12.7979 | 98.32268 | 98.79806 | 99.27345
|  | 12.8018 | 98.31877 | 98.79414 | 99.2695
|  | 12.8056 | 98.31487 | 98.7912 | 99.26753
|  | 12.8095 | 98.31292 | 98.79022 | 99.26753
|  | 12.8134 | 98.30999 | 98.78876 | 99.26753
|  | 12.8172 | 98.30706 | 98.78729 | 99.26753
|  | 12.8211 | 98.30413 | 98.78632 | 99.26851
|  | 12.8249 | 98.3012 | 98.78683 | 99.27246
|  | 12.8288 | 98.29925 | 98.78783 | 99.27641
|  | 12.8327 | 98.29632 | 98.78785 | 99.27937
|  | 12.8365 | 98.29437 | 98.78835 | 99.28233
|  | 12.8404 | 98.29242 | 98.78836 | 99.2843
|  | 12.8442 | 98.29046 | 98.78788 | 99.28529
|  | 12.8481 | 98.28754 | 98.7874 | 99.28727
|  | 12.852 | 98.28656 | 98.78691 | 99.28727
|  | 12.8558 | 98.28656 | 98.78494 | 99.28332
|  | 12.8597 | 98.28754 | 98.78345 | 99.27937
|  | 12.8635 | 98.28754 | 98.78148 | 99.27542
|  | 12.8674 | 98.28851 | 98.7795 | 99.27049
|  | 12.8713 | 98.29242 | 98.778 | 99.26358
|  | 12.8751 | 98.29632 | 98.77649 | 99.25667
|  | 12.879 | 98.30023 | 98.77499 | 99.24976
|  | 12.8828 | 98.30413 | 98.77349 | 99.24285
|  | 12.8867 | 98.30706 | 98.77249 | 99.23792
|  | 12.8906 | 98.30901 | 98.771 | 99.23298
|  | 12.8944 | 98.31194 | 98.76999 | 99.22804
|  | 12.8983 | 98.31487 | 98.76899 | 99.22311
|  | 12.9021 | 98.31487 | 98.76652 | 99.21818
|  | 12.906 | 98.31389 | 98.76406 | 99.21423
|  | 12.9099 | 98.31292 | 98.7616 | 99.21028
|  | 12.9137 | 98.31194 | 98.75914 | 99.20633
|  | 12.9176 | 98.31096 | 98.75618 | 99.2014
|  | 12.9214 | 98.31096 | 98.75273 | 99.19449
|  | 12.9253 | 98.30999 | 98.74928 | 99.18856
|  | 12.9292 | 98.30901 | 98.74533 | 99.18166
|  | 12.933 | 98.31096 | 98.74335 | 99.17573
|  | 12.9369 | 98.31389 | 98.74185 | 99.16981
|  | 12.9408 | 98.3178 | 98.74035 | 99.1629
|  | 12.9446 | 98.32072 | 98.73885 | 99.15698
|  | 12.9485 | 98.32463 | 98.73834 | 99.15205
|  | 12.9523 | 98.33049 | 98.74077 | 99.15106
|  | 12.9562 | 98.33537 | 98.74223 | 99.14908
|  | 12.9601 | 98.34122 | 98.74466 | 99.1481
|  | 12.9639 | 98.34708 | 98.7471 | 99.14711
|  | 12.9678 | 98.35099 | 98.75053 | 99.15007
|  | 12.9716 | 98.35587 | 98.75445 | 99.15303
|  | 12.9755 | 98.36075 | 98.75788 | 99.15501
|  | 12.9794 | 98.36563 | 98.7618 | 99.15797
|  | 12.9832 | 98.36856 | 98.76474 | 99.16093
|  | 12.9871 | 98.37051 | 98.76769 | 99.16488
|  | 12.9909 | 98.37344 | 98.77113 | 99.16882
|  | 12.9948 | 98.37539 | 98.77359 | 99.17179
|  | 12.9987 | 98.37637 | 98.77605 | 99.17573
|  | 13.0025 | 98.37637 | 98.77802 | 99.17968
|  | 13.0064 | 98.37637 | 98.7795 | 99.18264
|  | 13.0102 | 98.37637 | 98.78148 | 99.18659
|  | 13.0141 | 98.37441 | 98.78248 | 99.19054
|  | 13.018 | 98.37051 | 98.7825 | 99.19449
|  | 13.0218 | 98.3666 | 98.78301 | 99.19942
|  | 13.0257 | 98.3627 | 98.78353 | 99.20436
|  | 13.0295 | 98.3588 | 98.78355 | 99.2083
|  | 13.0334 | 98.35099 | 98.78211 | 99.21324
|  | 13.0373 | 98.3422 | 98.78019 | 99.21818
|  | 13.0411 | 98.33439 | 98.77826 | 99.22212
|  | 13.045 | 98.32658 | 98.77682 | 99.22706
|  | 13.0488 | 98.3178 | 98.77292 | 99.22804
|  | 13.0527 | 98.30901 | 98.76902 | 99.22903
|  | 13.0566 | 98.3012 | 98.7661 | 99.23101
|  | 13.0604 | 98.29242 | 98.7622 | 99.23199
|  | 13.0643 | 98.28754 | 98.75828 | 99.22903
|  | 13.0682 | 98.28363 | 98.75436 | 99.22508
|  | 13.072 | 98.27973 | 98.75043 | 99.22114
|  | 13.0759 | 98.2768 | 98.74749 | 99.21818
|  | 13.0797 | 98.27582 | 98.74453 | 99.21324
|  | 13.0836 | 98.27973 | 98.74402 | 99.2083
|  | 13.0875 | 98.28266 | 98.74301 | 99.20337
|  | 13.0913 | 98.28558 | 98.74201 | 99.19844
|  | 13.0952 | 98.28949 | 98.74199 | 99.19449
|  | 13.099 | 98.29535 | 98.74393 | 99.19251
|  | 13.1029 | 98.3012 | 98.74538 | 99.18955
|  | 13.1068 | 98.30706 | 98.74732 | 99.18758
|  | 13.1106 | 98.31389 | 98.74975 | 99.1856
|  | 13.1145 | 98.31877 | 98.75219 | 99.1856
|  | 13.1183 | 98.32268 | 98.75463 | 99.18659
|  | 13.1222 | 98.32756 | 98.75757 | 99.18758
|  | 13.1261 | 98.33244 | 98.7605 | 99.18856
|  | 13.1299 | 98.33537 | 98.76295 | 99.19054
|  | 13.1338 | 98.33634 | 98.76542 | 99.19449
|  | 13.1376 | 98.3383 | 98.76837 | 99.19844
|  | 13.1415 | 98.33927 | 98.77083 | 99.20238
|  | 13.1454 | 98.34025 | 98.77329 | 99.20633
|  | 13.1492 | 98.33927 | 98.77626 | 99.21324
|  | 13.1531 | 98.33732 | 98.77824 | 99.21916
|  | 13.1569 | 98.33634 | 98.78071 | 99.22508
|  | 13.1608 | 98.33537 | 98.78368 | 99.23199
|  | 13.1647 | 98.33439 | 98.78517 | 99.23594
|  | 13.1685 | 98.33244 | 98.78666 | 99.24088
|  | 13.1724 | 98.33146 | 98.78814 | 99.24482
|  | 13.1762 | 98.33049 | 98.79012 | 99.24976
|  | 13.1801 | 98.33146 | 98.79061 | 99.24976
|  | 13.184 | 98.33342 | 98.7906 | 99.24778
|  | 13.1878 | 98.33537 | 98.79059 | 99.24581
|  | 13.1917 | 98.3383 | 98.79107 | 99.24384
|  | 13.1956 | 98.34025 | 98.79056 | 99.24088
|  | 13.1994 | 98.34513 | 98.79054 | 99.23594
|  | 13.2033 | 98.34903 | 98.79051 | 99.23199
|  | 13.2071 | 98.35391 | 98.79049 | 99.22706
|  | 13.211 | 98.35782 | 98.79046 | 99.22311
|  | 13.2149 | 98.36075 | 98.79144 | 99.22212
|  | 13.2187 | 98.3627 | 98.79241 | 99.22212
|  | 13.2226 | 98.36465 | 98.79289 | 99.22114
|  | 13.2264 | 98.3666 | 98.79387 | 99.22114
|  | 13.2303 | 98.3666 | 98.79436 | 99.22212
|  | 13.2342 | 98.36465 | 98.79487 | 99.22508
|  | 13.238 | 98.36172 | 98.79439 | 99.22706
|  | 13.2419 | 98.35977 | 98.7944 | 99.22903
|  | 13.2457 | 98.35684 | 98.79442 | 99.23199
|  | 13.2496 | 98.35196 | 98.79247 | 99.23298
|  | 13.2535 | 98.34708 | 98.79052 | 99.23397
|  | 13.2573 | 98.34122 | 98.78809 | 99.23495
|  | 13.2612 | 98.33634 | 98.78614 | 99.23594
|  | 13.265 | 98.33049 | 98.78272 | 99.23495
|  | 13.2689 | 98.32463 | 98.7793 | 99.23397
|  | 13.2728 | 98.3178 | 98.77588 | 99.23397
|  | 13.2766 | 98.31194 | 98.77246 | 99.23298
|  | 13.2805 | 98.30706 | 98.76953 | 99.23199
|  | 13.2843 | 98.30316 | 98.76757 | 99.23199
|  | 13.2882 | 98.30023 | 98.76611 | 99.23199
|  | 13.2921 | 98.29632 | 98.76416 | 99.23199
|  | 13.2959 | 98.29242 | 98.7622 | 99.23199
|  | 13.2998 | 98.29437 | 98.76417 | 99.23397
|  | 13.3036 | 98.29535 | 98.76614 | 99.23693
|  | 13.3075 | 98.2973 | 98.76859 | 99.23989
|  | 13.3114 | 98.29827 | 98.77056 | 99.24285
|  | 13.3152 | 98.30218 | 98.77399 | 99.24581
|  | 13.3191 | 98.30706 | 98.7789 | 99.25075
|  | 13.323 | 98.31194 | 98.78381 | 99.25568
|  | 13.3268 | 98.31682 | 98.78822 | 99.25963
|  | 13.3307 | 98.3217 | 98.79313 | 99.26456
|  | 13.3345 | 98.32365 | 98.79559 | 99.26753
|  | 13.3384 | 98.32658 | 98.79804 | 99.2695
|  | 13.3423 | 98.32951 | 98.80099 | 99.27246
|  | 13.3461 | 98.33244 | 98.80393 | 99.27542
|  | 13.35 | 98.33244 | 98.80344 | 99.27443
|  | 13.3538 | 98.33146 | 98.80097 | 99.27049
|  | 13.3577 | 98.33146 | 98.79949 | 99.26753
|  | 13.3616 | 98.33049 | 98.79703 | 99.26358
|  | 13.3654 | 98.33049 | 98.79506 | 99.25963
|  | 13.3693 | 98.33049 | 98.79062 | 99.25075
|  | 13.3731 | 98.33049 | 98.78667 | 99.24285
|  | 13.377 | 98.33146 | 98.78321 | 99.23495
|  | 13.3809 | 98.33146 | 98.77877 | 99.22607
|  | 13.3847 | 98.33342 | 98.77678 | 99.22015
|  | 13.3886 | 98.33439 | 98.7753 | 99.2162
|  | 13.3924 | 98.33634 | 98.7738 | 99.21127
|  | 13.3963 | 98.33732 | 98.77183 | 99.20633
|  | 13.4002 | 98.3383 | 98.77083 | 99.20337
|  | 13.404 | 98.33634 | 98.77183 | 99.20732
|  | 13.4079 | 98.33439 | 98.77283 | 99.21127
|  | 13.4117 | 98.33146 | 98.77285 | 99.21423
|  | 13.4156 | 98.32951 | 98.77384 | 99.21818
|  | 13.4195 | 98.32561 | 98.77485 | 99.2241
|  | 13.4233 | 98.32072 | 98.77537 | 99.23002
|  | 13.4272 | 98.31682 | 98.77638 | 99.23594
|  | 13.431 | 98.31194 | 98.7769 | 99.24186
|  | 13.4349 | 98.30901 | 98.77791 | 99.2468
|  | 13.4388 | 98.30901 | 98.7784 | 99.24778
|  | 13.4426 | 98.30804 | 98.7789 | 99.24976
|  | 13.4465 | 98.30804 | 98.77939 | 99.25075
|  | 13.4504 | 98.30804 | 98.77988 | 99.25173
|  | 13.4542 | 98.31194 | 98.78036 | 99.24877
|  | 13.4581 | 98.3178 | 98.78131 | 99.24482
|  | 13.4619 | 98.32268 | 98.78128 | 99.23989
|  | 13.4658 | 98.32853 | 98.78224 | 99.23594
|  | 13.4697 | 98.33342 | 98.78221 | 99.23101
|  | 13.4735 | 98.3383 | 98.78218 | 99.22607
|  | 13.4774 | 98.34318 | 98.78166 | 99.22015
|  | 13.4812 | 98.34806 | 98.78114 | 99.21423
|  | 13.4851 | 98.35294 | 98.78112 | 99.20929
|  | 13.489 | 98.35391 | 98.77963 | 99.20534
|  | 13.4928 | 98.35391 | 98.77815 | 99.20238
|  | 13.4967 | 98.35489 | 98.77716 | 99.19942
|  | 13.5005 | 98.35489 | 98.77568 | 99.19646
|  | 13.5044 | 98.35489 | 98.7742 | 99.1935
|  | 13.5083 | 98.35489 | 98.77518 | 99.19547
|  | 13.5121 | 98.35391 | 98.77519 | 99.19646
|  | 13.516 | 98.35391 | 98.77617 | 99.19844
|  | 13.5198 | 98.35294 | 98.77618 | 99.19942
|  | 13.5237 | 98.35391 | 98.77914 | 99.20436
|  | 13.5276 | 98.35587 | 98.78307 | 99.21028
|  | 13.5314 | 98.35782 | 98.78701 | 99.2162
|  | 13.5353 | 98.35977 | 98.79095 | 99.22212
|  | 13.5391 | 98.36172 | 98.79488 | 99.22804
|  | 13.543 | 98.36368 | 98.79932 | 99.23495
|  | 13.5469 | 98.36465 | 98.80276 | 99.24088
|  | 13.5507 | 98.3666 | 98.80719 | 99.24778
|  | 13.5546 | 98.36856 | 98.81113 | 99.25371
|  | 13.5584 | 98.36856 | 98.81311 | 99.25766
|  | 13.5623 | 98.3666 | 98.81262 | 99.25864
|  | 13.5662 | 98.36465 | 98.81214 | 99.25963
|  | 13.57 | 98.3627 | 98.81166 | 99.26062
|  | 13.5739 | 98.36075 | 98.81118 | 99.2616
|  | 13.5778 | 98.35684 | 98.80725 | 99.25766
|  | 13.5816 | 98.35294 | 98.80332 | 99.25371
|  | 13.5855 | 98.34903 | 98.7994 | 99.24976
|  | 13.5893 | 98.34513 | 98.79547 | 99.24581
|  | 13.5932 | 98.34122 | 98.79204 | 99.24285
|  | 13.5971 | 98.33927 | 98.78958 | 99.23989
|  | 13.6009 | 98.33732 | 98.78712 | 99.23693
|  | 13.6048 | 98.33439 | 98.78418 | 99.23397
|  | 13.6086 | 98.33244 | 98.78172 | 99.23101
|  | 13.6125 | 98.33244 | 98.78123 | 99.23002
|  | 13.6164 | 98.33439 | 98.78221 | 99.23002
|  | 13.6202 | 98.33634 | 98.78318 | 99.23002
|  | 13.6241 | 98.3383 | 98.78366 | 99.22903
|  | 13.6279 | 98.33927 | 98.78415 | 99.22903
|  | 13.6318 | 98.34415 | 98.7861 | 99.22804
|  | 13.6357 | 98.34903 | 98.78805 | 99.22706
|  | 13.6395 | 98.35391 | 98.78999 | 99.22607
|  | 13.6434 | 98.3588 | 98.79243 | 99.22607
|  | 13.6472 | 98.3627 | 98.79389 | 99.22508
|  | 13.6511 | 98.36856 | 98.79583 | 99.22311
|  | 13.655 | 98.37344 | 98.79778 | 99.22212
|  | 13.6588 | 98.37832 | 98.79923 | 99.22015
|  | 13.6627 | 98.3832 | 98.80118 | 99.21916
|  | 13.6665 | 98.38613 | 98.80363 | 99.22114
|  | 13.6704 | 98.38808 | 98.80609 | 99.2241
|  | 13.6743 | 98.39101 | 98.80903 | 99.22706
|  | 13.6781 | 98.39296 | 98.81198 | 99.23101
|  | 13.682 | 98.39589 | 98.81493 | 99.23397
|  | 13.6858 | 98.39394 | 98.8179 | 99.24186
|  | 13.6897 | 98.39296 | 98.82087 | 99.24877
|  | 13.6936 | 98.39101 | 98.82384 | 99.25667
|  | 13.6974 | 98.39003 | 98.8268 | 99.26358
|  | 13.7013 | 98.3871 | 98.82879 | 99.27049
|  | 13.7052 | 98.3832 | 98.82832 | 99.27345
|  | 13.709 | 98.37929 | 98.82785 | 99.27641
|  | 13.7129 | 98.37539 | 98.82787 | 99.28036
|  | 13.7167 | 98.37051 | 98.82691 | 99.28332
|  | 13.7206 | 98.3666 | 98.82447 | 99.28233
|  | 13.7245 | 98.3627 | 98.82054 | 99.27838
|  | 13.7283 | 98.35782 | 98.81613 | 99.27443
|  | 13.7322 | 98.35391 | 98.8122 | 99.27049
|  | 13.736 | 98.35001 | 98.80877 | 99.26753
|  | 13.7399 | 98.34513 | 98.80386 | 99.26259
|  | 13.7438 | 98.34122 | 98.79993 | 99.25864
|  | 13.7476 | 98.33732 | 98.79551 | 99.25371
|  | 13.7515 | 98.33342 | 98.79109 | 99.24877
|  | 13.7553 | 98.32951 | 98.78717 | 99.24482
|  | 13.7592 | 98.32658 | 98.7857 | 99.24482
|  | 13.7631 | 98.32268 | 98.78326 | 99.24384
|  | 13.7669 | 98.31877 | 98.78081 | 99.24285
|  | 13.7708 | 98.31584 | 98.77885 | 99.24186
|  | 13.7746 | 98.31389 | 98.77837 | 99.24285
|  | 13.7785 | 98.31389 | 98.77936 | 99.24482
|  | 13.7824 | 98.31292 | 98.77936 | 99.24581
|  | 13.7862 | 98.31292 | 98.78035 | 99.24778
|  | 13.7901 | 98.31292 | 98.78134 | 99.24976
|  | 13.7939 | 98.3178 | 98.78378 | 99.24976
|  | 13.7978 | 98.32268 | 98.78671 | 99.25075
|  | 13.8017 | 98.32853 | 98.78964 | 99.25075
|  | 13.8055 | 98.33439 | 98.79257 | 99.25075
|  | 13.8094 | 98.34025 | 98.7955 | 99.25075
|  | 13.8132 | 98.35001 | 98.79791 | 99.24581
|  | 13.8171 | 98.3588 | 98.79984 | 99.24088
|  | 13.821 | 98.36758 | 98.80176 | 99.23594
|  | 13.8248 | 98.37637 | 98.80319 | 99.23002
|  | 13.8287 | 98.38515 | 98.80512 | 99.22508
|  | 13.8326 | 98.39101 | 98.8036 | 99.2162
|  | 13.8364 | 98.39784 | 98.80258 | 99.20732
|  | 13.8403 | 98.4037 | 98.80107 | 99.19844
|  | 13.8441 | 98.41053 | 98.80004 | 99.18955
|  | 13.848 | 98.41346 | 98.79805 | 99.18264
|  | 13.8519 | 98.41151 | 98.79411 | 99.17672
|  | 13.8557 | 98.41053 | 98.79066 | 99.1708
|  | 13.8596 | 98.40955 | 98.78722 | 99.16488
|  | 13.8634 | 98.4076 | 98.78328 | 99.15896
|  | 13.8673 | 98.40272 | 98.77936 | 99.15599
|  | 13.8712 | 98.39491 | 98.77545 | 99.15599
|  | 13.875 | 98.3871 | 98.77106 | 99.15501
|  | 13.8789 | 98.37929 | 98.76715 | 99.15501
|  | 13.8827 | 98.37149 | 98.76325 | 99.15501
|  | 13.8866 | 98.36368 | 98.75983 | 99.15599
|  | 13.8905 | 98.35684 | 98.75741 | 99.15797
|  | 13.8943 | 98.34903 | 98.75399 | 99.15896
|  | 13.8982 | 98.3422 | 98.75156 | 99.16093
|  | 13.902 | 98.33537 | 98.74913 | 99.1629
|  | 13.9059 | 98.33146 | 98.74866 | 99.16586
|  | 13.9098 | 98.32853 | 98.74917 | 99.16981
|  | 13.9136 | 98.32463 | 98.7492 | 99.17376
|  | 13.9175 | 98.3217 | 98.74921 | 99.17672
|  | 13.9213 | 98.31877 | 98.74972 | 99.18067
|  | 13.9252 | 98.31877 | 98.75219 | 99.1856
|  | 13.9291 | 98.31877 | 98.75515 | 99.19153
|  | 13.9329 | 98.31877 | 98.75762 | 99.19646
|  | 13.9368 | 98.31877 | 98.76008 | 99.2014
|  | 13.9406 | 98.31975 | 98.76304 | 99.20633
|  | 13.9445 | 98.32365 | 98.76598 | 99.2083
|  | 13.9484 | 98.32658 | 98.76892 | 99.21127
|  | 13.9522 | 98.33049 | 98.77186 | 99.21324
|  | 13.9561 | 98.33439 | 98.7748 | 99.21521
|  | 13.96 | 98.3383 | 98.77725 | 99.2162
|  | 13.9638 | 98.34415 | 98.77919 | 99.21423
|  | 13.9677 | 98.34903 | 98.78015 | 99.21127
|  | 13.9715 | 98.35489 | 98.78209 | 99.20929
|  | 13.9754 | 98.35977 | 98.78354 | 99.20732
|  | 13.9793 | 98.36465 | 98.78549 | 99.20633
|  | 13.9831 | 98.36758 | 98.78597 | 99.20436
|  | 13.987 | 98.37149 | 98.78743 | 99.20337
|  | 13.9908 | 98.37539 | 98.78889 | 99.20238
|  | 13.9947 | 98.37832 | 98.78986 | 99.2014
|  | 13.9986 | 98.38027 | 98.79083 | 99.2014
|  | 14.0024 | 98.38125 | 98.79181 | 99.20238
|  | 14.0063 | 98.38125 | 98.79231 | 99.20337
|  | 14.0101 | 98.38222 | 98.79378 | 99.20534
|  | 14.014 | 98.3832 | 98.79476 | 99.20633
|  | 14.0179 | 98.38222 | 98.79428 | 99.20633
|  | 14.0217 | 98.38125 | 98.7933 | 99.20534
|  | 14.0256 | 98.37929 | 98.79232 | 99.20534
|  | 14.0294 | 98.37832 | 98.79134 | 99.20436
|  | 14.0333 | 98.37637 | 98.79036 | 99.20436
|  | 14.0372 | 98.37441 | 98.7884 | 99.20238
|  | 14.041 | 98.37246 | 98.78594 | 99.19942
|  | 14.0449 | 98.37051 | 98.78398 | 99.19745
|  | 14.0487 | 98.36856 | 98.78202 | 99.19547
|  | 14.0526 | 98.36563 | 98.77907 | 99.19251
|  | 14.0565 | 98.36563 | 98.77858 | 99.19153
|  | 14.0603 | 98.36465 | 98.77809 | 99.19153
|  | 14.0642 | 98.36368 | 98.77711 | 99.19054
|  | 14.068 | 98.3627 | 98.77613 | 99.18955
|  | 14.0719 | 98.36172 | 98.77514 | 99.18856
|  | 14.0758 | 98.36172 | 98.77613 | 99.19054
|  | 14.0796 | 98.3627 | 98.77761 | 99.19251
|  | 14.0835 | 98.3627 | 98.77859 | 99.19449
|  | 14.0874 | 98.3627 | 98.77958 | 99.19646
|  | 14.0912 | 98.3627 | 98.78007 | 99.19745
|  | 14.0951 | 98.36368 | 98.78155 | 99.19942
|  | 14.0989 | 98.36465 | 98.78253 | 99.20041
|  | 14.1028 | 98.36563 | 98.78351 | 99.2014
|  | 14.1067 | 98.3666 | 98.78499 | 99.20337
|  | 14.1105 | 98.36758 | 98.78597 | 99.20436
|  | 14.1144 | 98.36953 | 98.78596 | 99.20238
|  | 14.1182 | 98.37246 | 98.78693 | 99.2014
|  | 14.1221 | 98.37441 | 98.78692 | 99.19942
|  | 14.126 | 98.37734 | 98.78739 | 99.19745
|  | 14.1298 | 98.37929 | 98.78788 | 99.19646
|  | 14.1337 | 98.38222 | 98.78737 | 99.19251
|  | 14.1375 | 98.38515 | 98.78735 | 99.18955
|  | 14.1414 | 98.38808 | 98.78684 | 99.1856
|  | 14.1453 | 98.39101 | 98.78682 | 99.18264
|  | 14.1491 | 98.39296 | 98.78583 | 99.1787
|  | 14.153 | 98.39296 | 98.78533 | 99.17771
|  | 14.1568 | 98.39198 | 98.78435 | 99.17672
|  | 14.1607 | 98.39101 | 98.78337 | 99.17573
|  | 14.1646 | 98.39101 | 98.78288 | 99.17475
|  | 14.1684 | 98.39003 | 98.7819 | 99.17376
|  | 14.1723 | 98.38417 | 98.77946 | 99.17475
|  | 14.1761 | 98.37929 | 98.77751 | 99.17573
|  | 14.18 | 98.37344 | 98.77508 | 99.17672
|  | 14.1839 | 98.36856 | 98.77313 | 99.17771
|  | 14.1877 | 98.3627 | 98.7707 | 99.1787
|  | 14.1916 | 98.35489 | 98.76581 | 99.17672
|  | 14.1954 | 98.34708 | 98.76042 | 99.17376
|  | 14.1993 | 98.34025 | 98.75602 | 99.17179
|  | 14.2032 | 98.33244 | 98.75113 | 99.16981
|  | 14.207 | 98.32463 | 98.74574 | 99.16685
|  | 14.2109 | 98.31877 | 98.74183 | 99.16488
|  | 14.2148 | 98.31194 | 98.73742 | 99.1629
|  | 14.2186 | 98.30608 | 98.73301 | 99.15994
|  | 14.2225 | 98.30023 | 98.7291 | 99.15797
|  | 14.2263 | 98.29339 | 98.72469 | 99.15599
|  | 14.2302 | 98.29144 | 98.72619 | 99.16093
|  | 14.2341 | 98.28949 | 98.72817 | 99.16685
|  | 14.2379 | 98.28656 | 98.72917 | 99.17179
|  | 14.2418 | 98.28461 | 98.73116 | 99.17771
|  | 14.2456 | 98.28168 | 98.73265 | 99.18363
|  | 14.2495 | 98.28461 | 98.73856 | 99.19251
|  | 14.2534 | 98.28754 | 98.74496 | 99.20238
|  | 14.2572 | 98.29046 | 98.75136 | 99.21225
|  | 14.2611 | 98.29339 | 98.75776 | 99.22212
|  | 14.2649 | 98.29632 | 98.76416 | 99.23199
|  | 14.2688 | 98.30218 | 98.76955 | 99.23693
|  | 14.2727 | 98.30804 | 98.77495 | 99.24186
|  | 14.2765 | 98.31292 | 98.77936 | 99.24581
|  | 14.2804 | 98.31877 | 98.78427 | 99.24976
|  | 14.2842 | 98.32463 | 98.78966 | 99.25469
|  | 14.2881 | 98.32853 | 98.79063 | 99.25272
|  | 14.292 | 98.33146 | 98.79012 | 99.24877
|  | 14.2958 | 98.33537 | 98.79059 | 99.24581
|  | 14.2997 | 98.3383 | 98.79008 | 99.24186
|  | 14.3035 | 98.34122 | 98.79006 | 99.2389
|  | 14.3074 | 98.3422 | 98.78759 | 99.23298
|  | 14.3113 | 98.34122 | 98.78365 | 99.22607
|  | 14.3151 | 98.34025 | 98.77971 | 99.21916
|  | 14.319 | 98.34025 | 98.77625 | 99.21225
|  | 14.3228 | 98.33927 | 98.77231 | 99.20534
|  | 14.3267 | 98.33732 | 98.76837 | 99.19942
|  | 14.3306 | 98.33439 | 98.76395 | 99.1935
|  | 14.3344 | 98.33244 | 98.7605 | 99.18856
|  | 14.3383 | 98.32951 | 98.75657 | 99.18363
|  | 14.3422 | 98.32658 | 98.75214 | 99.17771
|  | 14.346 | 98.32365 | 98.7492 | 99.17475
|  | 14.3499 | 98.31975 | 98.74675 | 99.17376
|  | 14.3537 | 98.31584 | 98.74431 | 99.17277
|  | 14.3576 | 98.31194 | 98.74137 | 99.1708
|  | 14.3615 | 98.30804 | 98.73892 | 99.16981
|  | 14.3653 | 98.30413 | 98.73697 | 99.16981
|  | 14.3692 | 98.3012 | 98.73649 | 99.17179
|  | 14.373 | 98.29827 | 98.73602 | 99.17376
|  | 14.3769 | 98.29535 | 98.73554 | 99.17573
|  | 14.3808 | 98.29242 | 98.73506 | 99.17771
|  | 14.3846 | 98.28949 | 98.73459 | 99.17968
|  | 14.3885 | 98.29144 | 98.73605 | 99.18067
|  | 14.3923 | 98.29242 | 98.73704 | 99.18166
|  | 14.3962 | 98.29437 | 98.73851 | 99.18264
|  | 14.4001 | 98.29632 | 98.74047 | 99.18462
|  | 14.4039 | 98.2973 | 98.74145 | 99.1856
|  | 14.4078 | 98.30218 | 98.74389 | 99.1856
|  | 14.4116 | 98.30706 | 98.74584 | 99.18462
|  | 14.4155 | 98.31194 | 98.74828 | 99.18462
|  | 14.4194 | 98.31682 | 98.75023 | 99.18363
|  | 14.4232 | 98.3217 | 98.75267 | 99.18363
|  | 14.4271 | 98.32561 | 98.75511 | 99.18462
|  | 14.4309 | 98.32853 | 98.75756 | 99.18659
|  | 14.4348 | 98.33244 | 98.7605 | 99.18856
|  | 14.4387 | 98.33634 | 98.76344 | 99.19054
|  | 14.4425 | 98.33927 | 98.76589 | 99.19251
|  | 14.4464 | 98.34122 | 98.76884 | 99.19646
|  | 14.4502 | 98.3422 | 98.7713 | 99.20041
|  | 14.4541 | 98.34318 | 98.77377 | 99.20436
|  | 14.458 | 98.34318 | 98.77623 | 99.20929
|  | 14.4618 | 98.34415 | 98.7787 | 99.21324
|  | 14.4657 | 98.34415 | 98.77968 | 99.21521
|  | 14.4696 | 98.34122 | 98.77723 | 99.21324
|  | 14.4734 | 98.33927 | 98.77478 | 99.21028
|  | 14.4773 | 98.33634 | 98.77232 | 99.2083
|  | 14.4811 | 98.33439 | 98.76987 | 99.20534
|  | 14.485 | 98.33146 | 98.76692 | 99.20238
|  | 14.4889 | 98.32561 | 98.75709 | 99.18856
|  | 14.4927 | 98.31975 | 98.74774 | 99.17573
|  | 14.4966 | 98.31292 | 98.73791 | 99.1629
|  | 14.5004 | 98.30706 | 98.72857 | 99.15007
|  | 14.5043 | 98.3012 | 98.71922 | 99.13724
|  | 14.5082 | 98.29535 | 98.70938 | 99.12342
|  | 14.512 | 98.28851 | 98.69906 | 99.10961
|  | 14.5159 | 98.28266 | 98.68922 | 99.09579
|  | 14.5197 | 98.27582 | 98.6789 | 99.08197
|  | 14.5236 | 98.26899 | 98.66857 | 99.06815
|  | 14.5275 | 98.26508 | 98.66316 | 99.06124
|  | 14.5313 | 98.26313 | 98.66021 | 99.05729
|  | 14.5352 | 98.26118 | 98.65726 | 99.05335
|  | 14.539 | 98.25923 | 98.65431 | 99.0494
|  | 14.5429 | 98.25728 | 98.65136 | 99.04545
|  | 14.5468 | 98.2563 | 98.65087 | 99.04545
|  | 14.5506 | 98.25923 | 98.65481 | 99.05039
|  | 14.5545 | 98.26118 | 98.65874 | 99.05631
|  | 14.5583 | 98.26411 | 98.66317 | 99.06223
|  | 14.5622 | 98.26606 | 98.66661 | 99.06716
|  | 14.5661 | 98.26899 | 98.67104 | 99.07309
|  | 14.5699 | 98.2729 | 98.67595 | 99.07901
|  | 14.5738 | 98.2768 | 98.68136 | 99.08592
|  | 14.5776 | 98.27973 | 98.68578 | 99.09184
|  | 14.5815 | 98.28363 | 98.69119 | 99.09875
|  | 14.5854 | 98.28754 | 98.6961 | 99.10467
|  | 14.5892 | 98.28949 | 98.69856 | 99.10763
|  | 14.5931 | 98.29144 | 98.70003 | 99.10862
|  | 14.597 | 98.29339 | 98.7015 | 99.10961
|  | 14.6008 | 98.29535 | 98.70346 | 99.11158
|  | 14.6047 | 98.2973 | 98.70493 | 99.11257
|  | 14.6085 | 98.29925 | 98.70541 | 99.11158
|  | 14.6124 | 98.30023 | 98.70492 | 99.10961
|  | 14.6163 | 98.30023 | 98.70393 | 99.10763
|  | 14.6201 | 98.3012 | 98.70294 | 99.10467
|  | 14.624 | 98.30218 | 98.70244 | 99.1027
|  | 14.6278 | 98.30316 | 98.70145 | 99.09973
|  | 14.6317 | 98.30413 | 98.70095 | 99.09776
|  | 14.6356 | 98.30608 | 98.70094 | 99.09579
|  | 14.6394 | 98.30706 | 98.70044 | 99.09381
|  | 14.6433 | 98.30901 | 98.70043 | 99.09184
|  | 14.6471 | 98.30999 | 98.69943 | 99.08888
|  | 14.651 | 98.31194 | 98.70041 | 99.08888
|  | 14.6549 | 98.31487 | 98.70237 | 99.08987
|  | 14.6587 | 98.3178 | 98.70383 | 99.08987
|  | 14.6626 | 98.32072 | 98.7053 | 99.08987
|  | 14.6664 | 98.32268 | 98.70677 | 99.09085
|  | 14.6703 | 98.32561 | 98.70922 | 99.09283
|  | 14.6742 | 98.32756 | 98.71217 | 99.09677
|  | 14.678 | 98.32853 | 98.71463 | 99.10072
|  | 14.6819 | 98.33049 | 98.71758 | 99.10467
|  | 14.6857 | 98.33244 | 98.72102 | 99.10961
|  | 14.6896 | 98.33439 | 98.72397 | 99.11355
|  | 14.6935 | 98.33342 | 98.72595 | 99.11849
|  | 14.6973 | 98.33146 | 98.72744 | 99.12342
|  | 14.7012 | 98.33049 | 98.72992 | 99.12935
|  | 14.705 | 98.32853 | 98.73141 | 99.13428
|  | 14.7089 | 98.32756 | 98.73339 | 99.13921
|  | 14.7128 | 98.32365 | 98.73341 | 99.14316
|  | 14.7166 | 98.31877 | 98.73195 | 99.14514
|  | 14.7205 | 98.31389 | 98.7305 | 99.14711
|  | 14.7244 | 98.30901 | 98.72905 | 99.14908
|  | 14.7282 | 98.30413 | 98.72759 | 99.15106
|  | 14.7321 | 98.29827 | 98.72516 | 99.15205
|  | 14.7359 | 98.29242 | 98.72174 | 99.15106
|  | 14.7398 | 98.28656 | 98.71832 | 99.15007
|  | 14.7437 | 98.2807 | 98.7144 | 99.1481
|  | 14.7475 | 98.27485 | 98.71098 | 99.14711
|  | 14.7514 | 98.26899 | 98.70706 | 99.14514
|  | 14.7552 | 98.26508 | 98.70412 | 99.14316
|  | 14.7591 | 98.26313 | 98.70216 | 99.14119
|  | 14.763 | 98.2602 | 98.69922 | 99.13823
|  | 14.7668 | 98.25728 | 98.69627 | 99.13527
|  | 14.7707 | 98.25435 | 98.69382 | 99.13329
|  | 14.7745 | 98.25337 | 98.69185 | 99.13033
|  | 14.7784 | 98.25532 | 98.69085 | 99.12638
|  | 14.7823 | 98.25825 | 98.69084 | 99.12342
|  | 14.7861 | 98.2602 | 98.68984 | 99.11947
|  | 14.79 | 98.26216 | 98.68884 | 99.11553
|  | 14.7938 | 98.26508 | 98.68883 | 99.11257
|  | 14.7977 | 98.26997 | 98.68979 | 99.10961
|  | 14.8016 | 98.27582 | 98.69123 | 99.10664
|  | 14.8054 | 98.28168 | 98.69268 | 99.10368
|  | 14.8093 | 98.28754 | 98.69413 | 99.10072
|  | 14.8131 | 98.29339 | 98.69558 | 99.09776
|  | 14.817 | 98.29925 | 98.69752 | 99.09579
|  | 14.8209 | 98.30316 | 98.69996 | 99.09677
|  | 14.8247 | 98.30804 | 98.7029 | 99.09776
|  | 14.8286 | 98.31194 | 98.70534 | 99.09875
|  | 14.8324 | 98.31682 | 98.70778 | 99.09875
|  | 14.8363 | 98.32072 | 98.71023 | 99.09973
|  | 14.8402 | 98.32072 | 98.71171 | 99.1027
|  | 14.844 | 98.31975 | 98.7127 | 99.10566
|  | 14.8479 | 98.31975 | 98.71418 | 99.10862
|  | 14.8518 | 98.31877 | 98.71518 | 99.11158
|  | 14.8556 | 98.3178 | 98.71617 | 99.11454
|  | 14.8595 | 98.31584 | 98.71618 | 99.11651
|  | 14.8633 | 98.31194 | 98.71423 | 99.11651
|  | 14.8672 | 98.30804 | 98.71277 | 99.1175
|  | 14.8711 | 98.30413 | 98.71082 | 99.1175
|  | 14.8749 | 98.30023 | 98.70936 | 99.11849
|  | 14.8788 | 98.29632 | 98.7074 | 99.11849
|  | 14.8826 | 98.29046 | 98.7025 | 99.11454
|  | 14.8865 | 98.28558 | 98.69809 | 99.11059
|  | 14.8904 | 98.2807 | 98.69318 | 99.10566
|  | 14.8942 | 98.27485 | 98.68828 | 99.10171
|  | 14.8981 | 98.26997 | 98.68337 | 99.09677
|  | 14.9019 | 98.26411 | 98.67699 | 99.08987
|  | 14.9058 | 98.2563 | 98.66667 | 99.07703
|  | 14.9097 | 98.24849 | 98.65635 | 99.0642
|  | 14.9135 | 98.24068 | 98.64603 | 99.05137
|  | 14.9174 | 98.23287 | 98.63571 | 99.03854
|  | 14.9212 | 98.22506 | 98.62539 | 99.02571
|  | 14.9251 | 98.21628 | 98.60915 | 99.00202
|  | 14.929 | 98.20847 | 98.59143 | 98.97439
|  | 14.9328 | 98.19968 | 98.57322 | 98.94675
|  | 14.9367 | 98.1909 | 98.55501 | 98.91911
|  | 14.9405 | 98.18211 | 98.5363 | 98.89049
|  | 14.9444 | 98.17528 | 98.51956 | 98.86384
|  | 14.9483 | 98.18114 | 98.51163 | 98.84213
|  | 14.9521 | 98.18699 | 98.50321 | 98.81943
|  | 14.956 | 98.19285 | 98.49528 | 98.79771
|  | 14.9598 | 98.19773 | 98.48637 | 98.77501
|  | 14.9637 | 98.20359 | 98.47844 | 98.7533
|  | 14.9676 | 98.21823 | 98.48971 | 98.76119
|  | 14.9714 | 98.23971 | 98.51525 | 98.7908
|  | 14.9753 | 98.2602 | 98.53982 | 98.81943
|  | 14.9792 | 98.28168 | 98.56536 | 98.84904
|  | 14.983 | 98.30218 | 98.59041 | 98.87865
|  | 14.9869 | 98.32268 | 98.61497 | 98.90727
|  | 14.9907 | 98.33146 | 98.63664 | 98.94182
|  | 14.9946 | 98.34025 | 98.6583 | 98.97636
|  | 14.9985 | 98.34903 | 98.67948 | 99.00992
|  | 15.0023 | 98.35684 | 98.70065 | 99.04446
|  | 15.0062 | 98.36563 | 98.72182 | 99.07802
|  | 15.01 | 98.37051 | 98.73808 | 99.10566
|  | 15.0139 | 98.37051 | 98.74647 | 99.12244
|  | 15.0178 | 98.37051 | 98.75437 | 99.13823
|  | 15.0216 | 98.37051 | 98.76226 | 99.15402
|  | 15.0255 | 98.37051 | 98.77065 | 99.1708
|  | 15.0293 | 98.36953 | 98.77806 | 99.18659
|  | 15.0332 | 98.36758 | 98.78103 | 99.19449
|  | 15.0371 | 98.36465 | 98.78204 | 99.19942
|  | 15.0409 | 98.36172 | 98.78255 | 99.20337
|  | 15.0448 | 98.3588 | 98.78355 | 99.2083
|  | 15.0486 | 98.35587 | 98.78455 | 99.21324
|  | 15.0525 | 98.35391 | 98.78555 | 99.21719
|  | 15.0564 | 98.35001 | 98.78163 | 99.21324
|  | 15.0602 | 98.34708 | 98.77868 | 99.21028
|  | 15.0641 | 98.34415 | 98.77574 | 99.20732
|  | 15.0679 | 98.34122 | 98.77279 | 99.20436
|  | 15.0718 | 98.3383 | 98.76935 | 99.20041
|  | 15.0757 | 98.33634 | 98.7664 | 99.19646
|  | 15.0795 | 98.33537 | 98.76295 | 99.19054
|  | 15.0834 | 98.33439 | 98.7595 | 99.18462
|  | 15.0872 | 98.33342 | 98.75606 | 99.1787
|  | 15.0911 | 98.33342 | 98.75309 | 99.17277
|  | 15.095 | 98.33244 | 98.74965 | 99.16685
|  | 15.0988 | 98.33342 | 98.74865 | 99.16389
|  | 15.1027 | 98.33634 | 98.74913 | 99.16192
|  | 15.1066 | 98.3383 | 98.74912 | 99.15994
|  | 15.1104 | 98.34025 | 98.74911 | 99.15797
|  | 15.1143 | 98.34318 | 98.74959 | 99.15599
|  | 15.1181 | 98.34513 | 98.74957 | 99.15402
|  | 15.122 | 98.34708 | 98.75154 | 99.15599
|  | 15.1259 | 98.34903 | 98.75399 | 99.15896
|  | 15.1297 | 98.35001 | 98.75547 | 99.16093
|  | 15.1336 | 98.35196 | 98.75743 | 99.1629
|  | 15.1374 | 98.35391 | 98.75989 | 99.16586
|  | 15.1413 | 98.35391 | 98.76088 | 99.16784
|  | 15.1452 | 98.35196 | 98.76039 | 99.16882
|  | 15.149 | 98.34903 | 98.75942 | 99.16981
|  | 15.1529 | 98.34708 | 98.75894 | 99.1708
|  | 15.1567 | 98.34513 | 98.75846 | 99.17179
|  | 15.1606 | 98.3422 | 98.75749 | 99.17277
|  | 15.1645 | 98.3383 | 98.75504 | 99.17179
|  | 15.1683 | 98.33342 | 98.75161 | 99.16981
|  | 15.1722 | 98.32756 | 98.7477 | 99.16784
|  | 15.176 | 98.32268 | 98.74427 | 99.16586
|  | 15.1799 | 98.31682 | 98.73986 | 99.1629
|  | 15.1838 | 98.31194 | 98.73643 | 99.16093
|  | 15.1876 | 98.30706 | 98.7335 | 99.15994
|  | 15.1915 | 98.3012 | 98.72959 | 99.15797
|  | 15.1953 | 98.29632 | 98.72665 | 99.15698
|  | 15.1992 | 98.29144 | 98.72372 | 99.15599
|  | 15.2031 | 98.28558 | 98.7198 | 99.15402
|  | 15.2069 | 98.2807 | 98.71687 | 99.15303
|  | 15.2108 | 98.27778 | 98.71688 | 99.15599
|  | 15.2146 | 98.27485 | 98.7169 | 99.15896
|  | 15.2185 | 98.27192 | 98.71692 | 99.16192
|  | 15.2224 | 98.26899 | 98.71693 | 99.16488
|  | 15.2262 | 98.26606 | 98.71695 | 99.16784
|  | 15.2301 | 98.26508 | 98.71794 | 99.1708
|  | 15.234 | 98.26606 | 98.71991 | 99.17376
|  | 15.2378 | 98.26704 | 98.72188 | 99.17672
|  | 15.2417 | 98.26801 | 98.72385 | 99.17968
|  | 15.2455 | 98.26899 | 98.72582 | 99.18264
|  | 15.2494 | 98.26997 | 98.72828 | 99.18659
|  | 15.2533 | 98.2729 | 98.73024 | 99.18758
|  | 15.2571 | 98.2768 | 98.7312 | 99.1856
|  | 15.261 | 98.2807 | 98.73266 | 99.18462
|  | 15.2648 | 98.28461 | 98.73363 | 99.18264
|  | 15.2687 | 98.28851 | 98.73508 | 99.18166
|  | 15.2726 | 98.29242 | 98.73654 | 99.18067
|  | 15.2764 | 98.29632 | 98.73702 | 99.17771
|  | 15.2803 | 98.30023 | 98.73749 | 99.17475
|  | 15.2841 | 98.30413 | 98.73796 | 99.17179
|  | 15.288 | 98.30804 | 98.73843 | 99.16882
|  | 15.2919 | 98.31096 | 98.73841 | 99.16586
|  | 15.2957 | 98.31487 | 98.73889 | 99.1629
|  | 15.2996 | 98.31682 | 98.73986 | 99.1629
|  | 15.3034 | 98.3178 | 98.74084 | 99.16389
|  | 15.3073 | 98.31975 | 98.74182 | 99.16389
|  | 15.3112 | 98.32072 | 98.7428 | 99.16488
|  | 15.315 | 98.3217 | 98.74329 | 99.16488
|  | 15.3189 | 98.32365 | 98.74427 | 99.16488
|  | 15.3227 | 98.32072 | 98.74428 | 99.16784
|  | 15.3266 | 98.31877 | 98.74479 | 99.1708
|  | 15.3305 | 98.31584 | 98.7448 | 99.17376
|  | 15.3343 | 98.31389 | 98.74531 | 99.17672
|  | 15.3382 | 98.31194 | 98.74581 | 99.17968
|  | 15.342 | 98.30901 | 98.74533 | 99.18166
|  | 15.3459 | 98.30511 | 98.74486 | 99.18462
|  | 15.3498 | 98.3012 | 98.7439 | 99.18659
|  | 15.3536 | 98.2973 | 98.74293 | 99.18856
|  | 15.3575 | 98.29339 | 98.74197 | 99.19054
|  | 15.3614 | 98.28949 | 98.741 | 99.19251
|  | 15.3652 | 98.28656 | 98.74003 | 99.1935
|  | 15.3691 | 98.28656 | 98.74003 | 99.1935
|  | 15.3729 | 98.28656 | 98.73954 | 99.19251
|  | 15.3768 | 98.28656 | 98.73904 | 99.19153
|  | 15.3807 | 98.28656 | 98.73904 | 99.19153
|  | 15.3845 | 98.28656 | 98.73855 | 99.19054
|  | 15.3884 | 98.28851 | 98.73854 | 99.18856
|  | 15.3922 | 98.29437 | 98.73949 | 99.18462
|  | 15.3961 | 98.29925 | 98.73947 | 99.17968
|  | 15.4 | 98.30511 | 98.73993 | 99.17475
|  | 15.4038 | 98.31096 | 98.74039 | 99.16981
|  | 15.4077 | 98.31682 | 98.74134 | 99.16586
|  | 15.4115 | 98.32365 | 98.7418 | 99.15994
|  | 15.4154 | 98.33146 | 98.74274 | 99.15402
|  | 15.4193 | 98.33927 | 98.74368 | 99.1481
|  | 15.4231 | 98.34708 | 98.74463 | 99.14218
|  | 15.427 | 98.35489 | 98.74557 | 99.13625
|  | 15.4308 | 98.3627 | 98.74652 | 99.13033
|  | 15.4347 | 98.37051 | 98.74894 | 99.12737
|  | 15.4386 | 98.37734 | 98.75285 | 99.12836
|  | 15.4424 | 98.38417 | 98.75627 | 99.12836
|  | 15.4463 | 98.39198 | 98.76066 | 99.12935
|  | 15.4501 | 98.39882 | 98.76457 | 99.13033
|  | 15.454 | 98.40565 | 98.76848 | 99.13132
|  | 15.4579 | 98.41248 | 98.77437 | 99.13625
|  | 15.4617 | 98.41736 | 98.78174 | 99.14612
|  | 15.4656 | 98.42224 | 98.78912 | 99.15599
|  | 15.4694 | 98.42713 | 98.79649 | 99.16586
|  | 15.4733 | 98.43201 | 98.80387 | 99.17573
|  | 15.4772 | 98.43786 | 98.81124 | 99.18462
|  | 15.481 | 98.44079 | 98.81863 | 99.19646
|  | 15.4849 | 98.44274 | 98.82552 | 99.2083
|  | 15.4888 | 98.44372 | 98.83243 | 99.22114
|  | 15.4926 | 98.44567 | 98.83933 | 99.23298
|  | 15.4965 | 98.44762 | 98.84672 | 99.24581
|  | 15.5003 | 98.4486 | 98.85313 | 99.25766
|  | 15.5042 | 98.4486 | 98.85856 | 99.26851
|  | 15.5081 | 98.44567 | 98.86104 | 99.27641
|  | 15.5119 | 98.44274 | 98.86352 | 99.2843
|  | 15.5158 | 98.43981 | 98.86601 | 99.2922
|  | 15.5196 | 98.43786 | 98.86898 | 99.3001
|  | 15.5235 | 98.43493 | 98.87196 | 99.30898
|  | 15.5274 | 98.43103 | 98.87198 | 99.31293
|  | 15.5312 | 98.42517 | 98.86905 | 99.31293
|  | 15.5351 | 98.41932 | 98.86661 | 99.31391
|  | 15.5389 | 98.41443 | 98.86417 | 99.31391
|  | 15.5428 | 98.40858 | 98.86174 | 99.3149
|  | 15.5467 | 98.40272 | 98.85881 | 99.3149
|  | 15.5505 | 98.39784 | 98.85538 | 99.31293
|  | 15.5544 | 98.39394 | 98.85047 | 99.30701
|  | 15.5582 | 98.39003 | 98.84556 | 99.30108
|  | 15.5621 | 98.38613 | 98.84114 | 99.29615
|  | 15.566 | 98.38222 | 98.83622 | 99.29023
|  | 15.5698 | 98.37832 | 98.8318 | 99.28529
|  | 15.5737 | 98.37734 | 98.82786 | 99.27838
|  | 15.5775 | 98.37929 | 98.82588 | 99.27246
|  | 15.5814 | 98.38027 | 98.82291 | 99.26555
|  | 15.5853 | 98.38222 | 98.82043 | 99.25864
|  | 15.5891 | 98.38417 | 98.81795 | 99.25173
|  | 15.593 | 98.38515 | 98.81499 | 99.24482
|  | 15.5968 | 98.38808 | 98.81349 | 99.2389
|  | 15.6007 | 98.39296 | 98.81346 | 99.23397
|  | 15.6046 | 98.39784 | 98.81344 | 99.22903
|  | 15.6084 | 98.40272 | 98.81341 | 99.2241
|  | 15.6123 | 98.40858 | 98.81387 | 99.21916
|  | 15.6162 | 98.41346 | 98.81384 | 99.21423
|  | 15.62 | 98.41736 | 98.81382 | 99.21028
|  | 15.6239 | 98.41932 | 98.81332 | 99.20732
|  | 15.6277 | 98.42224 | 98.8133 | 99.20436
|  | 15.6316 | 98.4242 | 98.81329 | 99.20238
|  | 15.6355 | 98.42713 | 98.81327 | 99.19942
|  | 15.6393 | 98.42908 | 98.81277 | 99.19646
|  | 15.6432 | 98.43103 | 98.81276 | 99.19449
|  | 15.647 | 98.4281 | 98.81129 | 99.19449
|  | 15.6509 | 98.42517 | 98.80983 | 99.19449
|  | 15.6548 | 98.42224 | 98.80837 | 99.19449
|  | 15.6586 | 98.41932 | 98.8069 | 99.19449
|  | 15.6625 | 98.41736 | 98.80543 | 99.1935
|  | 15.6663 | 98.41443 | 98.80397 | 99.1935
|  | 15.6702 | 98.40955 | 98.80251 | 99.19547
|  | 15.6741 | 98.40565 | 98.80155 | 99.19745
|  | 15.6779 | 98.40175 | 98.80009 | 99.19844
|  | 15.6818 | 98.39784 | 98.79912 | 99.20041
|  | 15.6856 | 98.39296 | 98.79767 | 99.20238
|  | 15.6895 | 98.38905 | 98.79621 | 99.20337
|  | 15.6934 | 98.38905 | 98.79671 | 99.20436
|  | 15.6972 | 98.38808 | 98.79622 | 99.20436
|  | 15.7011 | 98.38808 | 98.79671 | 99.20534
|  | 15.7049 | 98.38808 | 98.79671 | 99.20534
|  | 15.7088 | 98.38808 | 98.79671 | 99.20534
|  | 15.7127 | 98.38808 | 98.79721 | 99.20633
|  | 15.7165 | 98.39198 | 98.79817 | 99.20436
|  | 15.7204 | 98.39589 | 98.79914 | 99.20238
|  | 15.7242 | 98.40077 | 98.80059 | 99.20041
|  | 15.7281 | 98.40565 | 98.80204 | 99.19844
|  | 15.732 | 98.41053 | 98.8035 | 99.19646
|  | 15.7358 | 98.41541 | 98.80495 | 99.19449
|  | 15.7397 | 98.42029 | 98.8069 | 99.1935
|  | 15.7436 | 98.42615 | 98.80933 | 99.19251
|  | 15.7474 | 98.43201 | 98.81177 | 99.19153
|  | 15.7513 | 98.43786 | 98.81469 | 99.19153
|  | 15.7551 | 98.44372 | 98.81713 | 99.19054
|  | 15.759 | 98.44958 | 98.81956 | 99.18955
|  | 15.7629 | 98.45348 | 98.8225 | 99.19153
|  | 15.7667 | 98.45641 | 98.82545 | 99.19449
|  | 15.7706 | 98.45934 | 98.82889 | 99.19844
|  | 15.7744 | 98.46324 | 98.83281 | 99.20238
|  | 15.7783 | 98.46617 | 98.83625 | 99.20633
|  | 15.7822 | 98.4691 | 98.8392 | 99.20929
|  | 15.786 | 98.47105 | 98.84215 | 99.21324
|  | 15.7899 | 98.47105 | 98.84511 | 99.21916
|  | 15.7937 | 98.47105 | 98.84757 | 99.2241
|  | 15.7976 | 98.47007 | 98.84955 | 99.22903
|  | 15.8015 | 98.47007 | 98.85251 | 99.23495
|  | 15.8053 | 98.47007 | 98.85498 | 99.23989
|  | 15.8092 | 98.47007 | 98.85745 | 99.24482
|  | 15.813 | 98.46715 | 98.85747 | 99.24778
|  | 15.8169 | 98.46519 | 98.85797 | 99.25075
|  | 15.8208 | 98.46324 | 98.85847 | 99.25371
|  | 15.8246 | 98.46031 | 98.858 | 99.25568
|  | 15.8285 | 98.45836 | 98.8585 | 99.25864
|  | 15.8323 | 98.45641 | 98.85901 | 99.2616
|  | 15.8362 | 98.45348 | 98.85754 | 99.2616
|  | 15.8401 | 98.44958 | 98.8551 | 99.26062
|  | 15.8439 | 98.44665 | 98.85314 | 99.25963
|  | 15.8478 | 98.44372 | 98.85118 | 99.25864
|  | 15.8516 | 98.43981 | 98.84923 | 99.25864
|  | 15.8555 | 98.43689 | 98.84727 | 99.25766
|  | 15.8594 | 98.43396 | 98.84482 | 99.25568
|  | 15.8632 | 98.43005 | 98.84089 | 99.25173
|  | 15.8671 | 98.42615 | 98.83697 | 99.24778
|  | 15.871 | 98.42322 | 98.83353 | 99.24384
|  | 15.8748 | 98.41932 | 98.8301 | 99.24088
|  | 15.8787 | 98.41639 | 98.82666 | 99.23693
|  | 15.8825 | 98.41346 | 98.82322 | 99.23298
|  | 15.8864 | 98.41053 | 98.81978 | 99.22903
|  | 15.8903 | 98.40858 | 98.81732 | 99.22607
|  | 15.8941 | 98.40565 | 98.81389 | 99.22212
|  | 15.898 | 98.4037 | 98.81143 | 99.21916
|  | 15.9018 | 98.40077 | 98.80799 | 99.21521
|  | 15.9057 | 98.39784 | 98.80505 | 99.21225
|  | 15.9096 | 98.39784 | 98.80554 | 99.21324
|  | 15.9134 | 98.39686 | 98.80604 | 99.21521
|  | 15.9173 | 98.39686 | 98.80703 | 99.21719
|  | 15.9211 | 98.39589 | 98.80802 | 99.22015
|  | 15.925 | 98.39589 | 98.80901 | 99.22212
|  | 15.9289 | 98.39491 | 98.8095 | 99.2241
|  | 15.9327 | 98.39589 | 98.81246 | 99.22903
|  | 15.9366 | 98.39686 | 98.8169 | 99.23693
|  | 15.9404 | 98.39784 | 98.82133 | 99.24482
|  | 15.9443 | 98.39882 | 98.82577 | 99.25272
|  | 15.9482 | 98.40077 | 98.83069 | 99.26062
|  | 15.952 | 98.40175 | 98.83513 | 99.26851
|  | 15.9559 | 98.40272 | 98.83956 | 99.27641
|  | 15.9597 | 98.40467 | 98.8435 | 99.28233
|  | 15.9636 | 98.40663 | 98.84744 | 99.28825
|  | 15.9675 | 98.40858 | 98.85138 | 99.29417
|  | 15.9713 | 98.41053 | 98.85531 | 99.3001
|  | 15.9752 | 98.41248 | 98.85974 | 99.30701
|  | 15.979 | 98.41443 | 98.86368 | 99.31293
|  | 15.9829 | 98.41639 | 98.86466 | 99.31293
|  | 15.9868 | 98.41834 | 98.86514 | 99.31194
|  | 15.9906 | 98.42029 | 98.86562 | 99.31095
|  | 15.9945 | 98.42322 | 98.86659 | 99.30997
|  | 15.9984 | 98.42517 | 98.86708 | 99.30898
|  | 16.0022 | 98.42713 | 98.86706 | 99.30701
|  | 16.0061 | 98.42908 | 98.86656 | 99.30404
|  | 16.0099 | 98.43103 | 98.86458 | 99.29812
|  | 16.0138 | 98.43201 | 98.8626 | 99.29319
|  | 16.0177 | 98.43396 | 98.86061 | 99.28727
|  | 16.0215 | 98.43493 | 98.85814 | 99.28134
|  | 16.0254 | 98.43689 | 98.85615 | 99.27542
|  | 16.0292 | 98.43786 | 98.85368 | 99.2695
|  | 16.0331 | 98.43689 | 98.84924 | 99.2616
|  | 16.037 | 98.43493 | 98.84432 | 99.25371
|  | 16.0408 | 98.43396 | 98.83988 | 99.24581
|  | 16.0447 | 98.43201 | 98.83545 | 99.2389
|  | 16.0485 | 98.43103 | 98.83102 | 99.23101
|  | 16.0524 | 98.42908 | 98.82609 | 99.22311
|  | 16.0563 | 98.42713 | 98.82068 | 99.21423
|  | 16.0601 | 98.4242 | 98.81428 | 99.20436
|  | 16.064 | 98.42029 | 98.80788 | 99.19547
|  | 16.0678 | 98.41736 | 98.80148 | 99.1856
|  | 16.0717 | 98.41443 | 98.79508 | 99.17573
|  | 16.0756 | 98.41151 | 98.78869 | 99.16586
|  | 16.0794 | 98.40858 | 98.78278 | 99.15698
|  | 16.0833 | 98.40663 | 98.77934 | 99.15205
|  | 16.0871 | 98.40565 | 98.77638 | 99.14711
|  | 16.091 | 98.40467 | 98.77293 | 99.14119
|  | 16.0949 | 98.40272 | 98.76949 | 99.13625
|  | 16.0987 | 98.40175 | 98.76604 | 99.13033
|  | 16.1026 | 98.39979 | 98.7626 | 99.1254
|  | 16.1064 | 98.39979 | 98.76457 | 99.12935
|  | 16.1103 | 98.39979 | 98.76852 | 99.13724
|  | 16.1142 | 98.39979 | 98.77246 | 99.14514
|  | 16.118 | 98.39979 | 98.77641 | 99.15303
|  | 16.1219 | 98.39979 | 98.78085 | 99.16192
|  | 16.1258 | 98.39979 | 98.7848 | 99.16981
|  | 16.1296 | 98.39979 | 98.78924 | 99.1787
|  | 16.1335 | 98.39784 | 98.79666 | 99.19547
|  | 16.1373 | 98.39686 | 98.80406 | 99.21127
|  | 16.1412 | 98.39491 | 98.81148 | 99.22804
|  | 16.1451 | 98.39296 | 98.8184 | 99.24384
|  | 16.1489 | 98.39198 | 98.8263 | 99.26062
|  | 16.1528 | 98.39003 | 98.83322 | 99.27641
|  | 16.1566 | 98.38808 | 98.83817 | 99.28825
|  | 16.1605 | 98.38613 | 98.84212 | 99.29812
|  | 16.1644 | 98.38515 | 98.84657 | 99.30799
|  | 16.1682 | 98.3832 | 98.85004 | 99.31687
|  | 16.1721 | 98.38125 | 98.854 | 99.32675
|  | 16.1759 | 98.37929 | 98.85795 | 99.33661
|  | 16.1798 | 98.37832 | 98.86191 | 99.3455
|  | 16.1837 | 98.38027 | 98.86288 | 99.3455
|  | 16.1875 | 98.38222 | 98.86386 | 99.3455
|  | 16.1914 | 98.38417 | 98.86484 | 99.3455
|  | 16.1952 | 98.38613 | 98.86581 | 99.3455
|  | 16.1991 | 98.38808 | 98.86728 | 99.34649
|  | 16.203 | 98.39003 | 98.86826 | 99.34649
|  | 16.2068 | 98.39394 | 98.86972 | 99.3455
|  | 16.2107 | 98.39979 | 98.87215 | 99.34451
|  | 16.2145 | 98.40467 | 98.8741 | 99.34352
|  | 16.2184 | 98.41053 | 98.87653 | 99.34254
|  | 16.2223 | 98.41541 | 98.87848 | 99.34155
|  | 16.2261 | 98.42127 | 98.88092 | 99.34056
|  | 16.23 | 98.42615 | 98.88286 | 99.33958
|  | 16.2338 | 98.4281 | 98.88384 | 99.33958
|  | 16.2377 | 98.43103 | 98.8853 | 99.33958
|  | 16.2416 | 98.43298 | 98.88677 | 99.34056
|  | 16.2454 | 98.43591 | 98.88824 | 99.34056
|  | 16.2493 | 98.43786 | 98.88921 | 99.34056
|  | 16.2532 | 98.44079 | 98.89068 | 99.34056
|  | 16.257 | 98.43981 | 98.89019 | 99.34056
|  | 16.2609 | 98.43493 | 98.88676 | 99.33859
|  | 16.2647 | 98.43103 | 98.88382 | 99.33661
|  | 16.2686 | 98.42615 | 98.88039 | 99.33464
|  | 16.2725 | 98.42127 | 98.87746 | 99.33365
|  | 16.2763 | 98.41639 | 98.87403 | 99.33168
|  | 16.2802 | 98.41151 | 98.87061 | 99.32971
|  | 16.284 | 98.4037 | 98.86571 | 99.32773
|  | 16.2879 | 98.39589 | 98.86033 | 99.32477
|  | 16.2918 | 98.3871 | 98.85495 | 99.3228
|  | 16.2956 | 98.37929 | 98.85006 | 99.32082
|  | 16.2995 | 98.37051 | 98.84419 | 99.31786
|  | 16.3033 | 98.36172 | 98.83881 | 99.31589
|  | 16.3072 | 98.35489 | 98.8344 | 99.31391
|  | 16.3111 | 98.35196 | 98.83343 | 99.3149
|  | 16.3149 | 98.34903 | 98.83246 | 99.31589
|  | 16.3188 | 98.3461 | 98.83149 | 99.31687
|  | 16.3226 | 98.34415 | 98.83101 | 99.31786
|  | 16.3265 | 98.34122 | 98.83004 | 99.31885
|  | 16.3304 | 98.3383 | 98.82907 | 99.31984
|  | 16.3342 | 98.34025 | 98.83054 | 99.32082
|  | 16.3381 | 98.34806 | 98.83592 | 99.32378
|  | 16.3419 | 98.35489 | 98.84032 | 99.32576
|  | 16.3458 | 98.36172 | 98.84522 | 99.32872
|  | 16.3497 | 98.36856 | 98.84962 | 99.33069
|  | 16.3535 | 98.37539 | 98.85403 | 99.33267
|  | 16.3574 | 98.3832 | 98.85941 | 99.33563
|  | 16.3612 | 98.39296 | 98.86429 | 99.33563
|  | 16.3651 | 98.40467 | 98.86966 | 99.33464
|  | 16.369 | 98.41541 | 98.87453 | 99.33365
|  | 16.3728 | 98.42713 | 98.8799 | 99.33267
|  | 16.3767 | 98.43786 | 98.88526 | 99.33267
|  | 16.3806 | 98.4486 | 98.89014 | 99.33168
|  | 16.3844 | 98.45934 | 98.89502 | 99.33069
|  | 16.3883 | 98.46617 | 98.89646 | 99.32675
|  | 16.3921 | 98.473 | 98.89839 | 99.32378
|  | 16.396 | 98.47984 | 98.90033 | 99.32082
|  | 16.3999 | 98.48667 | 98.90177 | 99.31687
|  | 16.4037 | 98.49253 | 98.90322 | 99.31391
|  | 16.4076 | 98.49936 | 98.90466 | 99.30997
|  | 16.4114 | 98.50326 | 98.90513 | 99.30701
|  | 16.4153 | 98.50229 | 98.90317 | 99.30404
|  | 16.4192 | 98.50131 | 98.9012 | 99.30108
|  | 16.423 | 98.50131 | 98.89972 | 99.29812
|  | 16.4269 | 98.50034 | 98.89775 | 99.29516
|  | 16.4307 | 98.49936 | 98.89529 | 99.29121
|  | 16.4346 | 98.49936 | 98.89381 | 99.28825
|  | 16.4385 | 98.49643 | 98.89037 | 99.2843
|  | 16.4423 | 98.49155 | 98.88595 | 99.28036
|  | 16.4462 | 98.48765 | 98.88153 | 99.27542
|  | 16.45 | 98.48374 | 98.87761 | 99.27147
|  | 16.4539 | 98.47984 | 98.87368 | 99.26753
|  | 16.4578 | 98.47593 | 98.86926 | 99.26259
|  | 16.4616 | 98.47203 | 98.86533 | 99.25864
|  | 16.4655 | 98.47007 | 98.85992 | 99.24976
|  | 16.4693 | 98.46812 | 98.8545 | 99.24088
|  | 16.4732 | 98.46617 | 98.84908 | 99.23199
|  | 16.4771 | 98.46422 | 98.84366 | 99.22311
|  | 16.4809 | 98.46324 | 98.83873 | 99.21423
|  | 16.4848 | 98.46129 | 98.83381 | 99.20633
|  | 16.4886 | 98.45934 | 98.82839 | 99.19745
|  | 16.4925 | 98.46129 | 98.82443 | 99.18758
|  | 16.4964 | 98.46227 | 98.81999 | 99.17771
|  | 16.5002 | 98.46324 | 98.81554 | 99.16784
|  | 16.5041 | 98.46422 | 98.81109 | 99.15797
|  | 16.508 | 98.46617 | 98.80713 | 99.1481
|  | 16.5118 | 98.46715 | 98.80269 | 99.13823
|  | 16.5157 | 98.4691 | 98.79972 | 99.13033
|  | 16.5195 | 98.47105 | 98.79872 | 99.12638
|  | 16.5234 | 98.473 | 98.79821 | 99.12342
|  | 16.5273 | 98.47495 | 98.79721 | 99.11947
|  | 16.5311 | 98.47691 | 98.79622 | 99.11553
|  | 16.535 | 98.47984 | 98.79571 | 99.11158
|  | 16.5388 | 98.48179 | 98.79471 | 99.10763
|  | 16.5427 | 98.48472 | 98.79667 | 99.10862
|  | 16.5466 | 98.48862 | 98.80059 | 99.11257
|  | 16.5504 | 98.49253 | 98.80501 | 99.1175
|  | 16.5543 | 98.49643 | 98.80894 | 99.12145
|  | 16.5581 | 98.50034 | 98.81287 | 99.1254
|  | 16.562 | 98.50424 | 98.81729 | 99.13033
|  | 16.5659 | 98.50814 | 98.82121 | 99.13428
|  | 16.5697 | 98.51302 | 98.8276 | 99.14218
|  | 16.5736 | 98.51888 | 98.83497 | 99.15106
|  | 16.5774 | 98.52376 | 98.84185 | 99.15994
|  | 16.5813 | 98.52962 | 98.84922 | 99.16882
|  | 16.5852 | 98.5345 | 98.85561 | 99.17672
|  | 16.589 | 98.54036 | 98.86298 | 99.1856
|  | 16.5929 | 98.54524 | 98.86986 | 99.19449
|  | 16.5967 | 98.54719 | 98.87528 | 99.20337
|  | 16.6006 | 98.54817 | 98.87972 | 99.21127
|  | 16.6045 | 98.54817 | 98.88416 | 99.22015
|  | 16.6083 | 98.54914 | 98.88859 | 99.22804
|  | 16.6122 | 98.55012 | 98.89352 | 99.23693
|  | 16.616 | 98.55012 | 98.89747 | 99.24482
|  | 16.6199 | 98.55109 | 98.90191 | 99.25272
|  | 16.6238 | 98.54524 | 98.90095 | 99.25667
|  | 16.6276 | 98.53938 | 98.89951 | 99.25963
|  | 16.6315 | 98.53352 | 98.89806 | 99.26259
|  | 16.6354 | 98.52767 | 98.89612 | 99.26456
|  | 16.6392 | 98.52181 | 98.89467 | 99.26753
|  | 16.6431 | 98.51595 | 98.89322 | 99.27049
|  | 16.6469 | 98.5101 | 98.89177 | 99.27345
|  | 16.6508 | 98.50912 | 98.88882 | 99.26851
|  | 16.6547 | 98.50717 | 98.88537 | 99.26358
|  | 16.6585 | 98.50522 | 98.88242 | 99.25963
|  | 16.6624 | 98.50326 | 98.87898 | 99.25469
|  | 16.6662 | 98.50131 | 98.87553 | 99.24976
|  | 16.6701 | 98.50034 | 98.87307 | 99.24581
|  | 16.674 | 98.49936 | 98.87012 | 99.24088
|  | 16.6778 | 98.50619 | 98.87008 | 99.23397
|  | 16.6817 | 98.514 | 98.87053 | 99.22706
|  | 16.6855 | 98.52083 | 98.87099 | 99.22114
|  | 16.6894 | 98.52864 | 98.87144 | 99.21423
|  | 16.6933 | 98.53548 | 98.87189 | 99.2083
|  | 16.6971 | 98.54328 | 98.87234 | 99.2014
|  | 16.701 | 98.55012 | 98.87329 | 99.19646
|  | 16.7048 | 98.55402 | 98.87475 | 99.19547
|  | 16.7087 | 98.55793 | 98.8767 | 99.19547
|  | 16.7126 | 98.56183 | 98.87865 | 99.19547
|  | 16.7164 | 98.56574 | 98.88061 | 99.19547
|  | 16.7203 | 98.56964 | 98.88256 | 99.19547
|  | 16.7241 | 98.57355 | 98.88402 | 99.19449
|  | 16.728 | 98.5755 | 98.88598 | 99.19646
|  | 16.7319 | 98.56866 | 98.88552 | 99.20238
|  | 16.7357 | 98.56183 | 98.88556 | 99.20929
|  | 16.7396 | 98.55402 | 98.88511 | 99.2162
|  | 16.7434 | 98.54719 | 98.88466 | 99.22212
|  | 16.7473 | 98.54036 | 98.88469 | 99.22903
|  | 16.7512 | 98.53352 | 98.88473 | 99.23594
|  | 16.755 | 98.52572 | 98.88379 | 99.24186
|  | 16.7589 | 98.51791 | 98.88433 | 99.25075
|  | 16.7628 | 98.50912 | 98.88388 | 99.25864
|  | 16.7666 | 98.50034 | 98.88393 | 99.26753
|  | 16.7705 | 98.49253 | 98.88397 | 99.27542
|  | 16.7743 | 98.48374 | 98.88353 | 99.28332
|  | 16.7782 | 98.47593 | 98.88407 | 99.2922
|  | 16.7821 | 98.46812 | 98.88411 | 99.3001
|  | 16.7859 | 98.46715 | 98.88609 | 99.30503
|  | 16.7898 | 98.46617 | 98.88856 | 99.31095
|  | 16.7936 | 98.46519 | 98.89054 | 99.31589
|  | 16.7975 | 98.46422 | 98.89252 | 99.32082
|  | 16.8014 | 98.46324 | 98.89499 | 99.32675
|  | 16.8052 | 98.46227 | 98.89697 | 99.33168
|  | 16.8091 | 98.46129 | 98.89895 | 99.33661
|  | 16.8129 | 98.46422 | 98.90042 | 99.33661
|  | 16.8168 | 98.46617 | 98.90139 | 99.33661
|  | 16.8207 | 98.4691 | 98.90286 | 99.33661
|  | 16.8245 | 98.47105 | 98.90433 | 99.3376
|  | 16.8284 | 98.47398 | 98.90579 | 99.3376
|  | 16.8322 | 98.47593 | 98.90677 | 99.3376
|  | 16.8361 | 98.47886 | 98.90823 | 99.3376
|  | 16.84 | 98.47886 | 98.90626 | 99.33365
|  | 16.8438 | 98.47886 | 98.90428 | 99.32971
|  | 16.8477 | 98.47886 | 98.9028 | 99.32675
|  | 16.8515 | 98.47984 | 98.90132 | 99.3228
|  | 16.8554 | 98.47984 | 98.89984 | 99.31984
|  | 16.8593 | 98.47984 | 98.89786 | 99.31589
|  | 16.8631 | 98.47984 | 98.89638 | 99.31293
|  | 16.867 | 98.47886 | 98.89441 | 99.30997
|  | 16.8708 | 98.47691 | 98.89196 | 99.30701
|  | 16.8747 | 98.47593 | 98.88999 | 99.30404
|  | 16.8786 | 98.47495 | 98.88802 | 99.30108
|  | 16.8824 | 98.473 | 98.88556 | 99.29812
|  | 16.8863 | 98.47203 | 98.88359 | 99.29516
|  | 16.8902 | 98.47007 | 98.88114 | 99.2922
|  | 16.894 | 98.47007 | 98.87966 | 99.28924
|  | 16.8979 | 98.47007 | 98.87867 | 99.28727
|  | 16.9017 | 98.47007 | 98.87719 | 99.2843
|  | 16.9056 | 98.4691 | 98.87522 | 99.28134
|  | 16.9095 | 98.4691 | 98.87423 | 99.27937
|  | 16.9133 | 98.4691 | 98.87275 | 99.27641
|  | 16.9172 | 98.4691 | 98.87177 | 99.27443
|  | 16.921 | 98.4691 | 98.86979 | 99.27049
|  | 16.9249 | 98.4691 | 98.86782 | 99.26654
|  | 16.9288 | 98.4691 | 98.86535 | 99.2616
|  | 16.9326 | 98.4691 | 98.86338 | 99.25766
|  | 16.9365 | 98.4691 | 98.8614 | 99.25371
|  | 16.9403 | 98.4691 | 98.85943 | 99.24976
|  | 16.9442 | 98.4691 | 98.85696 | 99.24482
|  | 16.9481 | 98.46812 | 98.85499 | 99.24186
|  | 16.9519 | 98.46422 | 98.85107 | 99.23792
|  | 16.9558 | 98.46129 | 98.84812 | 99.23495
|  | 16.9596 | 98.45836 | 98.84518 | 99.23199
|  | 16.9635 | 98.45543 | 98.84174 | 99.22804
|  | 16.9674 | 98.4525 | 98.83879 | 99.22508
|  | 16.9712 | 98.4486 | 98.83536 | 99.22212
|  | 16.9751 | 98.44469 | 98.83242 | 99.22015
|  | 16.9789 | 98.43884 | 98.82949 | 99.22015
|  | 16.9828 | 98.43298 | 98.82706 | 99.22114
|  | 16.9867 | 98.42615 | 98.82364 | 99.22114
|  | 16.9905 | 98.42029 | 98.82071 | 99.22114
|  | 16.9944 | 98.41443 | 98.81779 | 99.22114
|  | 16.9982 | 98.40858 | 98.81535 | 99.22212
|  | 17.0021 | 98.40272 | 98.81242 | 99.22212
|  | 17.006 | 98.40077 | 98.81145 | 99.22212
|  | 17.0098 | 98.39784 | 98.80998 | 99.22212
|  | 17.0137 | 98.39589 | 98.8095 | 99.22311
|  | 17.0176 | 98.39296 | 98.80804 | 99.22311
|  | 17.0214 | 98.39101 | 98.80706 | 99.22311
|  | 17.0253 | 98.38808 | 98.80609 | 99.2241
|  | 17.0291 | 98.38613 | 98.80511 | 99.2241
|  | 17.033 | 98.39003 | 98.80657 | 99.22311
|  | 17.0369 | 98.39394 | 98.80754 | 99.22114
|  | 17.0407 | 98.39882 | 98.80899 | 99.21916
|  | 17.0446 | 98.40272 | 98.80995 | 99.21719
|  | 17.0484 | 98.40663 | 98.81141 | 99.2162
|  | 17.0523 | 98.41151 | 98.81287 | 99.21423
|  | 17.0562 | 98.41541 | 98.81383 | 99.21225
|  | 17.06 | 98.42127 | 98.81627 | 99.21127
|  | 17.0639 | 98.42713 | 98.8187 | 99.21028
|  | 17.0677 | 98.43201 | 98.82065 | 99.20929
|  | 17.0716 | 98.43786 | 98.82308 | 99.2083
|  | 17.0755 | 98.44372 | 98.82552 | 99.20732
|  | 17.0793 | 98.44958 | 98.82795 | 99.20633
|  | 17.0832 | 98.45543 | 98.83039 | 99.20534
|  | 17.087 | 98.45934 | 98.83185 | 99.20436
|  | 17.0909 | 98.46227 | 98.83282 | 99.20337
|  | 17.0948 | 98.46422 | 98.83379 | 99.20337
|  | 17.0986 | 98.46715 | 98.83526 | 99.20337
|  | 17.1025 | 98.47007 | 98.83623 | 99.20238
|  | 17.1063 | 98.47203 | 98.8372 | 99.20238
|  | 17.1102 | 98.47495 | 98.83818 | 99.2014
|  | 17.1141 | 98.47691 | 98.83915 | 99.2014
|  | 17.1179 | 98.47886 | 98.83914 | 99.19942
|  | 17.1218 | 98.47984 | 98.83914 | 99.19844
|  | 17.1256 | 98.48081 | 98.83864 | 99.19646
|  | 17.1295 | 98.48277 | 98.83912 | 99.19547
|  | 17.1334 | 98.48374 | 98.83862 | 99.1935
|  | 17.1372 | 98.48569 | 98.8391 | 99.19251
|  | 17.1411 | 98.48667 | 98.8386 | 99.19054
|  | 17.145 | 98.48862 | 98.83909 | 99.18955
|  | 17.1488 | 98.49057 | 98.83957 | 99.18856
|  | 17.1527 | 98.49253 | 98.84005 | 99.18758
|  | 17.1565 | 98.49448 | 98.84053 | 99.18659
|  | 17.1604 | 98.49545 | 98.84053 | 99.1856
|  | 17.1643 | 98.49741 | 98.84101 | 99.18462
|  | 17.1681 | 98.49936 | 98.841 | 99.18264
|  | 17.172 | 98.50034 | 98.841 | 99.18166
|  | 17.1758 | 98.50034 | 98.8405 | 99.18067
|  | 17.1797 | 98.50034 | 98.84001 | 99.17968
|  | 17.1836 | 98.50034 | 98.83952 | 99.1787
|  | 17.1874 | 98.49936 | 98.83853 | 99.17771
|  | 17.1913 | 98.49936 | 98.83804 | 99.17672
|  | 17.1951 | 98.49936 | 98.83755 | 99.17573
|  | 17.199 | 98.49936 | 98.83705 | 99.17475
|  | 17.2029 | 98.49643 | 98.8351 | 99.17376
|  | 17.2067 | 98.49253 | 98.83216 | 99.17179
|  | 17.2106 | 98.4896 | 98.8302 | 99.1708
|  | 17.2144 | 98.48667 | 98.82775 | 99.16882
|  | 17.2183 | 98.48374 | 98.82579 | 99.16784
|  | 17.2222 | 98.48081 | 98.82334 | 99.16586
|  | 17.226 | 98.47788 | 98.82138 | 99.16488
|  | 17.2299 | 98.47593 | 98.8204 | 99.16488
|  | 17.2337 | 98.47495 | 98.8209 | 99.16685
|  | 17.2376 | 98.473 | 98.82091 | 99.16882
|  | 17.2415 | 98.47203 | 98.82092 | 99.16981
|  | 17.2453 | 98.47105 | 98.82142 | 99.17179
|  | 17.2492 | 98.4691 | 98.82143 | 99.17376
|  | 17.253 | 98.46812 | 98.82143 | 99.17475
|  | 17.2569 | 98.46715 | 98.82243 | 99.17771
|  | 17.2608 | 98.47007 | 98.82685 | 99.18363
|  | 17.2646 | 98.47203 | 98.83079 | 99.18955
|  | 17.2685 | 98.47398 | 98.83522 | 99.19646
|  | 17.2724 | 98.47593 | 98.83916 | 99.20238
|  | 17.2762 | 98.47886 | 98.84358 | 99.2083
|  | 17.2801 | 98.48081 | 98.84801 | 99.21521
|  | 17.2839 | 98.48277 | 98.85195 | 99.22114
|  | 17.2878 | 98.48472 | 98.85638 | 99.22804
|  | 17.2917 | 98.48569 | 98.85983 | 99.23397
|  | 17.2955 | 98.48765 | 98.86426 | 99.24088
|  | 17.2994 | 98.48862 | 98.86771 | 99.2468
|  | 17.3032 | 98.49057 | 98.87214 | 99.25371
|  | 17.3071 | 98.49155 | 98.87559 | 99.25963
|  | 17.311 | 98.4935 | 98.88002 | 99.26654
|  | 17.3148 | 98.4935 | 98.88249 | 99.27147
|  | 17.3187 | 98.49253 | 98.88299 | 99.27345
|  | 17.3225 | 98.49057 | 98.883 | 99.27542
|  | 17.3264 | 98.4896 | 98.88399 | 99.27838
|  | 17.3303 | 98.48765 | 98.884 | 99.28036
|  | 17.3341 | 98.48569 | 98.88401 | 99.28233
|  | 17.338 | 98.48472 | 98.88451 | 99.2843
|  | 17.3418 | 98.48277 | 98.88501 | 99.28727
|  | 17.3457 | 98.48179 | 98.88305 | 99.2843
|  | 17.3496 | 98.48179 | 98.88157 | 99.28134
|  | 17.3534 | 98.48081 | 98.8791 | 99.27739
|  | 17.3573 | 98.47984 | 98.87664 | 99.27345
|  | 17.3611 | 98.47984 | 98.87516 | 99.27049
|  | 17.365 | 98.47886 | 98.8727 | 99.26654
|  | 17.3689 | 98.47788 | 98.87024 | 99.26259
|  | 17.3727 | 98.47788 | 98.86826 | 99.25864
|  | 17.3766 | 98.47984 | 98.86578 | 99.25173
|  | 17.3804 | 98.48081 | 98.86282 | 99.24482
|  | 17.3843 | 98.48277 | 98.86034 | 99.23792
|  | 17.3882 | 98.48374 | 98.85737 | 99.23101
|  | 17.392 | 98.48569 | 98.85489 | 99.2241
|  | 17.3959 | 98.48667 | 98.85193 | 99.21719
|  | 17.3997 | 98.48862 | 98.84994 | 99.21127
|  | 17.4036 | 98.48862 | 98.84748 | 99.20633
|  | 17.4075 | 98.48862 | 98.846 | 99.20337
|  | 17.4113 | 98.48862 | 98.84452 | 99.20041
|  | 17.4152 | 98.48862 | 98.84303 | 99.19745
|  | 17.4191 | 98.48862 | 98.84106 | 99.1935
|  | 17.4229 | 98.48862 | 98.83958 | 99.19054
|  | 17.4268 | 98.48862 | 98.8381 | 99.18758
|  | 17.4306 | 98.48765 | 98.83662 | 99.1856
|  | 17.4345 | 98.48569 | 98.83812 | 99.19054
|  | 17.4384 | 98.48277 | 98.83912 | 99.19547
|  | 17.4422 | 98.48081 | 98.84061 | 99.20041
|  | 17.4461 | 98.47886 | 98.8421 | 99.20534
|  | 17.4499 | 98.47593 | 98.84311 | 99.21028
|  | 17.4538 | 98.47398 | 98.84509 | 99.2162
|  | 17.4577 | 98.47105 | 98.84609 | 99.22114
|  | 17.4615 | 98.47007 | 98.84955 | 99.22903
|  | 17.4654 | 98.4691 | 98.85449 | 99.23989
|  | 17.4692 | 98.4691 | 98.86042 | 99.25173
|  | 17.4731 | 98.4691 | 98.86584 | 99.26259
|  | 17.477 | 98.46812 | 98.87078 | 99.27345
|  | 17.4808 | 98.46812 | 98.87671 | 99.28529
|  | 17.4847 | 98.46715 | 98.88165 | 99.29615
|  | 17.4885 | 98.46715 | 98.88708 | 99.30701
|  | 17.4924 | 98.47105 | 98.89495 | 99.31885
|  | 17.4963 | 98.47495 | 98.90233 | 99.32971
|  | 17.5001 | 98.47886 | 98.90971 | 99.34056
|  | 17.504 | 98.48374 | 98.91758 | 99.35142
|  | 17.5078 | 98.48765 | 98.92496 | 99.36228
|  | 17.5117 | 98.49155 | 98.93284 | 99.37412
|  | 17.5156 | 98.49545 | 98.94022 | 99.38498
|  | 17.5194 | 98.50034 | 98.94759 | 99.39485
|  | 17.5233 | 98.50619 | 98.95299 | 99.39978
|  | 17.5271 | 98.51302 | 98.95887 | 99.40472
|  | 17.531 | 98.51888 | 98.96427 | 99.40965
|  | 17.5349 | 98.52474 | 98.96966 | 99.41459
|  | 17.5387 | 98.5306 | 98.97506 | 99.41952
|  | 17.5426 | 98.53743 | 98.98094 | 99.42446
|  | 17.5465 | 98.54328 | 98.98634 | 99.42939
|  | 17.5503 | 98.54719 | 98.98829 | 99.42939
|  | 17.5542 | 98.55012 | 98.98828 | 99.42643
|  | 17.558 | 98.55305 | 98.98826 | 99.42347
|  | 17.5619 | 98.55598 | 98.98824 | 99.42051
|  | 17.5658 | 98.5589 | 98.98823 | 99.41755
|  | 17.5696 | 98.56183 | 98.98772 | 99.4136
|  | 17.5735 | 98.56476 | 98.9877 | 99.41064
|  | 17.5773 | 98.56769 | 98.98768 | 99.40768
|  | 17.5812 | 98.56671 | 98.98325 | 99.39978
|  | 17.5851 | 98.56574 | 98.97782 | 99.38991
|  | 17.5889 | 98.56378 | 98.97241 | 99.38103
|  | 17.5928 | 98.56183 | 98.96699 | 99.37215
|  | 17.5966 | 98.56086 | 98.96157 | 99.36228
|  | 17.6005 | 98.5589 | 98.95615 | 99.35339
|  | 17.6044 | 98.55695 | 98.95073 | 99.34451
|  | 17.6082 | 98.555 | 98.94531 | 99.33563
|  | 17.6121 | 98.55207 | 98.9399 | 99.32773
|  | 17.6159 | 98.54817 | 98.93351 | 99.31885
|  | 17.6198 | 98.54426 | 98.92761 | 99.31095
|  | 17.6237 | 98.54133 | 98.9222 | 99.30306
|  | 17.6275 | 98.53743 | 98.91629 | 99.29516
|  | 17.6314 | 98.53352 | 98.91039 | 99.28727
|  | 17.6352 | 98.52962 | 98.90449 | 99.27937
|  | 17.6391 | 98.52669 | 98.90056 | 99.27443
|  | 17.643 | 98.52376 | 98.89959 | 99.27542
|  | 17.6468 | 98.51986 | 98.89764 | 99.27542
|  | 17.6507 | 98.51693 | 98.89667 | 99.27641
|  | 17.6545 | 98.514 | 98.8957 | 99.27739
|  | 17.6584 | 98.51107 | 98.89473 | 99.27838
|  | 17.6623 | 98.50814 | 98.89376 | 99.27937
|  | 17.6661 | 98.50424 | 98.8923 | 99.28036
|  | 17.67 | 98.50229 | 98.8933 | 99.2843
|  | 17.6739 | 98.50034 | 98.89528 | 99.29023
|  | 17.6777 | 98.49741 | 98.89727 | 99.29713
|  | 17.6816 | 98.49545 | 98.89926 | 99.30306
|  | 17.6854 | 98.4935 | 98.90173 | 99.30997
|  | 17.6893 | 98.49155 | 98.90372 | 99.31589
|  | 17.6932 | 98.4896 | 98.9062 | 99.3228
|  | 17.697 | 98.48667 | 98.90769 | 99.32872
|  | 17.7009 | 98.48569 | 98.90819 | 99.33069
|  | 17.7047 | 98.48472 | 98.9082 | 99.33168
|  | 17.7086 | 98.48374 | 98.9087 | 99.33365
|  | 17.7125 | 98.48277 | 98.9087 | 99.33464
|  | 17.7163 | 98.48179 | 98.90871 | 99.33563
|  | 17.7202 | 98.48081 | 98.90871 | 99.33661
|  | 17.724 | 98.47984 | 98.90872 | 99.3376
|  | 17.7279 | 98.47886 | 98.90872 | 99.33859
|  | 17.7318 | 98.47984 | 98.90576 | 99.33168
|  | 17.7356 | 98.47984 | 98.9023 | 99.32477
|  | 17.7395 | 98.48081 | 98.89884 | 99.31687
|  | 17.7433 | 98.48081 | 98.89539 | 99.30997
|  | 17.7472 | 98.48179 | 98.89193 | 99.30207
|  | 17.7511 | 98.48179 | 98.88847 | 99.29516
|  | 17.7549 | 98.48277 | 98.88551 | 99.28825
|  | 17.7588 | 98.48277 | 98.88156 | 99.28036
|  | 17.7626 | 98.48374 | 98.8781 | 99.27246
|  | 17.7665 | 98.48472 | 98.87415 | 99.26358
|  | 17.7704 | 98.48569 | 98.87069 | 99.25568
|  | 17.7742 | 98.48667 | 98.86673 | 99.2468
|  | 17.7781 | 98.48765 | 98.86278 | 99.23792
|  | 17.7819 | 98.48862 | 98.85932 | 99.23002
|  | 17.7858 | 98.48862 | 98.85488 | 99.22114
|  | 17.7897 | 98.4896 | 98.85191 | 99.21423
|  | 17.7935 | 98.4896 | 98.85191 | 99.21423
|  | 17.7974 | 98.4896 | 98.85142 | 99.21324
|  | 17.8013 | 98.4896 | 98.85142 | 99.21324
|  | 17.8051 | 98.4896 | 98.85093 | 99.21225
|  | 17.809 | 98.4896 | 98.85093 | 99.21225
|  | 17.8128 | 98.4896 | 98.85043 | 99.21127
|  | 17.8167 | 98.4896 | 98.85043 | 99.21127
|  | 17.8206 | 98.4896 | 98.85142 | 99.21324
|  | 17.8244 | 98.48862 | 98.85636 | 99.2241
|  | 17.8283 | 98.48765 | 98.86081 | 99.23397
|  | 17.8321 | 98.48667 | 98.86525 | 99.24384
|  | 17.836 | 98.48569 | 98.8697 | 99.25371
|  | 17.8399 | 98.48569 | 98.87463 | 99.26358
|  | 17.8437 | 98.48472 | 98.87958 | 99.27443
|  | 17.8476 | 98.48374 | 98.88402 | 99.2843
|  | 17.8514 | 98.48277 | 98.88896 | 99.29516
|  | 17.8553 | 98.48081 | 98.8944 | 99.30799
|  | 17.8592 | 98.47886 | 98.89984 | 99.32082
|  | 17.863 | 98.47691 | 98.90577 | 99.33464
|  | 17.8669 | 98.47495 | 98.91121 | 99.34747
|  | 17.8707 | 98.473 | 98.91665 | 99.3603
|  | 17.8746 | 98.47203 | 98.92258 | 99.37313
|  | 17.8785 | 98.47007 | 98.92802 | 99.38596
|  | 17.8823 | 98.46715 | 98.93198 | 99.39682
|  | 17.8862 | 98.46324 | 98.93398 | 99.40472
|  | 17.89 | 98.45836 | 98.93499 | 99.41163
|  | 17.8939 | 98.45446 | 98.93699 | 99.41952
|  | 17.8978 | 98.45055 | 98.93899 | 99.42742
|  | 17.9016 | 98.44567 | 98.94 | 99.43433
|  | 17.9055 | 98.44177 | 98.942 | 99.44222
|  | 17.9093 | 98.43786 | 98.9435 | 99.44913
|  | 17.9132 | 98.43298 | 98.94352 | 99.45407
|  | 17.9171 | 98.4281 | 98.94059 | 99.45308
|  | 17.9209 | 98.42322 | 98.93766 | 99.45209
|  | 17.9248 | 98.41834 | 98.93522 | 99.45209
|  | 17.9287 | 98.41346 | 98.93228 | 99.45111
|  | 17.9325 | 98.40858 | 98.92935 | 99.45012
|  | 17.9364 | 98.4037 | 98.92642 | 99.44913
|  | 17.9402 | 98.39882 | 98.92397 | 99.44913
|  | 17.9441 | 98.39589 | 98.92054 | 99.44518
|  | 17.948 | 98.39491 | 98.91561 | 99.4363
|  | 17.9518 | 98.39394 | 98.91117 | 99.42841
|  | 17.9557 | 98.39296 | 98.90624 | 99.41952
|  | 17.9595 | 98.39198 | 98.90131 | 99.41064
|  | 17.9634 | 98.39101 | 98.89688 | 99.40274
|  | 17.9673 | 98.39003 | 98.89195 | 99.39386
|  | 17.9711 | 98.38905 | 98.88702 | 99.38498
|  | 17.975 | 98.38905 | 98.88258 | 99.3761
|  | 17.9788 | 98.39198 | 98.87812 | 99.36425
|  | 17.9827 | 98.39491 | 98.87366 | 99.35241
|  | 17.9866 | 98.39784 | 98.86969 | 99.34155
|  | 17.9904 | 98.40077 | 98.86524 | 99.32971
|  | 17.9943 | 98.4037 | 98.86127 | 99.31885
|  | 17.9981 | 98.40663 | 98.85682 | 99.30701
|  | 18.002 | 98.40955 | 98.85236 | 99.29516
|  | 18.0059 | 98.41248 | 98.84889 | 99.28529
|  | 18.0097 | 98.41443 | 98.84592 | 99.27739
|  | 18.0136 | 98.41639 | 98.84344 | 99.27049
|  | 18.0174 | 98.41834 | 98.84096 | 99.26358
|  | 18.0213 | 98.42029 | 98.83799 | 99.25568
|  | 18.0252 | 98.42224 | 98.83551 | 99.24877
|  | 18.029 | 98.4242 | 98.83303 | 99.24186
|  | 18.0329 | 98.42615 | 98.83055 | 99.23495
|  | 18.0367 | 98.4281 | 98.82807 | 99.22804
|  | 18.0406 | 98.43005 | 98.82905 | 99.22804
|  | 18.0445 | 98.43201 | 98.83003 | 99.22804
|  | 18.0483 | 98.43396 | 98.831 | 99.22804
|  | 18.0522 | 98.43591 | 98.83198 | 99.22804
|  | 18.0561 | 98.43786 | 98.83295 | 99.22804
|  | 18.0599 | 98.43981 | 98.83393 | 99.22804
|  | 18.0638 | 98.44177 | 98.83441 | 99.22706
|  | 18.0676 | 98.44372 | 98.83539 | 99.22706
|  | 18.0715 | 98.45055 | 98.84029 | 99.23002
|  | 18.0754 | 98.45739 | 98.84518 | 99.23298
|  | 18.0792 | 98.46422 | 98.85008 | 99.23594
|  | 18.0831 | 98.47105 | 98.85498 | 99.2389
|  | 18.0869 | 98.47788 | 98.85987 | 99.24186
|  | 18.0908 | 98.48569 | 98.86526 | 99.24482
|  | 18.0947 | 98.49253 | 98.87016 | 99.24778
|  | 18.0985 | 98.49936 | 98.87505 | 99.25075
|  | 18.1024 | 98.50717 | 98.87945 | 99.25173
|  | 18.1062 | 98.51595 | 98.88483 | 99.25371
|  | 18.1101 | 98.52376 | 98.88923 | 99.25469
|  | 18.114 | 98.53255 | 98.89411 | 99.25568
|  | 18.1178 | 98.54133 | 98.899 | 99.25667
|  | 18.1217 | 98.54914 | 98.9034 | 99.25766
|  | 18.1255 | 98.55793 | 98.90828 | 99.25864
|  | 18.1294 | 98.56574 | 98.91268 | 99.25963
|  | 18.1333 | 98.56964 | 98.91464 | 99.25963
|  | 18.1371 | 98.56964 | 98.91464 | 99.25963
|  | 18.141 | 98.56964 | 98.91464 | 99.25963
|  | 18.1448 | 98.57062 | 98.91512 | 99.25963
|  | 18.1487 | 98.57062 | 98.91512 | 99.25963
|  | 18.1526 | 98.57062 | 98.91463 | 99.25864
|  | 18.1564 | 98.57062 | 98.91463 | 99.25864
|  | 18.1603 | 98.57062 | 98.91463 | 99.25864
|  | 18.1641 | 98.56769 | 98.91317 | 99.25864
|  | 18.168 | 98.55988 | 98.90975 | 99.25963
|  | 18.1719 | 98.55207 | 98.90634 | 99.26062
|  | 18.1757 | 98.54426 | 98.90293 | 99.2616
|  | 18.1796 | 98.53645 | 98.89952 | 99.26259
|  | 18.1835 | 98.52864 | 98.89611 | 99.26358
|  | 18.1873 | 98.52083 | 98.8927 | 99.26456
|  | 18.1912 | 98.51302 | 98.88929 | 99.26555
|  | 18.195 | 98.50619 | 98.88636 | 99.26654
|  | 18.1989 | 98.49936 | 98.88394 | 99.26851
|  | 18.2028 | 98.4935 | 98.88199 | 99.27049
|  | 18.2066 | 98.48667 | 98.88006 | 99.27345
|  | 18.2105 | 98.48081 | 98.87812 | 99.27542
|  | 18.2143 | 98.47398 | 98.87618 | 99.27838
|  | 18.2182 | 98.46812 | 98.87424 | 99.28036
|  | 18.2221 | 98.46227 | 98.87279 | 99.28332
|  | 18.2259 | 98.45543 | 98.87036 | 99.28529
|  | 18.2298 | 98.45348 | 98.87136 | 99.28924
|  | 18.2336 | 98.4525 | 98.87285 | 99.29319
|  | 18.2375 | 98.45055 | 98.87384 | 99.29713
|  | 18.2414 | 98.44958 | 98.87533 | 99.30108
|  | 18.2452 | 98.4486 | 98.87682 | 99.30503
|  | 18.2491 | 98.44665 | 98.87831 | 99.30997
|  | 18.2529 | 98.44567 | 98.87979 | 99.31391
|  | 18.2568 | 98.44469 | 98.88128 | 99.31786
|  | 18.2607 | 98.44469 | 98.88227 | 99.31984
|  | 18.2645 | 98.44469 | 98.88325 | 99.32181
|  | 18.2684 | 98.44567 | 98.88423 | 99.3228
|  | 18.2722 | 98.44665 | 98.88522 | 99.32378
|  | 18.2761 | 98.44665 | 98.8862 | 99.32576
|  | 18.28 | 98.44762 | 98.88718 | 99.32675
|  | 18.2838 | 98.4486 | 98.88817 | 99.32773
|  | 18.2877 | 98.44958 | 98.88915 | 99.32872
|  | 18.2915 | 98.44958 | 98.88915 | 99.32872
|  | 18.2954 | 98.44958 | 98.88569 | 99.32181
|  | 18.2993 | 98.45055 | 98.88273 | 99.3149
|  | 18.3031 | 98.45055 | 98.87927 | 99.30799
|  | 18.307 | 98.45055 | 98.87582 | 99.30108
|  | 18.3109 | 98.45055 | 98.87187 | 99.29319
|  | 18.3147 | 98.45153 | 98.8689 | 99.28628
|  | 18.3186 | 98.45153 | 98.86545 | 99.27937
|  | 18.3224 | 98.45153 | 98.86199 | 99.27246
|  | 18.3263 | 98.45153 | 98.85706 | 99.26259
|  | 18.3302 | 98.45153 | 98.85163 | 99.25173
|  | 18.334 | 98.45055 | 98.84621 | 99.24186
|  | 18.3379 | 98.45055 | 98.84078 | 99.23101
|  | 18.3417 | 98.44958 | 98.83486 | 99.22015
|  | 18.3456 | 98.44958 | 98.82993 | 99.21028
|  | 18.3495 | 98.4486 | 98.82401 | 99.19942
|  | 18.3533 | 98.4486 | 98.81908 | 99.18955
|  | 18.3572 | 98.4486 | 98.81463 | 99.18067
|  | 18.361 | 98.44762 | 98.81168 | 99.17573
|  | 18.3649 | 98.44762 | 98.8097 | 99.17179
|  | 18.3688 | 98.44762 | 98.80724 | 99.16685
|  | 18.3726 | 98.44665 | 98.80428 | 99.16192
|  | 18.3765 | 98.44665 | 98.80181 | 99.15698
|  | 18.3803 | 98.44665 | 98.79935 | 99.15205
|  | 18.3842 | 98.44567 | 98.79688 | 99.1481
|  | 18.3881 | 98.44567 | 98.79442 | 99.14316
|  | 18.3919 | 98.44469 | 98.7959 | 99.14711
|  | 18.3958 | 98.44469 | 98.79788 | 99.15106
|  | 18.3996 | 98.44372 | 98.79936 | 99.15501
|  | 18.4035 | 98.44372 | 98.80134 | 99.15896
|  | 18.4074 | 98.44274 | 98.80332 | 99.16389
|  | 18.4112 | 98.44177 | 98.8048 | 99.16784
|  | 18.4151 | 98.44177 | 98.80678 | 99.17179
|  | 18.4189 | 98.44079 | 98.80826 | 99.17573
|  | 18.4228 | 98.43981 | 98.81172 | 99.18363
|  | 18.4267 | 98.43786 | 98.81568 | 99.1935
|  | 18.4305 | 98.43689 | 98.82062 | 99.20436
|  | 18.4344 | 98.43493 | 98.82507 | 99.21521
|  | 18.4383 | 98.43298 | 98.82953 | 99.22607
|  | 18.4421 | 98.43103 | 98.83398 | 99.23693
|  | 18.446 | 98.43005 | 98.83892 | 99.24778
|  | 18.4498 | 98.4281 | 98.84337 | 99.25864
|  | 18.4537 | 98.42615 | 98.84733 | 99.26851
|  | 18.4576 | 98.4242 | 98.8503 | 99.27641
|  | 18.4614 | 98.42224 | 98.85327 | 99.2843
|  | 18.4653 | 98.42127 | 98.85673 | 99.2922
|  | 18.4691 | 98.41932 | 98.85971 | 99.3001
|  | 18.473 | 98.41736 | 98.86268 | 99.30799
|  | 18.4769 | 98.41541 | 98.86565 | 99.31589
|  | 18.4807 | 98.41346 | 98.86862 | 99.32378
|  | 18.4846 | 98.41151 | 98.87209 | 99.33267
|  | 18.4884 | 98.41053 | 98.87259 | 99.33464
|  | 18.4923 | 98.41053 | 98.87111 | 99.33168
|  | 18.4962 | 98.40955 | 98.86963 | 99.32971
|  | 18.5 | 98.40955 | 98.86815 | 99.32675
|  | 18.5039 | 98.40955 | 98.86667 | 99.32378
|  | 18.5077 | 98.40858 | 98.86519 | 99.32181
|  | 18.5116 | 98.40858 | 98.86371 | 99.31885
|  | 18.5155 | 98.4076 | 98.86174 | 99.31589
|  | 18.5193 | 98.4076 | 98.86076 | 99.31391
|  | 18.5232 | 98.4076 | 98.85681 | 99.30602
|  | 18.527 | 98.4076 | 98.85286 | 99.29812
|  | 18.5309 | 98.4076 | 98.84891 | 99.29023
|  | 18.5348 | 98.4076 | 98.84497 | 99.28233
|  | 18.5386 | 98.4076 | 98.84102 | 99.27443
|  | 18.5425 | 98.4076 | 98.83707 | 99.26654
|  | 18.5463 | 98.4076 | 98.83312 | 99.25864
|  | 18.5502 | 98.4076 | 98.82917 | 99.25075
|  | 18.5541 | 98.4076 | 98.82572 | 99.24384
|  | 18.5579 | 98.40663 | 98.82227 | 99.23792
|  | 18.5618 | 98.40565 | 98.81882 | 99.23199
|  | 18.5657 | 98.4037 | 98.81488 | 99.22607
|  | 18.5695 | 98.40272 | 98.81144 | 99.22015
|  | 18.5734 | 98.40175 | 98.80848 | 99.21521
|  | 18.5772 | 98.40077 | 98.80503 | 99.20929
|  | 18.5811 | 98.39979 | 98.80158 | 99.20337
|  | 18.585 | 98.39784 | 98.79764 | 99.19745
|  | 18.5888 | 98.39686 | 98.79518 | 99.1935
|  | 18.5927 | 98.39394 | 98.79273 | 99.19153
|  | 18.5965 | 98.39198 | 98.79027 | 99.18856
|  | 18.6004 | 98.39003 | 98.78782 | 99.1856
|  | 18.6043 | 98.38808 | 98.78585 | 99.18363
|  | 18.6081 | 98.38613 | 98.7834 | 99.18067
|  | 18.612 | 98.38417 | 98.78094 | 99.17771
|  | 18.6158 | 98.38222 | 98.77848 | 99.17475
|  | 18.6197 | 98.38027 | 98.77652 | 99.17277
|  | 18.6236 | 98.37832 | 98.77604 | 99.17376
|  | 18.6274 | 98.37734 | 98.77604 | 99.17475
|  | 18.6313 | 98.37539 | 98.77556 | 99.17573
|  | 18.6351 | 98.37344 | 98.77508 | 99.17672
|  | 18.639 | 98.37246 | 98.77508 | 99.17771
|  | 18.6429 | 98.37051 | 98.7746 | 99.1787
|  | 18.6467 | 98.36953 | 98.77461 | 99.17968
|  | 18.6506 | 98.36758 | 98.77412 | 99.18067
|  | 18.6544 | 98.3666 | 98.77462 | 99.18264
|  | 18.6583 | 98.3666 | 98.7761 | 99.1856
|  | 18.6622 | 98.3666 | 98.77758 | 99.18856
|  | 18.666 | 98.36758 | 98.78005 | 99.19251
|  | 18.6699 | 98.36758 | 98.78153 | 99.19547
|  | 18.6737 | 98.36758 | 98.78301 | 99.19844
|  | 18.6776 | 98.36758 | 98.78449 | 99.2014
|  | 18.6815 | 98.36758 | 98.78597 | 99.20436
|  | 18.6853 | 98.36758 | 98.78745 | 99.20732
|  | 18.6892 | 98.36953 | 98.78991 | 99.21028
|  | 18.6931 | 98.37246 | 98.79285 | 99.21324
|  | 18.6969 | 98.37539 | 98.79579 | 99.2162
|  | 18.7008 | 98.37832 | 98.79874 | 99.21916
|  | 18.7046 | 98.38125 | 98.80168 | 99.22212
|  | 18.7085 | 98.38417 | 98.80463 | 99.22508
|  | 18.7124 | 98.3871 | 98.80757 | 99.22804
|  | 18.7162 | 98.39003 | 98.81052 | 99.23101
|  | 18.7201 | 98.39296 | 98.81346 | 99.23397
|  | 18.7239 | 98.39686 | 98.81739 | 99.23792
|  | 18.7278 | 98.40175 | 98.82131 | 99.24088
|  | 18.7317 | 98.40663 | 98.82573 | 99.24482
|  | 18.7355 | 98.41053 | 98.82965 | 99.24877
|  | 18.7394 | 98.41541 | 98.83407 | 99.25272
|  | 18.7432 | 98.42029 | 98.83848 | 99.25667
|  | 18.7471 | 98.4242 | 98.84241 | 99.26062
|  | 18.751 | 98.42908 | 98.84682 | 99.26456
|  | 18.7548 | 98.43298 | 98.85025 | 99.26753
|  | 18.7587 | 98.43591 | 98.8532 | 99.27049
|  | 18.7625 | 98.43786 | 98.85516 | 99.27246
|  | 18.7664 | 98.43981 | 98.85762 | 99.27542
|  | 18.7703 | 98.44274 | 98.86056 | 99.27838
|  | 18.7741 | 98.44469 | 98.86253 | 99.28036
|  | 18.778 | 98.44762 | 98.86547 | 99.28332
|  | 18.7818 | 98.44958 | 98.86743 | 99.28529
|  | 18.7857 | 98.4525 | 98.87038 | 99.28825
|  | 18.7896 | 98.4525 | 98.87087 | 99.28924
|  | 18.7934 | 98.44958 | 98.86842 | 99.28727
|  | 18.7973 | 98.44665 | 98.86646 | 99.28628
|  | 18.8011 | 98.44372 | 98.86401 | 99.2843
|  | 18.805 | 98.44079 | 98.86205 | 99.28332
|  | 18.8089 | 98.43786 | 98.8596 | 99.28134
|  | 18.8127 | 98.43493 | 98.85715 | 99.27937
|  | 18.8166 | 98.43201 | 98.85519 | 99.27838
|  | 18.8205 | 98.42908 | 98.85274 | 99.27641
|  | 18.8243 | 98.4242 | 98.84833 | 99.27246
|  | 18.8282 | 98.41736 | 98.84244 | 99.26753
|  | 18.832 | 98.41151 | 98.83655 | 99.2616
|  | 18.8359 | 98.40467 | 98.83067 | 99.25667
|  | 18.8398 | 98.39882 | 98.82528 | 99.25173
|  | 18.8436 | 98.39198 | 98.8189 | 99.24581
|  | 18.8475 | 98.38613 | 98.8135 | 99.24088
|  | 18.8513 | 98.37929 | 98.80712 | 99.23495
|  | 18.8552 | 98.37344 | 98.80173 | 99.23002
|  | 18.8591 | 98.36953 | 98.79533 | 99.22114
|  | 18.8629 | 98.36758 | 98.78942 | 99.21127
|  | 18.8668 | 98.36465 | 98.78302 | 99.2014
|  | 18.8706 | 98.3627 | 98.77711 | 99.19153
|  | 18.8745 | 98.35977 | 98.77071 | 99.18166
|  | 18.8784 | 98.35782 | 98.7648 | 99.17179
|  | 18.8822 | 98.35489 | 98.7584 | 99.16192
|  | 18.8861 | 98.35196 | 98.752 | 99.15205
|  | 18.8899 | 98.35001 | 98.74609 | 99.14218
|  | 18.8938 | 98.35489 | 98.74459 | 99.13428
|  | 18.8977 | 98.36172 | 98.74455 | 99.12737
|  | 18.9015 | 98.36856 | 98.74451 | 99.12046
|  | 18.9054 | 98.37539 | 98.74447 | 99.11355
|  | 18.9092 | 98.38222 | 98.74443 | 99.10664
|  | 18.9131 | 98.38808 | 98.74391 | 99.09973
|  | 18.917 | 98.39491 | 98.74387 | 99.09283
|  | 18.9208 | 98.40175 | 98.74383 | 99.08592
|  | 18.9247 | 98.40858 | 98.74379 | 99.07901
|  | 18.9285 | 98.41932 | 98.75163 | 99.08394
|  | 18.9324 | 98.43103 | 98.76094 | 99.09085
|  | 18.9363 | 98.44274 | 98.77025 | 99.09776
|  | 18.9401 | 98.45543 | 98.78005 | 99.10467
|  | 18.944 | 98.46715 | 98.78936 | 99.11158
|  | 18.9479 | 98.47886 | 98.79818 | 99.1175
|  | 18.9517 | 98.49057 | 98.80749 | 99.12441
|  | 18.9556 | 98.50229 | 98.8168 | 99.13132
|  | 18.9594 | 98.514 | 98.82611 | 99.13823
|  | 18.9633 | 98.52181 | 98.83643 | 99.15106
|  | 18.9672 | 98.52962 | 98.84675 | 99.16389
|  | 18.971 | 98.53743 | 98.85707 | 99.17672
|  | 18.9749 | 98.54426 | 98.8674 | 99.19054
|  | 18.9787 | 98.55207 | 98.87772 | 99.20337
|  | 18.9826 | 98.55988 | 98.88804 | 99.2162
|  | 18.9865 | 98.56769 | 98.89836 | 99.22903
|  | 18.9903 | 98.5755 | 98.90917 | 99.24285
|  | 18.9942 | 98.58331 | 98.91949 | 99.25568
|  | 18.998 | 98.58331 | 98.92245 | 99.2616
|  | 19.0019 | 98.58428 | 98.9259 | 99.26753
|  | 19.0058 | 98.58428 | 98.92936 | 99.27443
|  | 19.0096 | 98.58428 | 98.93232 | 99.28036
|  | 19.0135 | 98.58428 | 98.93528 | 99.28628
|  | 19.0173 | 98.58428 | 98.93824 | 99.2922
|  | 19.0212 | 98.58428 | 98.9412 | 99.29812
|  | 19.0251 | 98.58526 | 98.94465 | 99.30404
|  | 19.0289 | 98.58526 | 98.94761 | 99.30997
|  | 19.0328 | 98.58233 | 98.94763 | 99.31293
|  | 19.0366 | 98.5794 | 98.94715 | 99.3149
|  | 19.0405 | 98.57647 | 98.94618 | 99.31589
|  | 19.0444 | 98.57355 | 98.9457 | 99.31786
|  | 19.0482 | 98.57062 | 98.94523 | 99.31984
|  | 19.0521 | 98.56769 | 98.94475 | 99.32181
|  | 19.0559 | 98.56476 | 98.94427 | 99.32378
|  | 19.0598 | 98.56183 | 98.94379 | 99.32576
|  | 19.0637 | 98.5589 | 98.94332 | 99.32773
|  | 19.0675 | 98.55695 | 98.94382 | 99.33069
|  | 19.0714 | 98.555 | 98.94482 | 99.33464
|  | 19.0753 | 98.55402 | 98.94581 | 99.3376
|  | 19.0791 | 98.55207 | 98.94681 | 99.34155
|  | 19.083 | 98.55109 | 98.9478 | 99.34451
|  | 19.0868 | 98.54914 | 98.9488 | 99.34846
|  | 19.0907 | 98.54719 | 98.9493 | 99.35142
|  | 19.0946 | 98.54621 | 98.95079 | 99.35537
|  | 19.0984 | 98.54426 | 98.9513 | 99.35833
|  | 19.1023 | 98.54426 | 98.95278 | 99.36129
|  | 19.1061 | 98.54524 | 98.95474 | 99.36425
|  | 19.11 | 98.54621 | 98.95622 | 99.36623
|  | 19.1139 | 98.54621 | 98.95721 | 99.3682
|  | 19.1177 | 98.54719 | 98.95918 | 99.37116
|  | 19.1216 | 98.54719 | 98.96016 | 99.37313
|  | 19.1254 | 98.54817 | 98.96164 | 99.37511
|  | 19.1293 | 98.54914 | 98.96361 | 99.37807
|  | 19.1332 | 98.54914 | 98.96459 | 99.38004
|  | 19.137 | 98.55012 | 98.96459 | 99.37906
|  | 19.1409 | 98.55207 | 98.96359 | 99.37511
|  | 19.1447 | 98.55305 | 98.9621 | 99.37116
|  | 19.1486 | 98.55402 | 98.96062 | 99.36721
|  | 19.1525 | 98.55598 | 98.95962 | 99.36326
|  | 19.1563 | 98.55695 | 98.95813 | 99.35932
|  | 19.1602 | 98.55793 | 98.95665 | 99.35537
|  | 19.164 | 98.55988 | 98.95565 | 99.35142
|  | 19.1679 | 98.56086 | 98.95416 | 99.34747
|  | 19.1718 | 98.56183 | 98.95169 | 99.34155
|  | 19.1756 | 98.56183 | 98.94676 | 99.33168
|  | 19.1795 | 98.56281 | 98.94231 | 99.32181
|  | 19.1833 | 98.56281 | 98.93737 | 99.31194
|  | 19.1872 | 98.56378 | 98.93293 | 99.30207
|  | 19.1911 | 98.56378 | 98.92799 | 99.2922
|  | 19.1949 | 98.56476 | 98.92355 | 99.28233
|  | 19.1988 | 98.56476 | 98.91861 | 99.27246
|  | 19.2027 | 98.56574 | 98.91416 | 99.26259
|  | 19.2065 | 98.56574 | 98.90923 | 99.25272
|  | 19.2104 | 98.56476 | 98.9043 | 99.24384
|  | 19.2142 | 98.56378 | 98.89937 | 99.23495
|  | 19.2181 | 98.56378 | 98.89443 | 99.22508
|  | 19.222 | 98.56281 | 98.8895 | 99.2162
|  | 19.2258 | 98.56183 | 98.88457 | 99.20732
|  | 19.2297 | 98.56183 | 98.87964 | 99.19745
|  | 19.2335 | 98.56086 | 98.87471 | 99.18856
|  | 19.2374 | 98.55988 | 98.86978 | 99.17968
|  | 19.2413 | 98.55988 | 98.86534 | 99.1708
|  | 19.2451 | 98.55793 | 98.86288 | 99.16784
|  | 19.249 | 98.55695 | 98.86091 | 99.16488
|  | 19.2528 | 98.555 | 98.85846 | 99.16192
|  | 19.2567 | 98.55402 | 98.85649 | 99.15896
|  | 19.2606 | 98.55305 | 98.85452 | 99.15599
|  | 19.2644 | 98.55109 | 98.85206 | 99.15303
|  | 19.2683 | 98.55012 | 98.85009 | 99.15007
|  | 19.2721 | 98.54914 | 98.84813 | 99.14711
|  | 19.276 | 98.54719 | 98.84567 | 99.14415
|  | 19.2799 | 98.54621 | 98.84666 | 99.14711
|  | 19.2837 | 98.54524 | 98.84914 | 99.15303
|  | 19.2876 | 98.54426 | 98.85111 | 99.15797
|  | 19.2914 | 98.54426 | 98.85358 | 99.1629
|  | 19.2953 | 98.54328 | 98.85556 | 99.16784
|  | 19.2992 | 98.54231 | 98.85754 | 99.17277
|  | 19.303 | 98.54133 | 98.85952 | 99.17771
|  | 19.3069 | 98.54036 | 98.8615 | 99.18264
|  | 19.3107 | 98.53938 | 98.86348 | 99.18758
|  | 19.3146 | 98.53938 | 98.86792 | 99.19646
|  | 19.3185 | 98.53938 | 98.87384 | 99.2083
|  | 19.3223 | 98.54036 | 98.88025 | 99.22015
|  | 19.3262 | 98.54133 | 98.88666 | 99.23199
|  | 19.3301 | 98.54133 | 98.89258 | 99.24384
|  | 19.3339 | 98.54231 | 98.89899 | 99.25568
|  | 19.3378 | 98.54231 | 98.90492 | 99.26753
|  | 19.3416 | 98.54328 | 98.91133 | 99.27937
|  | 19.3455 | 98.54426 | 98.91774 | 99.29121
|  | 19.3494 | 98.54426 | 98.92366 | 99.30306
|  | 19.3532 | 98.54426 | 98.92909 | 99.31391
|  | 19.3571 | 98.54426 | 98.93452 | 99.32477
|  | 19.3609 | 98.54426 | 98.93994 | 99.33563
|  | 19.3648 | 98.54426 | 98.94488 | 99.3455
|  | 19.3687 | 98.54426 | 98.95031 | 99.35635
|  | 19.3725 | 98.54426 | 98.95574 | 99.36721
|  | 19.3764 | 98.54426 | 98.96116 | 99.37807
|  | 19.3802 | 98.54328 | 98.96561 | 99.38794
|  | 19.3841 | 98.54328 | 98.97104 | 99.3988
|  | 19.388 | 98.54133 | 98.97204 | 99.40274
|  | 19.3918 | 98.53743 | 98.97157 | 99.4057
|  | 19.3957 | 98.5345 | 98.97109 | 99.40768
|  | 19.3995 | 98.5306 | 98.97062 | 99.41064
|  | 19.4034 | 98.52767 | 98.97014 | 99.41261
|  | 19.4073 | 98.52376 | 98.96918 | 99.41459
|  | 19.4111 | 98.52083 | 98.96919 | 99.41755
|  | 19.415 | 98.51693 | 98.96823 | 99.41952
|  | 19.4188 | 98.514 | 98.96775 | 99.4215
|  | 19.4227 | 98.50912 | 98.9658 | 99.42248
|  | 19.4266 | 98.50131 | 98.9614 | 99.4215
|  | 19.4304 | 98.49448 | 98.95749 | 99.42051
|  | 19.4343 | 98.48667 | 98.9526 | 99.41854
|  | 19.4381 | 98.47984 | 98.94869 | 99.41755
|  | 19.442 | 98.47203 | 98.9438 | 99.41558
|  | 19.4459 | 98.46519 | 98.93989 | 99.41459
|  | 19.4497 | 98.45739 | 98.93549 | 99.4136
|  | 19.4536 | 98.45055 | 98.93109 | 99.41163
|  | 19.4575 | 98.44274 | 98.92669 | 99.41064
|  | 19.4613 | 98.43298 | 98.92181 | 99.41064
|  | 19.4652 | 98.42322 | 98.91693 | 99.41064
|  | 19.469 | 98.41346 | 98.91205 | 99.41064
|  | 19.4729 | 98.4037 | 98.90717 | 99.41064
|  | 19.4768 | 98.39394 | 98.90229 | 99.41064
|  | 19.4806 | 98.38417 | 98.89741 | 99.41064
|  | 19.4845 | 98.37441 | 98.89302 | 99.41163
|  | 19.4883 | 98.36368 | 98.88765 | 99.41163
|  | 19.4922 | 98.35391 | 98.88277 | 99.41163
|  | 19.4961 | 98.3461 | 98.87837 | 99.41064
|  | 19.4999 | 98.3383 | 98.87348 | 99.40867
|  | 19.5038 | 98.33146 | 98.86908 | 99.40669
|  | 19.5076 | 98.32365 | 98.86468 | 99.4057
|  | 19.5115 | 98.31682 | 98.86028 | 99.40373
|  | 19.5154 | 98.30999 | 98.85587 | 99.40176
|  | 19.5192 | 98.30218 | 98.85098 | 99.39978
|  | 19.5231 | 98.29535 | 98.84658 | 99.39781
|  | 19.5269 | 98.28851 | 98.84267 | 99.39682
|  | 19.5308 | 98.2807 | 98.83778 | 99.39485
|  | 19.5347 | 98.28168 | 98.83481 | 99.38794
|  | 19.5385 | 98.28266 | 98.83184 | 99.38103
|  | 19.5424 | 98.28363 | 98.82888 | 99.37412
|  | 19.5462 | 98.28363 | 98.82592 | 99.3682
|  | 19.5501 | 98.28461 | 98.82295 | 99.36129
|  | 19.554 | 98.28558 | 98.81998 | 99.35438
|  | 19.5578 | 98.28656 | 98.81702 | 99.34747
|  | 19.5617 | 98.28754 | 98.81405 | 99.34056
|  | 19.5655 | 98.28851 | 98.81158 | 99.33464
|  | 19.5694 | 98.29144 | 98.80959 | 99.32773
|  | 19.5733 | 98.29827 | 98.80955 | 99.32082
|  | 19.5771 | 98.30511 | 98.80951 | 99.31391
|  | 19.581 | 98.31194 | 98.80947 | 99.30701
|  | 19.5849 | 98.31877 | 98.80943 | 99.3001
|  | 19.5887 | 98.32561 | 98.8094 | 99.29319
|  | 19.5926 | 98.33244 | 98.80936 | 99.28628
|  | 19.5964 | 98.33927 | 98.80932 | 99.27937
|  | 19.6003 | 98.3461 | 98.80928 | 99.27246
|  | 19.6042 | 98.35294 | 98.80924 | 99.26555
|  | 19.608 | 98.35977 | 98.81118 | 99.26259
|  | 19.6119 | 98.36758 | 98.8141 | 99.26062
|  | 19.6157 | 98.37441 | 98.81603 | 99.25766
|  | 19.6196 | 98.38125 | 98.81846 | 99.25568
|  | 19.6235 | 98.38905 | 98.82138 | 99.25371
|  | 19.6273 | 98.39589 | 98.82332 | 99.25075
|  | 19.6312 | 98.4037 | 98.82623 | 99.24877
|  | 19.635 | 98.41053 | 98.82866 | 99.2468
|  | 19.6389 | 98.41736 | 98.8306 | 99.24384
|  | 19.6428 | 98.42517 | 98.83352 | 99.24186
|  | 19.6466 | 98.43103 | 98.83645 | 99.24186
|  | 19.6505 | 98.43786 | 98.83937 | 99.24088
|  | 19.6543 | 98.44372 | 98.8418 | 99.23989
|  | 19.6582 | 98.45055 | 98.84473 | 99.2389
|  | 19.6621 | 98.45641 | 98.84766 | 99.2389
|  | 19.6659 | 98.46324 | 98.85058 | 99.23792
|  | 19.6698 | 98.4691 | 98.85301 | 99.23693
|  | 19.6736 | 98.47593 | 98.85594 | 99.23594
|  | 19.6775 | 98.48179 | 98.85886 | 99.23594
|  | 19.6814 | 98.48765 | 98.86081 | 99.23397
|  | 19.6852 | 98.4935 | 98.86275 | 99.23199
|  | 19.6891 | 98.49838 | 98.8642 | 99.23002
|  | 19.6929 | 98.50424 | 98.86565 | 99.22706
|  | 19.6968 | 98.50912 | 98.8671 | 99.22508
|  | 19.7007 | 98.51498 | 98.86904 | 99.22311
|  | 19.7045 | 98.51986 | 98.8705 | 99.22114
|  | 19.7084 | 98.52572 | 98.87244 | 99.21916
|  | 19.7123 | 98.5306 | 98.8734 | 99.2162
|  | 19.7161 | 98.53645 | 98.87534 | 99.21423
|  | 19.72 | 98.53645 | 98.87534 | 99.21423
|  | 19.7238 | 98.53645 | 98.87485 | 99.21324
|  | 19.7277 | 98.53548 | 98.87436 | 99.21324
|  | 19.7316 | 98.53548 | 98.87436 | 99.21324
|  | 19.7354 | 98.53548 | 98.87386 | 99.21225
|  | 19.7393 | 98.53548 | 98.87386 | 99.21225
|  | 19.7431 | 98.5345 | 98.87338 | 99.21225
|  | 19.747 | 98.5345 | 98.87288 | 99.21127
|  | 19.7509 | 98.5345 | 98.87288 | 99.21127
|  | 19.7547 | 98.53352 | 98.87239 | 99.21127
|  | 19.7586 | 98.52669 | 98.87046 | 99.21423
|  | 19.7624 | 98.51986 | 98.86852 | 99.21719
|  | 19.7663 | 98.51302 | 98.86659 | 99.22015
|  | 19.7702 | 98.50717 | 98.86563 | 99.2241
|  | 19.774 | 98.50034 | 98.8637 | 99.22706
|  | 19.7779 | 98.4935 | 98.86176 | 99.23002
|  | 19.7817 | 98.48667 | 98.85982 | 99.23298
|  | 19.7856 | 98.48081 | 98.85838 | 99.23594
|  | 19.7895 | 98.47398 | 98.85644 | 99.2389
|  | 19.7933 | 98.46812 | 98.85499 | 99.24186
|  | 19.7972 | 98.46227 | 98.85354 | 99.24482
|  | 19.801 | 98.45641 | 98.8521 | 99.24778
|  | 19.8049 | 98.45153 | 98.85114 | 99.25075
|  | 19.8088 | 98.44567 | 98.84969 | 99.25371
|  | 19.8126 | 98.43981 | 98.84824 | 99.25667
|  | 19.8165 | 98.43493 | 98.84728 | 99.25963
|  | 19.8203 | 98.42908 | 98.84583 | 99.26259
|  | 19.8242 | 98.42322 | 98.84439 | 99.26555
|  | 19.8281 | 98.41834 | 98.84343 | 99.26851
|  | 19.8319 | 98.41541 | 98.84246 | 99.2695
|  | 19.8358 | 98.41639 | 98.84245 | 99.26851
|  | 19.8397 | 98.41639 | 98.84196 | 99.26753
|  | 19.8435 | 98.41639 | 98.84196 | 99.26753
|  | 19.8474 | 98.41639 | 98.84146 | 99.26654
|  | 19.8512 | 98.41639 | 98.84097 | 99.26555
|  | 19.8551 | 98.41736 | 98.84096 | 99.26456
|  | 19.859 | 98.41736 | 98.84096 | 99.26456
|  | 19.8628 | 98.41736 | 98.84047 | 99.26358
|  | 19.8667 | 98.41736 | 98.83998 | 99.26259
|  | 19.8705 | 98.41932 | 98.83898 | 99.25864
|  | 19.8744 | 98.42127 | 98.83798 | 99.25469
|  | 19.8783 | 98.42224 | 98.836 | 99.24976
|  | 19.8821 | 98.4242 | 98.83451 | 99.24482
|  | 19.886 | 98.42615 | 98.83302 | 99.23989
|  | 19.8898 | 98.4281 | 98.83153 | 99.23495
|  | 19.8937 | 98.43005 | 98.83004 | 99.23002
|  | 19.8976 | 98.43201 | 98.82854 | 99.22508
|  | 19.9014 | 98.43396 | 98.82755 | 99.22114
|  | 19.9053 | 98.43493 | 98.82557 | 99.2162
|  | 19.9091 | 98.43493 | 98.82211 | 99.20929
|  | 19.913 | 98.43396 | 98.81768 | 99.2014
|  | 19.9169 | 98.43298 | 98.81324 | 99.1935
|  | 19.9207 | 98.43201 | 98.8093 | 99.18659
|  | 19.9246 | 98.43103 | 98.80486 | 99.1787
|  | 19.9284 | 98.43005 | 98.80043 | 99.1708
|  | 19.9323 | 98.42908 | 98.79648 | 99.16389
|  | 19.9362 | 98.4281 | 98.79205 | 99.15599
|  | 19.94 | 98.42713 | 98.78761 | 99.1481
|  | 19.9439 | 98.42615 | 98.78367 | 99.14119
|  | 19.9477 | 98.42713 | 98.77873 | 99.13033
|  | 19.9516 | 98.42908 | 98.77378 | 99.11849
|  | 19.9555 | 98.43005 | 98.76884 | 99.10763
|  | 19.9593 | 98.43103 | 98.76341 | 99.09579
|  | 19.9632 | 98.43201 | 98.75847 | 99.08493
|  | 19.9671 | 98.43396 | 98.75352 | 99.07309
|  | 19.9709 | 98.43493 | 98.74858 | 99.06223
|  | 19.9748 | 98.43591 | 98.74364 | 99.05137
|  | 19.9786 | 98.43689 | 98.73821 | 99.03953
|  | 19.9825 | 98.43884 | 98.73375 | 99.02867
|  | 19.9864 | 98.44469 | 98.73125 | 99.01781
|  | 19.9902 | 98.45153 | 98.72924 | 99.00696
|  | 19.9941 | 98.45836 | 98.72723 | 98.9961
|  | 19.9979 | 98.46422 | 98.72473 | 98.98524
|  | 20.0018 | 98.47105 | 98.72321 | 98.97537
|  | 20.0057 | 98.47788 | 98.7212 | 98.96452
|  | 20.0095 | 98.48374 | 98.7187 | 98.95366
|  | 20.0134 | 98.49057 | 98.71669 | 98.9428
|  | 20.0172 | 98.49741 | 98.71468 | 98.93194