## Attenuation
IRFS32 Attenuation (Typical)
|  | Wavelength (µm) | Attenuation (dB/km)
|  | 5.58719 | 3954.38097
|  | 5.56321 | 3275.85868
|  | 5.53943 | 3191.5963
|  | 5.51586 | 2722.6241
Product Raw Data |  | 5.49249 | 2552.67304
InF₃ Single Mode Fiber Attenuation |  | 5.46931 | 2480.11665
|  | 5.44633 | 2217.71762
Bare Fiber Item # | IRFS32 | 5.42354 | 2103.59154
Patch Cable Item # Prefixes | P1-32F, P3-32F, P5-32F | 5.40095 | 2070.77362
|  | 5.37854 | 1970.76741
DISCLAIMER: The data presented here are typical. Slight variations in performance data will occur from lot to lot. Please contact Technical Support with any questions regarding the use or reliability of this data. |  | 5.35631 | 1853.71727
|  | 5.33427 | 1738.09854
|  | 5.31241 | 1652.89784
|  | 5.29072 | 1551.92466
|  | 5.26922 | 1448.81369
|  | 5.24788 | 1370.23616
This data may be used in publications. However, please cite Thorlabs as the source. |  | 5.22672 | 1290.79243
|  | 5.20573 | 1216.26618
|  | 5.18491 | 1154.71967
Additional Information: |  | 5.16425 | 1093.23638
This data was taken in 2020 and is representative of fiber produced in that year. We are continuously refining our processes for these new materials in order to reduce the attenuation and variations between runs. |  | 5.14376 | 1030.75889
|  | 5.12343 | 973.01367
|  | 5.10326 | 918.97823
|  | 5.08324 | 867.59017
|  | 5.06339 | 817.31908
|  | 5.04369 | 770.6857
|  | 5.02414 | 727.40923
|  | 5.00474 | 688.89641
|  | 4.98549 | 656.52111
|  | 4.96639 | 627.23586
|  | 4.94743 | 602.74038
|  | 4.92862 | 584.76811
|  | 4.90995 | 570.38334
|  | 4.89142 | 558.26261
|  | 4.87303 | 547.03457
|  | 4.85478 | 533.01598
|  | 4.83667 | 512.78263
|  | 4.81869 | 486.07593
|  | 4.80084 | 454.95262
|  | 4.78313 | 422.23343
|  | 4.76554 | 392.39612
|  | 4.74808 | 367.77237
|  | 4.73076 | 347.70266
|  | 4.71355 | 324.72568
|  | 4.69648 | 311.70429
|  | 4.67952 | 299.85402
|  | 4.66269 | 289.47206
|  | 4.64598 | 280.86413
|  | 4.62938 | 272.94915
|  | 4.61291 | 265.48402
|  | 4.59655 | 258.20019
|  | 4.58031 | 250.67533
|  | 4.56418 | 242.9608
|  | 4.54817 | 235.08688
|  | 4.53226 | 226.99223
|  | 4.51647 | 218.92261
|  | 4.50079 | 211.27344
|  | 4.48522 | 204.01302
|  | 4.46975 | 197.06295
|  | 4.45439 | 190.40332
|  | 4.43913 | 183.98798
|  | 4.42398 | 178.19839
|  | 4.40894 | 173.10665
|  | 4.39399 | 168.4954
|  | 4.37915 | 164.50729
|  | 4.3644 | 161.15615
|  | 4.34976 | 158.31043
|  | 4.33521 | 156.04918
|  | 4.32076 | 154.13426
|  | 4.3064 | 152.11719
|  | 4.29214 | 149.988
|  | 4.27798 | 147.76374
|  | 4.26391 | 145.5738
|  | 4.24993 | 143.57131
|  | 4.23604 | 141.66988
|  | 4.22224 | 139.72324
|  | 4.20853 | 137.66885
|  | 4.19491 | 135.49692
|  | 4.18138 | 133.10246
|  | 4.16793 | 130.64075
|  | 4.15457 | 128.49247
|  | 4.1413 | 126.64298
|  | 4.12811 | 125.03551
|  | 4.11501 | 123.53581
|  | 4.10198 | 122.06251
|  | 4.08904 | 120.67839
|  | 4.07619 | 119.33906
|  | 4.06341 | 117.99229
|  | 4.05071 | 116.72215
|  | 4.03809 | 115.53629
|  | 4.02555 | 114.38142
|  | 4.01309 | 113.30449
|  | 4.0007 | 112.31861
|  | 3.98839 | 111.41747
|  | 3.97616 | 110.59272
|  | 3.964 | 109.74145
|  | 3.95191 | 108.89165
|  | 3.9399 | 108.14791
|  | 3.92796 | 107.48854
|  | 3.91609 | 106.88922
|  | 3.9043 | 106.34699
|  | 3.89257 | 105.86471
|  | 3.88092 | 105.44753
|  | 3.86933 | 105.05336
|  | 3.85782 | 104.65873
|  | 3.84637 | 104.29243
|  | 3.83499 | 103.95739
|  | 3.82368 | 103.67038
|  | 3.81243 | 103.46573
|  | 3.80125 | 103.32694
|  | 3.79014 | 103.16762
|  | 3.77909 | 102.96368
|  | 3.7681 | 102.76476
|  | 3.75718 | 102.55789
|  | 3.74632 | 102.3836
|  | 3.73552 | 102.24461
|  | 3.72479 | 102.08371
|  | 3.71412 | 101.95258
|  | 3.70351 | 101.8392
|  | 3.69295 | 101.6854
|  | 3.68246 | 101.54442
|  | 3.67203 | 101.47165
|  | 3.66166 | 101.43242
|  | 3.65134 | 101.42487
|  | 3.64109 | 101.47176
|  | 3.63089 | 101.50837
|  | 3.62075 | 101.57114
|  | 3.61066 | 101.70847
|  | 3.60063 | 101.84623
|  | 3.59066 | 102.05679
|  | 3.58074 | 102.39109
|  | 3.57087 | 102.7258
|  | 3.56106 | 103.08103
|  | 3.55131 | 103.49302
|  | 3.5416 | 103.922
|  | 3.53195 | 104.41365
|  | 3.52236 | 104.9521
|  | 3.51281 | 105.50454
|  | 3.50332 | 106.11515
|  | 3.49387 | 106.82126
|  | 3.48448 | 107.58442
|  | 3.47514 | 108.39663
|  | 3.46585 | 109.33523
|  | 3.45661 | 110.33097
|  | 3.44741 | 111.32018
|  | 3.43827 | 112.35467
|  | 3.42917 | 113.39396
|  | 3.42012 | 114.528
|  | 3.41112 | 115.84443
|  | 3.40217 | 117.08613
|  | 3.39326 | 118.18697
|  | 3.38441 | 119.29889
|  | 3.37559 | 120.43308
|  | 3.36682 | 121.64925
|  | 3.3581 | 122.79083
|  | 3.34942 | 123.86922
|  | 3.34079 | 125.14024
|  | 3.3322 | 126.49038
|  | 3.32366 | 127.93227
|  | 3.31516 | 129.47609
|  | 3.3067 | 131.06398
|  | 3.29829 | 132.87484
|  | 3.28992 | 134.87564
|  | 3.28159 | 136.86119
|  | 3.2733 | 138.86178
|  | 3.26506 | 141.07384
|  | 3.25685 | 143.39391
|  | 3.24869 | 145.76892
|  | 3.24057 | 148.31402
|  | 3.23249 | 150.81139
|  | 3.22445 | 153.30407
|  | 3.21644 | 156.06671
|  | 3.20848 | 158.86595
|  | 3.20056 | 161.49579
|  | 3.19268 | 164.27027
|  | 3.18483 | 167.16136
|  | 3.17703 | 169.92034
|  | 3.16926 | 172.9314
|  | 3.16153 | 176.29276
|  | 3.15384 | 179.65587
|  | 3.14618 | 183.00331
|  | 3.13856 | 186.17104
|  | 3.13098 | 189.1348
|  | 3.12344 | 192.41557
|  | 3.11593 | 195.87095
|  | 3.10846 | 199.36403
|  | 3.10102 | 202.97005
|  | 3.09362 | 206.11614
|  | 3.08626 | 209.04706
|  | 3.07892 | 212.04881
|  | 3.07163 | 214.59773
|  | 3.06437 | 217.08431
|  | 3.05714 | 220.17567
|  | 3.04995 | 223.13733
|  | 3.04279 | 225.48032
|  | 3.03566 | 227.92909
|  | 3.02857 | 230.20549
|  | 3.02151 | 232.16286
|  | 3.01448 | 234.39995
|  | 3.00749 | 236.21504
|  | 3.00053 | 237.5077
|  | 2.9936 | 238.9238
|  | 2.9867 | 240.4579
|  | 2.97983 | 241.54391
|  | 2.973 | 242.02395
|  | 2.96619 | 241.9846
|  | 2.95942 | 240.88061
|  | 2.95268 | 239.70008
|  | 2.94597 | 238.95718
|  | 2.93929 | 237.91746
|  | 2.93264 | 237.37532
|  | 2.92602 | 236.78939
|  | 2.91943 | 236.33906
|  | 2.91287 | 236.88037
|  | 2.90634 | 237.26685
|  | 2.89984 | 238.6298
|  | 2.89336 | 241.22982
|  | 2.88692 | 243.36777
|  | 2.8805 | 244.72729
|  | 2.87412 | 244.8709
|  | 2.86776 | 244.39249
|  | 2.86143 | 243.4053
|  | 2.85513 | 241.87127
|  | 2.84885 | 239.82984
|  | 2.8426 | 236.07274
|  | 2.83638 | 231.06885
|  | 2.83019 | 224.68769
|  | 2.82402 | 216.67136
|  | 2.81789 | 208.56697
|  | 2.81177 | 200.14878
|  | 2.80569 | 191.52015
|  | 2.79963 | 183.1577
|  | 2.79359 | 174.49694
|  | 2.78759 | 165.73967
|  | 2.7816 | 157.03328
|  | 2.77565 | 148.65844
|  | 2.76972 | 141.27795
|  | 2.76381 | 134.80914
|  | 2.75793 | 129.27242
|  | 2.75207 | 124.88294
|  | 2.74624 | 121.54266
|  | 2.74044 | 119.04763
|  | 2.73466 | 117.16888
|  | 2.7289 | 115.77776
|  | 2.72317 | 114.7496
|  | 2.71746 | 113.97197
|  | 2.71177 | 113.38775
|  | 2.70611 | 112.90802
|  | 2.70047 | 112.554
|  | 2.69486 | 112.25605
|  | 2.68927 | 111.91994
|  | 2.6837 | 111.64094
|  | 2.67816 | 111.44952
|  | 2.67263 | 111.35881
|  | 2.66713 | 111.34992
|  | 2.66166 | 111.31193
|  | 2.6562 | 111.32641
|  | 2.65077 | 111.53749
|  | 2.64536 | 111.74504
|  | 2.63997 | 111.81078
|  | 2.63461 | 111.93808
|  | 2.62926 | 112.23345
|  | 2.62394 | 112.45488
|  | 2.61864 | 112.4325
|  | 2.61336 | 112.45987
|  | 2.6081 | 112.69647
|  | 2.60287 | 113.04837
|  | 2.59765 | 113.36902
|  | 2.59245 | 113.34263
|  | 2.58728 | 113.32161
|  | 2.58213 | 113.6354
|  | 2.57699 | 113.96462
|  | 2.57188 | 114.30654
|  | 2.56679 | 114.79285
|  | 2.56171 | 115.41022
|  | 2.55666 | 115.94575
|  | 2.55163 | 116.18674
|  | 2.54662 | 116.30009
|  | 2.54162 | 116.53343
|  | 2.53665 | 116.93692
|  | 2.53169 | 117.37083
|  | 2.52676 | 117.6763
|  | 2.52184 | 117.99628
|  | 2.51695 | 118.33254
|  | 2.51207 | 118.50229
|  | 2.50721 | 118.71874
|  | 2.50237 | 118.94986
|  | 2.49755 | 119.20554
|  | 2.49274 | 119.705
|  | 2.48796 | 120.18196
|  | 2.48319 | 120.65452
|  | 2.47845 | 121.22958
|  | 2.47372 | 121.79254
|  | 2.469 | 122.30034
|  | 2.46431 | 122.63635
|  | 2.45963 | 123.04502
|  | 2.45498 | 123.4845
|  | 2.45033 | 123.78385
|  | 2.44571 | 124.13462
|  | 2.44111 | 124.50008
|  | 2.43652 | 124.74979
|  | 2.43195 | 124.70613
|  | 2.42739 | 124.4655
|  | 2.42285 | 124.26198
|  | 2.41833 | 124.19824
|  | 2.41383 | 124.28213
|  | 2.40934 | 124.22595
|  | 2.40487 | 124.18907
|  | 2.40042 | 124.46062
|  | 2.39598 | 124.79065
|  | 2.39156 | 124.9233
|  | 2.38716 | 125.06267
|  | 2.38277 | 125.61031
|  | 2.3784 | 126.37824
|  | 2.37404 | 127.00154
|  | 2.3697 | 127.42001
|  | 2.36538 | 127.72554
|  | 2.36107 | 128.17104
|  | 2.35678 | 128.79315
|  | 2.3525 | 129.38554
|  | 2.34824 | 129.69033
|  | 2.34399 | 129.71947
|  | 2.33976 | 129.95205
|  | 2.33554 | 130.61545
|  | 2.33134 | 131.26956
|  | 2.32716 | 131.72438
|  | 2.32299 | 132.15353
|  | 2.31883 | 132.47505
|  | 2.31469 | 132.64181
|  | 2.31057 | 132.5829
|  | 2.30645 | 132.27929
|  | 2.30236 | 132.34588
|  | 2.29828 | 133.02825
|  | 2.29421 | 133.30786
|  | 2.29015 | 133.19905
|  | 2.28611 | 133.41771
|  | 2.28209 | 133.54015
|  | 2.27808 | 134.07878
|  | 2.27408 | 135.14579
|  | 2.2701 | 136.0145
|  | 2.26613 | 137.32362
|  | 2.26218 | 138.49663
|  | 2.25824 | 139.09093
|  | 2.25431 | 139.85081
|  | 2.25039 | 140.69967
|  | 2.24649 | 141.36303
|  | 2.24261 | 141.54999
|  | 2.23873 | 141.98626
|  | 2.23487 | 142.59273
|  | 2.23103 | 142.5307
|  | 2.22719 | 142.85791
|  | 2.22337 | 143.34958
|  | 2.21957 | 143.98614
|  | 2.21577 | 145.14668
|  | 2.21199 | 145.87937
|  | 2.20822 | 146.76852
|  | 2.20447 | 147.85098
|  | 2.20073 | 148.81973
|  | 2.197 | 150.08962
|  | 2.19328 | 150.92575
|  | 2.18957 | 151.24781
|  | 2.18588 | 151.49225
|  | 2.1822 | 151.30069
|  | 2.17853 | 150.8823
|  | 2.17488 | 150.8122
|  | 2.17123 | 151.044
|  | 2.1676 | 151.37782
|  | 2.16399 | 151.9613
|  | 2.16038 | 152.49322
|  | 2.15678 | 152.5475
|  | 2.1532 | 152.60548
|  | 2.14963 | 153.38612
|  | 2.14607 | 154.41911
|  | 2.14252 | 155.58641
|  | 2.13899 | 156.26822
|  | 2.13546 | 156.21771
|  | 2.13195 | 156.47423
|  | 2.12845 | 156.60166
|  | 2.12496 | 156.60879
|  | 2.12148 | 156.98649
|  | 2.11802 | 157.18309
|  | 2.11456 | 157.84226
|  | 2.11112 | 158.88891
|  | 2.10769 | 159.82946
|  | 2.10426 | 160.65002
|  | 2.10085 | 161.76325
|  | 2.09745 | 163.81461
|  | 2.09407 | 165.88823
|  | 2.09069 | 168.05405
|  | 2.08732 | 170.87226
|  | 2.08397 | 173.00566
|  | 2.08062 | 174.84924
|  | 2.07729 | 175.67199
|  | 2.07396 | 175.41467
|  | 2.07065 | 176.25743
|  | 2.06735 | 177.85421
|  | 2.06406 | 179.74786
|  | 2.06077 | 182.97925
|  | 2.0575 | 175.77275
|  | 2.05424 | 181.43692
|  | 2.05099 | 184.08241
|  | 2.04775 | 184.7469
|  | 2.04452 | 181.23078
|  | 2.0413 | 178.2421
|  | 2.03809 | 179.29561
|  | 2.03489 | 178.81678
|  | 2.0317 | 180.94487
|  | 2.02852 | 188.03282
|  | 2.02535 | 188.36632
|  | 2.0222 | 182.89919
|  | 2.01905 | 180.75788
|  | 2.01591 | 185.14849
|  | 2.01278 | 193.6636
|  | 2.00965 | 192.48563
|  | 2.00654 | 184.18007
|  | 2.00344 | 184.90207
|  | 2.00035 | 191.73645
|  | 1.99727 | 194.10017
|  | 1.9942 | 189.67652
|  | 1.99113 | 187.64394
|  | 1.98808 | 193.96299
|  | 1.98503 | 196.76415
|  | 1.982 | 197.53812
|  | 1.97897 | 200.24888
|  | 1.97596 | 199.1418
|  | 1.97295 | 199.17667
|  | 1.96995 | 201.68213
|  | 1.96696 | 201.49962
|  | 1.96398 | 200.73199
|  | 1.96101 | 202.3664
|  | 1.95805 | 203.93123
|  | 1.95509 | 205.57284
|  | 1.95215 | 207.47992
|  | 1.94921 | 206.42149
|  | 1.94629 | 202.82726
|  | 1.94337 | 203.57448
|  | 1.94046 | 201.21123
|  | 1.93756 | 197.62605
|  | 1.93467 | 206.62576
|  | 1.93178 | 216.92055
|  | 1.92891 | 220.18901
|  | 1.92604 | 216.3428
|  | 1.92319 | 211.41285
|  | 1.92034 | 213.58799
|  | 1.9175 | 210.91628
|  | 1.91466 | 206.95431
|  | 1.91184 | 212.74518
|  | 1.90902 | 219.20198
|  | 1.90622 | 222.44526
|  | 1.90342 | 220.74066
|  | 1.90063 | 217.90555
|  | 1.89784 | 222.49361
|  | 1.89507 | 229.94487
|  | 1.8923 | 227.08041
|  | 1.88954 | 217.54387
|  | 1.88679 | 218.75789
|  | 1.88405 | 225.19886
|  | 1.88132 | 223.79798
|  | 1.87859 | 222.79907
|  | 1.87587 | 226.90797
|  | 1.87316 | 229.60081
|  | 1.87046 | 225.19569
|  | 1.86776 | 225.02707
|  | 1.86508 | 246.84585
|  | 1.8624 | 257.81495
|  | 1.85972 | 241.77452
|  | 1.85706 | 231.53999
|  | 1.8544 | 233.89443
|  | 1.85175 | 232.04374
|  | 1.84911 | 232.43568
|  | 1.84648 | 255.63342
|  | 1.84385 | 289.67941
|  | 1.84123 | 330.11205
|  | 1.83862 | 367.04568
|  | 1.83602 | 387.17146
|  | 1.83342 | 407.8131
|  | 1.83083 | 422.24684
|  | 1.82825 | 417.12829
|  | 1.82567 | 410.76783
|  | 1.8231 | 392.08913
|  | 1.82054 | 357.0104
|  | 1.81799 | 334.79216
|  | 1.81544 | 315.11431
|  | 1.81291 | 293.8173
|  | 1.81037 | 285.95523
|  | 1.80785 | 281.34511
|  | 1.80533 | 279.28923
|  | 1.80282 | 283.3436
|  | 1.80032 | 280.78016
|  | 1.79782 | 270.70252
|  | 1.79533 | 268.45864
|  | 1.79285 | 271.86865
|  | 1.79037 | 265.74503
|  | 1.7879 | 266.4761
|  | 1.78544 | 282.97716
|  | 1.78298 | 287.69386
|  | 1.78053 | 277.78147
|  | 1.77809 | 271.4475
|  | 1.77565 | 275.10573
|  | 1.77322 | 283.02181
|  | 1.7708 | 284.0384
|  | 1.76839 | 281.37411
|  | 1.76598 | 284.50772
|  | 1.76357 | 288.18112
|  | 1.76118 | 287.06622
|  | 1.75879 | 287.1671
|  | 1.75641 | 282.7481
|  | 1.75403 | 280.32876
|  | 1.75166 | 291.46836
|  | 1.74929 | 294.98328
|  | 1.74694 | 295.70682
|  | 1.74459 | 299.99484
|  | 1.74224 | 286.64248
|  | 1.7399 | 273.76444
|  | 1.73757 | 275.45001
|  | 1.73524 | 284.51304
|  | 1.73292 | 291.5894
|  | 1.73061 | 289.7299
|  | 1.7283 | 292.18172
|  | 1.726 | 296.35168
|  | 1.72371 | 294.52513
|  | 1.72142 | 299.95703
|  | 1.71913 | 307.44359
|  | 1.71686 | 310.37129
|  | 1.71459 | 314.17824
|  | 1.71232 | 311.42113
|  | 1.71006 | 306.01808
|  | 1.70781 | 310.09821
|  | 1.70556 | 322.88309
|  | 1.70332 | 335.19365
|  | 1.70109 | 344.78179
|  | 1.7 | 340.425
|  | 1.6988 | 361.699
|  | 1.6976 | 357.439
|  | 1.6964 | 353.179
|  | 1.6952 | 349.02
|  | 1.69399 | 370.233
|  | 1.69279 | 374.416
|  | 1.69159 | 366.017
|  | 1.69039 | 374.299
|  | 1.68919 | 353.382
|  | 1.68799 | 374.848
|  | 1.68679 | 412.626
|  | 1.68559 | 400.153
|  | 1.68438 | 413.155
|  | 1.68318 | 442.554
|  | 1.68198 | 442.3
|  | 1.68078 | 426.488
|  | 1.67958 | 486.118
|  | 1.67838 | 545.6
|  | 1.67718 | 596.552
|  | 1.67598 | 638.555
|  | 1.67478 | 653.121
|  | 1.67357 | 751.739
|  | 1.67237 | 878.943
|  | 1.67117 | 979.437
|  | 1.66997 | 1008.299
|  | 1.66877 | 999.115
|  | 1.66757 | 965.729
|  | 1.66637 | 956.253
|  | 1.66517 | 914.524
|  | 1.66396 | 902.894
|  | 1.66276 | 927.924
|  | 1.66156 | 935.218
|  | 1.66036 | 905.962
|  | 1.65916 | 892.028
|  | 1.65796 | 844.576
|  | 1.65676 | 778.993
|  | 1.65556 | 670.768
|  | 1.65435 | 625.746
|  | 1.65315 | 522.741
|  | 1.65195 | 503.492
|  | 1.65075 | 434.043
|  | 1.64955 | 432.97
|  | 1.64835 | 407.229
|  | 1.64715 | 379.472
|  | 1.64595 | 394.595
|  | 1.64475 | 370.606
|  | 1.64354 | 378.523
|  | 1.64234 | 373.854
|  | 1.64114 | 361.91
|  | 1.63994 | 365.958
|  | 1.63874 | 366.826
|  | 1.63754 | 383.2
|  | 1.63634 | 387.008
|  | 1.63514 | 380.912
|  | 1.63393 | 343.278
|  | 1.63273 | 317.478
|  | 1.63153 | 290.333
|  | 1.63033 | 307.372
|  | 1.62913 | 325.414
|  | 1.62793 | 359.491
|  | 1.62673 | 392.268
|  | 1.62553 | 402.936
|  | 1.62432 | 380.027
|  | 1.62312 | 333.176
|  | 1.62192 | 287.425
|  | 1.62072 | 259.294
|  | 1.61952 | 259.025
|  | 1.61832 | 315.268
|  | 1.61712 | 382.538
|  | 1.61592 | 432.85
|  | 1.61472 | 412.785
|  | 1.61351 | 355.607
|  | 1.61231 | 334.713
|  | 1.61111 | 371.787
|  | 1.60991 | 390.53
|  | 1.60871 | 378.399
|  | 1.60751 | 374.139
|  | 1.60631 | 371.541
|  | 1.60511 | 386.898
|  | 1.6039 | 380.935
|  | 1.6027 | 360.206
|  | 1.6015 | 389.395
|  | 1.6003 | 367.371
|  | 1.5991 | 382.979
|  | 1.5979 | 382.617
|  | 1.5967 | 379.456
|  | 1.5955 | 386.493
|  | 1.59429 | 379.473
|  | 1.59309 | 386.097
|  | 1.59189 | 375.235
|  | 1.59069 | 382.979
|  | 1.58949 | 383.369
|  | 1.58829 | 387.63
|  | 1.58709 | 390.689
|  | 1.58589 | 382.573
|  | 1.58469 | 379.949
|  | 1.58348 | 391.076
|  | 1.58228 | 386.399
|  | 1.58108 | 380.409
|  | 1.57988 | 396.171
|  | 1.57868 | 398.28
|  | 1.57748 | 383.414
|  | 1.57628 | 388.989
|  | 1.57508 | 404.697
|  | 1.57387 | 407.169
|  | 1.57267 | 394.842
|  | 1.57147 | 387.689
|  | 1.57027 | 391.949
|  | 1.56907 | 395.281
|  | 1.56787 | 391.022
|  | 1.56667 | 387.707
|  | 1.56547 | 391.965
|  | 1.56426 | 396.225
|  | 1.56306 | 400.485
|  | 1.56186 | 404.254
|  | 1.56066 | 404.748
|  | 1.55946 | 409.008
|  | 1.55826 | 412.765
|  | 1.55706 | 412.258
|  | 1.55586 | 409.021
|  | 1.55466 | 412.251
|  | 1.55345 | 408.51
|  | 1.55225 | 407.987
|  | 1.55105 | 403.728
|  | 1.54985 | 400.533
|  | 1.54865 | 403.719
|  | 1.54745 | 400.542
|  | 1.54625 | 403.71
|  | 1.54505 | 400.001
|  | 1.54384 | 401.108
|  | 1.54264 | 409.068
|  | 1.54144 | 411.642
|  | 1.54024 | 404.254
|  | 1.53904 | 404.825
|  | 1.53784 | 409.085
|  | 1.53664 | 412.186
|  | 1.53544 | 408.51
|  | 1.53423 | 408.51
|  | 1.53303 | 408.51
|  | 1.53183 | 408.512
|  | 1.53063 | 409.113
|  | 1.52943 | 412.162
|  | 1.52823 | 409.12
|  | 1.52703 | 412.153
|  | 1.52583 | 409.128
|  | 1.52463 | 412.766
|  | 1.52342 | 411.514
|  | 1.52222 | 406.146
|  | 1.52102 | 415.752
|  | 1.51982 | 410.426
|  | 1.51862 | 419.989
|  | 1.51742 | 413.412
|  | 1.51622 | 417.672
|  | 1.51502 | 421.276
|  | 1.51381 | 419.957
|  | 1.51261 | 413.431
|  | 1.51141 | 416.353
|  | 1.51021 | 412.766
|  | 1.50901 | 413.443
|  | 1.50781 | 417.021
|  | 1.50661 | 417.707
|  | 1.50541 | 420.587
|  | 1.5042 | 417.715
|  | 1.503 | 420.579
|  | 1.5018 | 417.021
|  | 1.5006 | 419.142
|  | 1.4994 | 426.944
|  | 1.4982 | 412.765
|  | 1.497 | 414.925
|  | 1.4958 | 424.808
|  | 1.4946 | 420.549
|  | 1.49339 | 417.754
|  | 1.49219 | 421.277
|  | 1.49099 | 422.018
|  | 1.48979 | 424.787
|  | 1.48859 | 421.277
|  | 1.48739 | 421.276
|  | 1.48619 | 421.277
|  | 1.48499 | 422.039
|  | 1.48378 | 425.532
|  | 1.48258 | 425.532
|  | 1.48138 | 426.307
|  | 1.48018 | 429.007
|  | 1.47898 | 426.316
|  | 1.47778 | 429.788
|  | 1.47658 | 429.788
|  | 1.47538 | 429.787
|  | 1.47417 | 429.788
|  | 1.47297 | 428.982
|  | 1.47177 | 425.532
|  | 1.47057 | 425.532
|  | 1.46937 | 425.532
|  | 1.46817 | 426.354
|  | 1.46697 | 429.787
|  | 1.46577 | 429.787
|  | 1.46457 | 429.788
|  | 1.46336 | 429.787
|  | 1.46216 | 429.788
|  | 1.46096 | 431.483
|  | 1.45976 | 437.446
|  | 1.45856 | 434.899
|  | 1.45736 | 438.297
|  | 1.45616 | 439.162
|  | 1.45496 | 441.685
|  | 1.45375 | 439.172
|  | 1.45255 | 441.675
|  | 1.45135 | 438.297
|  | 1.45015 | 439.183
|  | 1.44895 | 442.554
|  | 1.44775 | 442.554
|  | 1.44655 | 442.554
|  | 1.44535 | 441.65
|  | 1.44414 | 439.205
|  | 1.44294 | 442.554
|  | 1.44174 | 443.47
|  | 1.44054 | 445.889
|  | 1.43934 | 442.554
|  | 1.43814 | 443.482
|  | 1.43694 | 446.808
|  | 1.43574 | 445.871
|  | 1.43454 | 442.552
|  | 1.43333 | 442.552
|  | 1.43213 | 442.552
|  | 1.43093 | 445.413
|  | 1.42973 | 453.403
|  | 1.42853 | 448.734
|  | 1.42733 | 454.352
|  | 1.42613 | 450.092
|  | 1.42493 | 446.808
|  | 1.42372 | 446.808
|  | 1.42252 | 448.776
|  | 1.42132 | 454.331
|  | 1.42012 | 452.057
|  | 1.41892 | 455.319
|  | 1.41772 | 454.318
|  | 1.41652 | 452.069
|  | 1.41532 | 455.319
|  | 1.41411 | 454.305
|  | 1.41291 | 451.063
|  | 1.41171 | 451.064
|  | 1.41051 | 451.063
|  | 1.40931 | 450.032
|  | 1.40811 | 448.878
|  | 1.40691 | 454.28
|  | 1.40571 | 453.152
|  | 1.40451 | 458.527
|  | 1.4033 | 455.319
|  | 1.4021 | 456.375
|  | 1.4009 | 459.574
|  | 1.3997 | 460.639
|  | 1.3985 | 464.899
|  | 1.3973 | 468.086
|  | 1.3961 | 469.162
|  | 1.3949 | 472.341
|  | 1.39369 | 474.513
|  | 1.39249 | 483.033
|  | 1.39129 | 493.741
|  | 1.39009 | 511.877
|  | 1.38889 | 529.865
|  | 1.38769 | 539.493
|  | 1.38649 | 552.272
|  | 1.38529 | 562.818
|  | 1.38408 | 568.198
|  | 1.38288 | 573.343
|  | 1.38168 | 567.956
|  | 1.38048 | 560.569
|  | 1.37928 | 556.31
|  | 1.37808 | 552.05
|  | 1.37688 | 546.645
|  | 1.37568 | 538.125
|  | 1.37448 | 528.451
|  | 1.37327 | 516.831
|  | 1.37207 | 508.313
|  | 1.37087 | 500.961
|  | 1.36967 | 496.702
|  | 1.36847 | 493.617
|  | 1.36727 | 491.258
|  | 1.36607 | 485.106
|  | 1.36487 | 482.73
|  | 1.36366 | 476.596
|  | 1.36246 | 477.793
|  | 1.36126 | 479.65
|  | 1.36006 | 477.802
|  | 1.35886 | 479.64
|  | 1.35766 | 474.168
|  | 1.35646 | 468.086
|  | 1.35526 | 468.085
|  | 1.35405 | 470.539
|  | 1.35285 | 476.595
|  | 1.35165 | 476.595
|  | 1.35045 | 477.835
|  | 1.34925 | 479.607
|  | 1.34805 | 479.091
|  | 1.34685 | 483.854
|  | 1.34565 | 482.108
|  | 1.34445 | 485.106
|  | 1.34324 | 486.372
|  | 1.34204 | 489.362
|  | 1.34084 | 486.814
|  | 1.33964 | 483.407
|  | 1.33844 | 486.798
|  | 1.33724 | 482.138
|  | 1.33604 | 486.398
|  | 1.33484 | 489.362
|  | 1.33363 | 489.362
|  | 1.33243 | 489.362
|  | 1.33123 | 489.362
|  | 1.33003 | 489.362
|  | 1.32883 | 490.678
|  | 1.32763 | 493.617
|  | 1.32643 | 493.617
|  | 1.32523 | 493.617
|  | 1.32402 | 493.617
|  | 1.32282 | 492.28
|  | 1.32162 | 492.045
|  | 1.32042 | 497.872
|  | 1.31922 | 496.522
|  | 1.31802 | 494.971
|  | 1.31682 | 499.23
|  | 1.31562 | 502.128
|  | 1.31442 | 500.76
|  | 1.31321 | 497.872
|  | 1.31201 | 499.249
|  | 1.31081 | 500.748
|  | 1.30961 | 497.873
|  | 1.30841 | 497.873
|  | 1.30721 | 497.872
|  | 1.30601 | 499.27
|  | 1.30481 | 502.127
|  | 1.3036 | 500.722
|  | 1.3024 | 499.283
|  | 1.3012 | 502.128
|  | 1.3 | 500.709
|  | 1.2988 | 499.294
|  | 1.2976 | 503.554
|  | 1.2964 | 504.952
|  | 1.2952 | 502.128
|  | 1.29399 | 505.007
|  | 1.29279 | 509.195
|  | 1.29159 | 507.832
|  | 1.29039 | 509.186
|  | 1.28919 | 506.383
|  | 1.28799 | 506.383
|  | 1.28679 | 507.848
|  | 1.28559 | 507.699
|  | 1.28438 | 502.128
|  | 1.28318 | 505.084
|  | 1.28198 | 510.639
|  | 1.28078 | 510.639
|  | 1.27958 | 512.129
|  | 1.27838 | 511.904
|  | 1.27718 | 509.382
|  | 1.27598 | 514.893
|  | 1.27478 | 514.894
|  | 1.27357 | 514.894
|  | 1.27237 | 516.41
|  | 1.27117 | 519.149
|  | 1.26997 | 520.674
|  | 1.26877 | 524.933
|  | 1.26757 | 530.727
|  | 1.26637 | 540.784
|  | 1.26517 | 552.02
|  | 1.26396 | 560.539
|  | 1.26276 | 572.158
|  | 1.26156 | 581.424
|  | 1.26036 | 581.841
|  | 1.25916 | 596.613
|  | 1.25796 | 622.172
|  | 1.25676 | 647.729
|  | 1.25556 | 678.015
|  | 1.25435 | 708.448
|  | 1.25315 | 722.317
|  | 1.25195 | 730.837
|  | 1.25075 | 736.17
|  | 1.24955 | 729.781
|  | 1.24835 | 712.744
|  | 1.24715 | 700.522
|  | 1.24595 | 689.823
|  | 1.24475 | 671.754
|  | 1.24354 | 660.593
|  | 1.24234 | 652.074
|  | 1.24114 | 640.301
|  | 1.23994 | 624.893
|  | 1.23874 | 626.836
|  | 1.23754 | 644.194
|  | 1.23634 | 655.03
|  | 1.23514 | 677.976
|  | 1.23393 | 698.575
|  | 1.23273 | 704.726
|  | 1.23153 | 702.128
|  | 1.23033 | 703.793
|  | 1.22913 | 703.044
|  | 1.22793 | 692.852
|  | 1.22673 | 680.072
|  | 1.22553 | 663.929
|  | 1.22432 | 644.318
|  | 1.22312 | 623.896
|  | 1.22192 | 601.729
|  | 1.22072 | 582.992
|  | 1.21952 | 568.509
|  | 1.21832 | 562.542
|  | 1.21712 | 555.735
|  | 1.21592 | 553.192
|  | 1.21472 | 554.913
|  | 1.21351 | 557.447
|  | 1.21231 | 557.447
|  | 1.21111 | 557.447
|  | 1.20991 | 555.708
|  | 1.20871 | 554.933
|  | 1.20751 | 555.701
|  | 1.20631 | 553.191
|  | 1.20511 | 554.946
|  | 1.2039 | 555.687
|  | 1.2027 | 554.954
|  | 1.2015 | 557.446
|  | 1.2003 | 555.674
|  | 1.1991 | 553.191
|  | 1.1979 | 551.411
|  | 1.1967 | 552.506
|  | 1.1955 | 557.447
|  | 1.19429 | 557.446
|  | 1.19309 | 557.447
|  | 1.19189 | 555.645
|  | 1.19069 | 553.191
|  | 1.18949 | 553.191
|  | 1.18829 | 553.192
|  | 1.18709 | 555.011
|  | 1.18589 | 555.624
|  | 1.18469 | 555.018
|  | 1.18348 | 557.446
|  | 1.18228 | 557.446
|  | 1.18108 | 557.446
|  | 1.17988 | 557.446
|  | 1.17868 | 557.447
|  | 1.17748 | 559.301
|  | 1.17628 | 559.846
|  | 1.17508 | 557.447
|  | 1.17387 | 557.446
|  | 1.17267 | 555.576
|  | 1.17147 | 555.065
|  | 1.17027 | 555.568
|  | 1.16907 | 555.074
|  | 1.16787 | 557.447
|  | 1.16667 | 557.447
|  | 1.16547 | 557.446
|  | 1.16426 | 559.347
|  | 1.16306 | 561.702
|  | 1.16186 | 563.61
|  | 1.16066 | 564.045
|  | 1.15946 | 559.785
|  | 1.15826 | 559.367
|  | 1.15706 | 563.627
|  | 1.15586 | 567.887
|  | 1.15466 | 570.213
|  | 1.15345 | 574.089
|  | 1.15225 | 580.666
|  | 1.15105 | 579.085
|  | 1.14985 | 578.369
|  | 1.14865 | 582.979
|  | 1.14745 | 586.898
|  | 1.14625 | 593.453
|  | 1.14505 | 601.648
|  | 1.14384 | 610.482
|  | 1.14264 | 614.742
|  | 1.14144 | 620.983
|  | 1.14024 | 627.518
|  | 1.13904 | 627.799
|  | 1.13784 | 627.526
|  | 1.13664 | 625.792
|  | 1.13544 | 615.27
|  | 1.13423 | 606.504
|  | 1.13303 | 602.244
|  | 1.13183 | 600
|  | 1.13063 | 597.981
|  | 1.12943 | 595.745
|  | 1.12823 | 593.718
|  | 1.12703 | 589.459
|  | 1.12583 | 589.27
|  | 1.12463 | 587.41
|  | 1.12342 | 580.935
|  | 1.12222 | 580.772
|  | 1.12102 | 580.925
|  | 1.11982 | 580.78
|  | 1.11862 | 580.916
|  | 1.11742 | 578.722
|  | 1.11622 | 580.793
|  | 1.11502 | 582.979
|  | 1.11381 | 582.978
|  | 1.11261 | 585.061
|  | 1.11141 | 587.234
|  | 1.11021 | 587.234
|  | 1.10901 | 587.234
|  | 1.10781 | 585.135
|  | 1.10661 | 585.083
|  | 1.10541 | 585.126
|  | 1.1042 | 585.092
|  | 1.103 | 589.351
|  | 1.1018 | 589.368
|  | 1.1006 | 587.234
|  | 1.0994 | 589.365
|  | 1.0982 | 591.491
|  | 1.097 | 591.49
|  | 1.0958 | 591.489
|  | 1.0946 | 591.489
|  | 1.09339 | 593.641
|  | 1.09219 | 597.9
|  | 1.09099 | 600
|  | 1.08979 | 600
|  | 1.08859 | 602.168
|  | 1.08739 | 604.255
|  | 1.08619 | 602.078
|  | 1.08499 | 602.181
|  | 1.08378 | 602.07
|  | 1.08258 | 600
|  | 1.08138 | 600
|  | 1.08018 | 602.197
|  | 1.07898 | 606.457
|  | 1.07778 | 606.305
|  | 1.07658 | 606.466
|  | 1.07538 | 608.511
|  | 1.07417 | 608.511
|  | 1.07297 | 608.511
|  | 1.07177 | 610.738
|  | 1.07057 | 614.998
|  | 1.06937 | 617.022
|  | 1.06817 | 617.022
|  | 1.06697 | 617.022
|  | 1.06577 | 617.022
|  | 1.06457 | 619.274
|  | 1.06336 | 623.534
|  | 1.06216 | 627.794
|  | 1.06096 | 627.521
|  | 1.05976 | 625.532
|  | 1.05856 | 627.806
|  | 1.05736 | 629.787
|  | 1.05616 | 627.504
|  | 1.05496 | 630.106
|  | 1.05375 | 634.043
|  | 1.05255 | 634.042
|  | 1.05135 | 636.342
|  | 1.05015 | 638.298
|  | 1.04895 | 640.606
|  | 1.04775 | 640.24
|  | 1.04655 | 640.615
|  | 1.04535 | 642.554
|  | 1.04414 | 644.879
|  | 1.04294 | 649.138
|  | 1.04174 | 648.73
|  | 1.04054 | 646.809
|  | 1.03934 | 646.809
|  | 1.03814 | 646.809
|  | 1.03694 | 649.16
|  | 1.03574 | 651.065
|  | 1.03454 | 653.424
|  | 1.03333 | 655.32
|  | 1.03213 | 652.951
|  | 1.03093 | 653.436
|  | 1.02973 | 655.32
|  | 1.02853 | 655.32
|  | 1.02733 | 657.704
|  | 1.02613 | 657.185
|  | 1.02493 | 657.713
|  | 1.02372 | 666.768
|  | 1.02252 | 674.742
|  | 1.02132 | 681.409
|  | 1.02012 | 692.339
|  | 1.01892 | 709.948
|  | 1.01772 | 731.246
|  | 1.01652 | 754.967
|  | 1.01532 | 782.953
|  | 1.01411 | 805.473
|  | 1.01291 | 820.075
|  | 1.01171 | 832.855
|  | 1.01051 | 838.297
|  | 1.00931 | 835.849
|  | 1.00811 | 829.137
|  | 1.00691 | 813.244
|  | 1.00571 | 791.945
|  | 1.00451 | 773.114
|  | 1.0033 | 756.076
|  | 1.0021 | 746.462
|  | 1.0009 | 739.722
|  | 0.9997 | 733.686
|  | 0.9985 | 729.427
|  | 0.9973 | 722.675
|  | 0.9961 | 719.148
|  | 0.9949 | 719.148
|  | 0.99369 | 714.14
|  | 0.99249 | 713.148
|  | 0.99129 | 714.894
|  | 0.99009 | 717.412
|  | 0.98889 | 724.193
|  | 0.98769 | 727.659
|  | 0.98649 | 732.72
|  | 0.98529 | 741.239
|  | 0.98408 | 757.373
|  | 0.98288 | 783.757
|  | 0.98168 | 811.028
|  | 0.98048 | 836.585
|  | 0.97928 | 857.031
|  | 0.97808 | 868.949
|  | 0.97688 | 872.34
|  | 0.97568 | 869.771
|  | 0.97447 | 865.512
|  | 0.97327 | 853.521
|  | 0.97207 | 833.902
|  | 0.97087 | 815.19
|  | 0.96967 | 803.33
|  | 0.96847 | 792.218
|  | 0.96727 | 782.038
|  | 0.96607 | 773.519
|  | 0.96487 | 770.212
|  | 0.96366 | 764.99
|  | 0.96246 | 759.087
|  | 0.96126 | 757.447
|  | 0.96006 | 752.199
|  | 0.95886 | 751.563
|  | 0.95766 | 753.191
|  | 0.95646 | 758.465
|  | 0.95526 | 759.061
|  | 0.95405 | 757.446
|  | 0.95285 | 757.446
|  | 0.95165 | 760.101
|  | 0.95045 | 761.703
|  | 0.94925 | 761.703
|  | 0.94805 | 759.036
|  | 0.94685 | 757.447
|  | 0.94565 | 760.123
|  | 0.94444 | 761.703
|  | 0.94324 | 764.386
|  | 0.94204 | 765.957
|  | 0.94084 | 763.266
|  | 0.93964 | 767.095
|  | 0.93844 | 770.213
|  | 0.93724 | 770.213
|  | 0.93604 | 770.213
|  | 0.93484 | 770.213
|  | 0.93363 | 772.931
|  | 0.93243 | 774.468
|  | 0.93123 | 771.742
|  | 0.93003 | 775.674
|  | 0.92883 | 775.989
|  | 0.92763 | 774.469
|  | 0.92643 | 774.469
|  | 0.92523 | 777.215
|  | 0.92402 | 781.475
|  | 0.92282 | 780.223
|  | 0.92162 | 784.244
|  | 0.92042 | 787.234
|  | 0.91922 | 790.003
|  | 0.91802 | 791.489
|  | 0.91682 | 797.044
|  | 0.91562 | 797.218
|  | 0.91441 | 795.744
|  | 0.91321 | 795.744
|  | 0.91201 | 792.95
|  | 0.91081 | 791.49
|  | 0.90961 | 797.095
|  | 0.90841 | 802.807
|  | 0.90721 | 804.255
|  | 0.90601 | 804.255
|  | 0.90481 | 804.255
|  | 0.9036 | 804.256
|  | 0.9024 | 804.256
|  | 0.9012 | 807.088
|  | 0.9 | 808.511
|  | 0.8988 | 808.511
|  | 0.8976 | 811.356
|  | 0.8964 | 815.616
|  | 0.8952 | 819.876
|  | 0.89399 | 818.419
|  | 0.89279 | 817.022
|  | 0.89159 | 822.755
|  | 0.89039 | 828.402
|  | 0.88919 | 829.787
|  | 0.88799 | 829.788
|  | 0.88679 | 829.788
|  | 0.88559 | 832.675
|  | 0.88438 | 834.042
|  | 0.88318 | 836.939
|  | 0.88198 | 835.397
|  | 0.88078 | 834.042
|  | 0.87958 | 836.952
|  | 0.87838 | 841.211
|  | 0.87718 | 839.635
|  | 0.87598 | 844.142
|  | 0.87478 | 843.882
|  | 0.87357 | 842.554
|  | 0.87237 | 842.553
|  | 0.87117 | 845.491
|  | 0.86997 | 852.694
|  | 0.86877 | 858.267
|  | 0.86757 | 868.431
|  | 0.86637 | 887.121
|  | 0.86517 | 905.459
|  | 0.86396 | 919.532
|  | 0.86276 | 932.311
|  | 0.86156 | 942.117
|  | 0.86036 | 947.658
|  | 0.85916 | 948.936
|  | 0.85796 | 942.965
|  | 0.85676 | 934.445
|  | 0.85556 | 922.931
|  | 0.85435 | 910.152
|  | 0.85315 | 903.379
|  | 0.85195 | 899.121
|  | 0.85075 | 888.838
|  | 0.84955 | 879.074
|  | 0.84835 | 876.596
|  | 0.84715 | 876.596
|  | 0.84595 | 876.596
|  | 0.84475 | 876.595
|  | 0.84354 | 873.558
|  | 0.84234 | 881.464
|  | 0.84114 | 882.061
|  | 0.83994 | 886.95
|  | 0.83874 | 889.362
|  | 0.83754 | 895.478
|  | 0.83634 | 900.935
|  | 0.83514 | 905.194
|  | 0.83393 | 912.525
|  | 0.83273 | 921.045
|  | 0.83153 | 935.723
|  | 0.83033 | 952.761
|  | 0.82913 | 969.798
|  | 0.82793 | 977.56
|  | 0.82673 | 981.819
|  | 0.82553 | 986.079
|  | 0.82432 | 987.234
|  | 0.82312 | 977.906
|  | 0.82192 | 983.809
|  | 0.82072 | 990.353
|  | 0.81952 | 988.367
|  | 0.81832 | 993.487
|  | 0.81712 | 995.745
|  | 0.81592 | 998.879
|  | 0.81472 | 996.861
|  | 0.81351 | 992.601
|  | 0.81231 | 985.194
|  | 0.81111 | 976.674
|  | 0.80991 | 961.843
|  | 0.80871 | 954.286
|  | 0.80751 | 946.862
|  | 0.80631 | 941.512
|  | 0.80511 | 946.772
|  | 0.8039 | 945.759
|  | 0.8027 | 938.316
|  | 0.8015 | 936.169
|  | 0.8003 | 936.17
|  | 0.7991 | 939.365
|  | 0.7979 | 934.029
|  | 0.7967 | 931.915
|  | 0.7955 | 938.329
|  | 0.79429 | 934.002
|  | 0.79309 | 935.131
|  | 0.79189 | 932.95
|  | 0.79069 | 928.69
|  | 0.78949 | 930.889
|  | 0.78829 | 928.682
|  | 0.78709 | 924.423
|  | 0.78589 | 916.921
|  | 0.78469 | 918.139
|  | 0.78348 | 919.149
|  | 0.78228 | 915.895
|  | 0.78108 | 911.635
|  | 0.77988 | 913.901
|  | 0.77868 | 911.627
|  | 0.77748 | 913.909
|  | 0.77628 | 911.618
|  | 0.77508 | 913.919
|  | 0.77387 | 911.61
|  | 0.77267 | 917.215
|  | 0.77147 | 915.857
|  | 0.77027 | 911.597
|  | 0.76907 | 917.24
|  | 0.76787 | 925.76
|  | 0.76667 | 921.04
|  | 0.76547 | 919.149
|  | 0.76426 | 922.467
|  | 0.76306 | 926.727
|  | 0.76186 | 927.66
|  | 0.76066 | 934.322
|  | 0.75946 | 936.171
|  | 0.75826 | 939.51
|  | 0.75706 | 953.8
|  | 0.75586 | 960.795
|  | 0.75466 | 958.35
|  | 0.75345 | 957.447
|  | 0.75225 | 957.447
|  | 0.75105 | 950.717
|  | 0.74985 | 938.829
|  | 0.74865 | 942.917
|  | 0.74745 | 937.925
|  | 0.74625 | 929.406
|  | 0.74505 | 931.045
|  | 0.74384 | 935.305
|  | 0.74264 | 936.171
|  | 0.74144 | 936.171
|  | 0.74024 | 936.171
|  | 0.73904 | 939.578
|  | 0.73784 | 940.426
|  | 0.73664 | 940.425
|  | 0.73544 | 940.425
|  | 0.73423 | 940.425
|  | 0.73303 | 933.568
|  | 0.73183 | 942.214
|  | 0.73063 | 948.119
|  | 0.72943 | 945.494
|  | 0.72823 | 941.234
|  | 0.72703 | 940.425
|  | 0.72583 | 950.788
|  | 0.72463 | 956.65
|  | 0.72342 | 964.373
|  | 0.72222 | 990.229
|  | 0.72102 | 1016.573
|  | 0.71982 | 1035.18
|  | 0.71862 | 1055.697
|  | 0.71742 | 1070.028
|  | 0.71622 | 1068.853
|  | 0.71502 | 1068.085
|  | 0.71381 | 1064.588
|  | 0.71261 | 1060.328
|  | 0.71141 | 1052.564
|  | 0.71021 | 1044.045
|  | 0.70901 | 1046.067
|  | 0.70781 | 1046.808
|  | 0.70661 | 1060.899
|  | 0.70541 | 1077.938
|  | 0.7042 | 1094.976
|  | 0.703 | 1112.013
|  | 0.7018 | 1121.972
|  | 0.7006 | 1141.123
|  | 0.6994 | 1134.036
|  | 0.6982 | 1131.915
|  | 0.697 | 1128.359
|  | 0.6958 | 1120.537
|  | 0.6946 | 1119.149
|  | 0.69339 | 1115.581
|  | 0.69219 | 1114.895
|  | 0.69099 | 1129.206
|  | 0.68979 | 1139.079
|  | 0.68859 | 1133.252
|  | 0.68739 | 1131.915
|  | 0.68619 | 1149.89
|  | 0.68499 | 1142.393
|  | 0.68378 | 1136.823
|  | 0.68258 | 1150.602
|  | 0.68138 | 1142.355
|  | 0.68018 | 1147.659
|  | 0.67898 | 1159.798
|  | 0.67778 | 1168.952
|  | 0.67658 | 1170.213
|  | 0.67538 | 1177.48
|  | 0.67417 | 1175.086
|  | 0.67297 | 1159.899
|  | 0.67177 | 1161.093
|  | 0.67057 | 1161.702
|  | 0.66937 | 1150.738
|  | 0.66817 | 1141.618
|  | 0.66697 | 1133.099
|  | 0.66577 | 1139.25
|  | 0.66457 | 1133.082
|  | 0.66336 | 1124.564
|  | 0.66216 | 1119.725
|  | 0.66096 | 1108.095
|  | 0.65976 | 1102.694
|  | 0.65856 | 1098.434
|  | 0.65736 | 1105.268
|  | 0.65616 | 1106.382
|  | 0.65496 | 1102.677
|  | 0.65375 | 1102.128
|  | 0.65255 | 1105.842
|  | 0.65135 | 1121.257
|  | 0.65015 | 1123.404
|  | 0.64895 | 1127.131
|  | 0.64775 | 1135.121
|  | 0.64655 | 1128.699
|  | 0.64535 | 1123.919
|  | 0.64414 | 1123.404
|  | 0.64294 | 1142.145
|  | 0.64174 | 1159.692
|  | 0.64054 | 1188.002
|  | 0.63934 | 1187.727
|  | 0.63814 | 1213.593
|  | 0.63694 | 1209.482
|  | 0.63574 | 1219.832
|  | 0.63454 | 1206.164
|  | 0.63333 | 1208.038
|  | 0.63213 | 1189.575
|  | 0.63093 | 1191.025
|  | 0.62973 | 1176.309
|  | 0.62853 | 1201.066
|  | 0.62733 | 1200.451
|  | 0.62613 | 1192.384
|  | 0.62493 | 1202.925
|  | 0.62372 | 1192.807
|  | 0.62252 | 1183.849
|  | 0.62132 | 1171.503
|  | 0.62012 | 1181.702
|  | 0.61892 | 1171.478
|  | 0.61772 | 1177.888
|  | 0.61652 | 1201.775
|  | 0.61532 | 1185.023
|  | 0.61411 | 1190.681
|  | 0.61291 | 1183.781
|  | 0.61171 | 1179.118
|  | 0.61051 | 1163.269
|  | 0.60931 | 1126.893
|  | 0.60811 | 1146.636
|  | 0.60691 | 1141.186
|  | 0.60571 | 1124.904
|  | 0.60451 | 1131.174
|  | 0.6033 | 1131.915
|  | 0.6021 | 1124.13
|  | 0.6009 | 1115.609
|  | 0.5997 | 1068.074
|  | 0.5985 | 1040.392
|  | 0.5973 | 1057.849
|  | 0.5961 | 1020.427
|  | 0.5949 | 1056.21
|  | 0.59369 | 1036.035
|  | 0.59249 | 994.77
|  | 0.59129 | 1046.53
|  | 0.59009 | 1043.191
|  | 0.58889 | 1026.794
|  | 0.58769 | 1005.812
|  | 0.58649 | 1023.999
|  | 0.58529 | 1029.486
|  | 0.58408 | 1033.743
|  | 0.58288 | 1006.314
|  | 0.58168 | 1035.98
|  | 0.58048 | 998.597
|  | 0.57928 | 1083.179
|  | 0.57808 | 1093.34
|  | 0.57688 | 1069.72
|  | 0.57568 | 1095.992
|  | 0.57447 | 1085.9
|  | 0.57327 | 1065.129
|  | 0.57207 | 1063.831
|  | 0.57087 | 1071.84
|  | 0.56967 | 996.185
|  | 0.56847 | 1095.817
|  | 0.56727 | 1041.874
|  | 0.56607 | 1082.527
|  | 0.56487 | 1012.654
|  | 0.56366 | 1129.397
|  | 0.56246 | 1067.593
|  | 0.56126 | 1079.983
|  | 0.56006 | 1169.78
|  | 0.55886 | 1158.282
|  | 0.55766 | 1141.244
|  | 0.55646 | 1124.205
|  | 0.55526 | 1123.404
|  | 0.55405 | 1127.469
|  | 0.55285 | 1164.27
|  | 0.55165 | 1170.03
|  | 0.55045 | 1109.065
|  | 0.54925 | 1143.11
|  | 0.54805 | 1103.834
|  | 0.54685 | 1204.357
|  | 0.54565 | 1077.522
|  | 0.54444 | 1113.32
|  | 0.54324 | 1172.323
|  | 0.54204 | 1104.661
|  | 0.54084 | 1147.344
|  | 0.53964 | 1058.414
|  | 0.53844 | 1096.512
|  | 0.53724 | 1073.131
|  | 0.53604 | 1146.636
|  | 0.53484 | 1103.485
|  | 0.53363 | 1031.819
|  | 0.53243 | 1141.578
|  | 0.53123 | 1152.97
|  | 0.53003 | 1161.49
|  | 0.52883 | 1078.639
|  | 0.52763 | 1010.077
|  | 0.52643 | 1075.097
|  | 0.52523 | 1039.104
|  | 0.52402 | 1079.999
|  | 0.52282 | 1093.374
|  | 0.52162 | 1089.441
|  | 0.52042 | 1147.923
|  | 0.51922 | 1207.556
|  | 0.51802 | 1191.746
|  | 0.51682 | 1250.226
|  | 0.51562 | 1230.064
|  | 0.51441 | 1212.97

## Bend-Induced Attenuation
IRFS32 Bend-Induced Attenuation (Typical)
|  | Wavelength (µm) | 100 mm Bend Radius Attenuation (dB) | 90 mm Bend Radius Attenuation (dB) | 80 mm Bend Radius Attenuation (dB) | 70 mm Bend Radius Attenuation (dB) | 60 mm Bend Radius Attenuation (dB) | 50 mm Bend Radius Attenuation (dB) | 40 mm Bend Radius Attenuation (dB) | 30 mm Bend Radius Attenuation (dB) | 20 mm Bend Radius Attenuation (dB)
|  | 6.001051591 | -0.552324056 |  | -2.240268564 | -1.535648416 | -1.209850441 | 4.116741023 | 8.50758327 | 7.081182961 | 1.110992571
|  | 5.973396975 | 0.350858088 | -10.4499947 |  |  |  | -5.006469767 | -9.206716164 | -8.890979473 | -6.962629127
|  | 5.945996071 | -4.845228234 | -8.99050538 |  |  | 13.42687942 |  | -3.470639922 | 3.749132268 | 3.834786398
|  | 5.918845404 |  |  | 0.014536969 | 1.15529734 | 4.041012279 | -2.517684517 | 0.82406969 | -4.047393146 | -3.239184549
Product Raw Data |  | 5.891941562 |  |  |  |  | 9.899899486 | 2.349982068 | 1.838752151 | 4.307423753 | 8.14704616
InF₃ Single Mode Fiber Bend-Induced Attenuation |  | 5.865281193 | 9.612681149 | 14.2101414 | 17.02520957 | 3.514136761 | 1.811123032 | 2.840748308 | 0.469012503
|  | 5.838861007 | 4.998454106 | 3.019341807 | 4.028781416 | 1.413596416 | 1.306239687 | 1.799334098 | 0.585376092 | 5.157996637 | 5.197557526
Bare Fiber Item # | IRFS32 | 5.812677774 | 4.167287834 | 0.148314099 | 1.262076602 | -0.513254758 | -0.617111345 | 1.283136866 | 1.679775503 | 3.317506696
Patch Cable Item # Prefixes | P1-32F, P3-32F, P5-32F | 5.786728319 | -1.821220831 | -2.005661955 | -1.615966969 | -1.066002927 | -2.118803789 | -0.483595784 | -0.677339807 | -0.554516172 | 5.299404056
|  | 5.761009527 | -2.112760867 | -1.550645094 | -1.619023054 | 0.003081024 | -2.114481388 | -0.634101497 | -1.699496032 | -0.240911341 | 1.849088448
DISCLAIMER: The data presented here are typical. Slight variations in performance data will occur from lot to lot. Please contact Technical Support with any questions regarding the use or reliability of this data. |  | 5.735518334 | -1.289579545 | 0.226583836 | -0.514962193 | 0.875388884 | -1.067074929 | -1.028096664 | -0.431319124 | 1.376755891 | 2.561762021
|  | 5.710251734 | -0.588858993 | 0.425687642 | -0.116041833 | 0.705570133 | -0.183703732 | -0.747753633 | 0.926898561 | 1.115058394 | 2.566098767
|  | 5.68520677 | -0.258099928 | 0.02020273 | -0.266659201 | 0.564360726 | -0.135001561 | -0.294158471 | 0.555732366 | 0.203749793 | 1.685485775
|  | 5.66038054 | -0.003324918 | -0.007133044 | -0.066883586 | 0.35928091 | 0.204830537 | 0.000113201 | 0.037882786 | -0.224539674 | 1.038820258
|  | 5.635770189 | 0.251216948 | 0.037064852 | 0.100160063 | -0.023782451 | 0.556692307 | 0.221599102 | 0.151516905 | -0.303899049 | 1.196481343
|  | 5.611372916 | 0.842387167 | 0.240863468 | -0.16914133 | -0.608253917 | -0.132964822 | 0.44408754 | 0.230200805 | -0.136146859 | 2.087935907
This data may be used in publications. However, please cite Thorlabs as the source. |  | 5.587185964 | 1.122226951 | 0.327545971 | -0.384156974 | -0.721892198 | -0.625960262 | 0.488040557 | 0.197718204 | 0.112228911 | 3.312988381
|  | 5.563206625 | 0.384697029 | 0.101015444 | -0.224735603 | -0.249653165 | -0.351641952 | 0.157941162 | 0.142820029 | 0.102774101 | 4.351461873
|  | 5.539432237 | 0.04460182 | 0.010717401 | -0.014431893 | -0.033513668 | -0.07523164 | -0.018533974 | 0.029047374 | 0.134618194 | 6.013711801
Additional Information: |  | 5.515860185 | 0.147536648 | 0.02874461 | 0.082127381 | 0.025877323 | 0.053133025 | 0.098460546 | 0.019438773 | 0.262506719 | 7.282106145
This data was obtained by measuring the attenuation of a bend-free 1 m length of fiber, and comparing with the attenuation of the same legnth when a single loop with the given radius was added. These values represent the additional attenuation added by the loop. Negative values are the result of experimental error. |  | 5.492487896 | 0.132525993 | 0.02855037 | 0.077191153 | 0.030260772 | 0.065913869 | 0.164048032 | 0.079385372 | 0.321021303 | 5.456994692
|  | 5.469312842 | -0.001646484 | 0.032419107 | 0.04034004 | -0.020493921 | -0.009203608 | 0.064821475 | 0.093567123 | 0.325559927 | 3.350630335
|  | 5.446332536 | -0.037085528 | 0.027900916 | 0.009105914 | -0.009692028 | -0.024782007 | 0.030041077 | 0.033416437 | 0.296668546 | 2.215637724
|  | 5.423544534 | -0.054530068 | -0.023971869 | -0.045108705 | -0.039733213 | -0.041867637 | 0.008077749 | -0.023550622 | 0.186738994 | 1.537505786
|  | 5.400946431 | -0.047791963 | -0.031654284 | -0.039515093 | -0.042345492 | -0.033194928 | 0.007301651 | -0.003666307 | 0.13374656 | 1.213700923
|  | 5.378535865 | -0.008427487 | -0.005318124 | -0.002403255 | -0.009738802 | 0.000369123 | 0.037281317 | 0.028841589 | 0.141303973 | 1.037567694
|  | 5.356310511 | 0.024714331 | 0.01740553 | 0.02480602 | 0.015746992 | 0.026649062 | 0.062200815 | 0.046076664 | 0.147961394 | 0.851035043
|  | 5.33426808 | 0.032149472 | 0.024468393 | 0.029003481 | 0.028002627 | 0.032075137 | 0.065045193 | 0.050197917 | 0.130989435 | 0.697930721
|  | 5.312406326 | 0.03390581 | 0.027111109 | 0.030228249 | 0.034631589 | 0.030493471 | 0.059979659 | 0.04477576 | 0.111531262 | 0.615882834
|  | 5.290723035 | 0.033539421 | 0.027669855 | 0.030391926 | 0.029384911 | 0.027518849 | 0.053481071 | 0.033758261 | 0.094284842 | 0.517630144
|  | 5.269216031 | 0.022556842 | 0.02208599 | 0.021909678 | 0.018692596 | 0.020414256 | 0.042337872 | 0.026270919 | 0.074618158 | 0.393296969
|  | 5.247883172 | 0.017824084 | 0.018127646 | 0.019303434 | 0.014852013 | 0.017704947 | 0.035095514 | 0.022107278 | 0.065310594 | 0.299868596
|  | 5.226722353 | 0.01651808 | 0.015427748 | 0.020688177 | 0.014829829 | 0.019849338 | 0.032528422 | 0.022761728 | 0.058891105 | 0.254053987
|  | 5.2057315 | 0.012449215 | 0.013897497 | 0.019396469 | 0.013926424 | 0.018941796 | 0.028964043 | 0.02326436 | 0.047015689 | 0.233905798
|  | 5.184908574 | 0.012733094 | 0.014295884 | 0.017504072 | 0.012851071 | 0.014827147 | 0.02321109 | 0.021355062 | 0.037441151 | 0.213190792
|  | 5.164251568 | 0.009927124 | 0.012448782 | 0.011206402 | 0.010978462 | 0.009831666 | 0.017583083 | 0.01923209 | 0.02912001 | 0.18458383
|  | 5.143758506 | 0.007927571 | 0.012970708 | 0.007664012 | 0.009818134 | 0.009550983 | 0.013073648 | 0.012627976 | 0.025251485 | 0.14264025
|  | 5.123427445 | 0.011390564 | 0.012696114 | 0.007613552 | 0.010054162 | 0.011503757 | 0.01217565 | 0.008773325 | 0.024336673 | 0.10524365
|  | 5.103256471 | 0.008736415 | 0.007143614 | 0.001974753 | 0.007131495 | 0.005718246 | 0.014124644 | 0.0086364 | 0.019238393 | 0.084919758
|  | 5.0832437 | 0.007493058 | 0.00461733 | 0.000909401 | 0.00531966 | 0.001378667 | 0.013690667 | 0.006390343 | 0.016900104 | 0.069932454
|  | 5.06338728 | 0.008626001 | 0.004822276 | 0.004960712 | 0.006809002 | 0.005853105 | 0.013905592 | 0.008506587 | 0.014892958 | 0.061178723
|  | 5.043685383 | 0.006095159 | 0.005148982 | 0.006120583 | 0.008691247 | 0.010978632 | 0.017969852 | 0.012934847 | 0.010351223 | 0.059184144
|  | 5.024136215 | 0.008046177 | 0.009238783 | 0.006183402 | 0.00871696 | 0.012309263 | 0.018327624 | 0.011775743 | 0.010917072 | 0.055079797
|  | 5.004738006 | 0.006990931 | 0.012209605 | 0.00379748 | 0.004237652 | 0.011959055 | 0.012604877 | 0.009641485 | 0.011429276 | 0.047165708
|  | 4.985489014 | 0.001453196 | 0.007563142 | 0.002573826 | 0.002276376 | 0.010237113 | 0.005817538 | 0.007944513 | 0.007820354 | 0.039428046
|  | 4.966387523 | 0.00199411 | 0.002717579 | 0.00275177 | 0.004646631 | 0.006455451 | 0.003053714 | 0.00425749 | 0.005177908 | 0.033674571
|  | 4.947431846 | 0.003238596 | 0.003994476 | -0.001099649 | 0.003715605 | 0.00226503 | 0.003958204 | 0.001748248 | 0.00466794 | 0.027717941
|  | 4.928620318 | 0.003555875 | 0.008103995 | -0.001987805 | 0.003712465 | -0.000132688 | 0.00356424 | 0.002736679 | 0.005741852 | 0.021729753
|  | 4.909951301 | 0.004327494 | 0.009209347 | 0.001129764 | 0.004624196 | 0.000792302 | 0.002263503 | 0.00430803 | 0.006405361 | 0.01828891
|  | 4.891423183 | 0.002211396 | 0.008063917 | 0.002505981 | 0.001425228 | 0.000911965 | 0.001925308 | 0.00237723 | 0.005777425 | 0.013761247
|  | 4.873034374 | 0.001731711 | 0.007746487 | 0.003562003 | 0.000193766 | -0.00185536 | 0.002655005 | -0.000388836 | 0.004556195 | 0.006894519
|  | 4.854783309 | 0.003224929 | 0.007201488 | 0.003609832 | -0.000541136 | -0.00261754 | 0.00243059 | -0.000635065 | 0.001490747 | 0.002583501
|  | 4.836668446 | 0.002106097 | 0.007368136 | 0.00168727 | -0.003486759 | -0.002964179 | 0.000804827 | -0.001972312 | -0.000693382 | -0.001056295
|  | 4.818688266 | 0.000611262 | 0.005995048 | -0.00106749 | -0.003294181 | -0.003728498 | -0.000855837 | -0.003075666 | -0.00209449 | -0.001537166
|  | 4.800841272 | 0.002613734 | 0.005156134 | -0.000447337 | -0.000665233 | -0.002280376 | -0.000204533 | 0.001035664 | -0.002943922 | 0.002619627
|  | 4.783125991 | 0.003948007 | 0.005476429 | 0.002619475 | 0.000610053 | -0.002057395 | 0.000829116 | 0.00374565 | 0.000932632 | 0.003073871
|  | 4.765540969 | 0.001872692 | 0.002991989 | 0.000126674 | 0.000477853 | -0.002270952 | -0.000257612 | 0.000535049 | 0.001003872 | 0.002402624
|  | 4.748084775 | 0.001581106 | 0.003247503 | -0.002294406 | -0.000256631 | 0.000974157 | -0.00126131 | -0.001794223 | -0.003440218 | 0.003311577
|  | 4.730755998 | 0.001964981 | 0.004383564 | 7.04507e-05 | -0.000792895 | 0.005546782 | -0.0009792 | -0.001658757 | -0.004450596 | 0.0018945
|  | 4.713553249 | -0.001055763 | 0.000531753 | -0.000680506 | -0.001027728 | 0.004219682 | -0.000284186 | -0.001302143 | -0.006274997 | -0.001347427
|  | 4.696475158 | -0.002292586 | -0.002077132 | -0.002562971 | -0.002249009 | -0.000903859 | -0.000811803 | -0.000223681 | -0.006890354 | -0.004283133
|  | 4.679520374 | 0.000856219 | -0.000986772 | -0.000643892 | -0.003523351 | -0.002804482 | -0.002271446 | 0.000285478 | -0.003901111 | -0.00574018
|  | 4.662687567 | 0.001965078 | 0.000565858 | -0.000812111 | -0.003903149 | -0.004162414 | -0.003542942 | 9.14302e-05 | -0.004948318 | -0.006465581
|  | 4.645975425 | 0.001016414 | 0.001196566 | -0.002261877 | -0.004256672 | -0.004272056 | -0.004237718 | -0.002713121 | -0.007278443 | -0.006051205
|  | 4.629382656 | 0.000657599 | -0.000595017 | -0.000342863 | -0.003308607 | -0.002773099 | -0.004369481 | -0.004863362 | -0.005585852 | -0.004316444
|  | 4.612907984 | -0.001626193 | -0.003450629 | -0.003111244 | -0.001311673 | -0.003503395 | -0.005229326 | -0.00411127 | -0.005700118 | -0.003396751
|  | 4.596550154 | -0.002363559 | -0.002448427 | -0.006739338 | -0.002226204 | -0.006032849 | -0.004779405 | -0.006957983 | -0.00624372 | -0.007157655
|  | 4.580307928 | -0.001733965 | 0.000821638 | -0.005683311 | -0.005726879 | -0.006573133 | -0.003476799 | -0.00674849 | -0.005897492 | -0.009820871
|  | 4.564180083 | -0.004667479 | -0.001777299 | -0.00676791 | -0.00698062 | -0.004999462 | -0.006067312 | -0.002409602 | -0.009988074 | -0.005787608
|  | 4.548165416 | -0.004472412 | -0.004479292 | -0.003463137 | -0.006719213 | -0.003411233 | -0.006621214 | -0.004079625 | -0.010896451 | -0.004288925
|  | 4.53226274 | -0.000175356 | -0.000828105 | 0.000950403 | -0.005989638 | -0.003000334 | -0.002468224 | -0.005770591 | -0.007558192 | -0.003236292
|  | 4.516470883 | -2.7589e-05 | 0.001298043 | -0.003169265 | -0.00572169 | -0.006722465 | -0.000152754 | -0.004005539 | -0.008410877 | 0.00025586
|  | 4.500788693 | -0.001135891 | 0.000534845 | -0.004172211 | -0.005700339 | -0.008478223 | -0.001303337 | -0.005611029 | -0.007790606 | -0.000541769
|  | 4.48521503 | -0.004105748 | -0.00231434 | -0.004581348 | -0.004894983 | -0.006965567 | -0.004364271 | -0.0075015 | -0.007786352 | -0.003583987
|  | 4.469748771 | -0.007265439 | -0.005245717 | -0.009998245 | -0.0056041 | -0.00788009 | -0.007229762 | -0.009219331 | -0.011408996 | -0.007107522
|  | 4.454388809 | -0.003276646 | -0.006282144 | -0.008806828 | -0.005405289 | -0.00905474 | -0.008381634 | -0.012179814 | -0.008157831 | -0.009690062
|  | 4.439134053 | -0.001848383 | -0.005017167 | -0.005247545 | -0.004119054 | -0.009240006 | -0.005747547 | -0.008855795 | -0.004040754 | -0.004827855
|  | 4.423983425 | -0.004404407 | -0.000828579 | -0.005978996 | -0.00485762 | -0.009712822 | -0.002700822 | -0.006835651 | -0.003050214 | -0.000687126
|  | 4.408935862 | -0.004081791 | 0.001545644 | -0.004558554 | -0.002999877 | -0.009586101 | -0.004571984 | -0.008920549 | -0.000602463 | -0.001997094
|  | 4.393990317 | -0.003426446 | 0.00054545 | -0.004100802 | -0.000488913 | -0.00922481 | -0.0066654 | -0.007444351 | -0.005012349 | -0.004022608
|  | 4.379145755 | -0.00232843 | -0.00267229 | -0.007221995 | -0.004136642 | -0.007380739 | -0.005370179 | -0.007358769 | -0.010425755 | -0.008557672
|  | 4.364401157 | -0.001926351 | -0.00488465 | -0.006798834 | -0.007097617 | -0.002077205 | -0.003451123 | -0.00709439 | -0.011218467 | -0.00757253
|  | 4.349755515 | -0.002991894 | -0.003184747 | -0.001437168 | -0.005269749 | 0.001482303 | -4.64017e-05 | -0.007494473 | -0.011329779 | -0.003574641
|  | 4.335207838 | -0.005090339 | -0.002895348 | 0.004048669 | -0.003598558 | 0.003790628 | -0.000217923 | -0.009163061 | -0.008666592 | -0.001429794
|  | 4.320757145 | -0.004118027 | -0.001520578 | 0.007955492 | -0.002003346 | 0.009177138 | -0.006950597 | -0.007722528 | -0.004529615 | 0.005672125
|  | 4.30640247 | 0.010089353 | 0.012675534 | 0.020820598 | 0.005027203 | 0.019438922 | -0.007802907 | -0.007493026 | 0.000878946 | 0.013967935
|  | 4.292142859 | 0.020904991 | 0.026087251 | 0.029394581 | 0.007325454 | 0.025246077 | -0.001731876 | -0.003991579 | 0.003099307 | 0.021677678
|  | 4.277977371 | 0.008615862 | 0.02277921 | 0.019121206 | -0.000222085 | 0.020401892 | -0.002972249 | 0.001680642 | 0.001617779 | 0.025031422
|  | 4.263905077 | 0.011874093 | 0.020669409 | 0.026759024 | 0.001567155 | 0.023570189 | -0.006277617 | 0.001145769 | 0.009796048 | 0.025162265
|  | 4.249925061 | 0.023341454 | 0.028336484 | 0.036106493 | 0.007201428 | 0.02610706 | -0.001963775 | 0.005938139 | 0.013839843 | 0.029922559
|  | 4.236036417 | 0.025051705 | 0.034996701 | 0.032553742 | 0.007431723 | 0.029852235 | 0.004182276 | 0.010666275 | 0.004156899 | 0.034785276
|  | 4.222238253 | 0.017261781 | 0.03122651 | 0.02234774 | -0.000610118 | 0.026028688 | 0.008293903 | 0.006095336 | -0.002529298 | 0.027430897
|  | 4.208529687 | 0.006632623 | 0.013970384 | 0.010854514 | -0.025944931 | 0.013684229 | -0.011623256 | -0.000867168 | -0.006498724 | 0.011871987
|  | 4.19490985 | 0.004794491 | -0.003426627 | 0.005392485 | -0.035802235 | 0.007639272 | -0.025984013 | -0.008138545 | -0.006344645 | 0.000679479
|  | 4.181377882 | 0.00110159 | -0.005661297 | 0.000358138 | -0.016017616 | 0.00194947 | -0.016496477 | -0.007699937 | -0.002902945 | -0.005551429
|  | 4.167932937 | -0.003829016 | -0.004012125 | -0.005914265 | -0.000725011 | -0.002767633 | -0.007506425 | -0.004786577 | -0.003598448 | -0.008115685
|  | 4.154574178 | -0.005304144 | -0.008022614 | -0.007174095 | -0.006799766 | -0.007420826 | -0.009038867 | -0.008284103 | -0.009025072 | -0.009284819
|  | 4.141300778 | -0.006804308 | -0.009406424 | -0.006352581 | -0.009706464 | -0.011813623 | -0.007243083 | -0.010727257 | -0.013245637 | -0.008704441
|  | 4.128111922 | -0.004086359 | -0.00663055 | -0.007904312 | -0.006848633 | -0.010616272 | -0.006392598 | -0.007964551 | -0.013107757 | -0.007361101
|  | 4.115006805 | -0.001286761 | -0.000275421 | -0.00577086 | -0.006328546 | -0.007357452 | -0.008811722 | -0.006227781 | -0.00908555 | -0.007807307
|  | 4.101984631 | -0.005547668 | 0.002609059 | -0.003985534 | -0.00757106 | -0.007620128 | -0.008737398 | -0.006725687 | -0.005060214 | -0.007840056
|  | 4.089044617 | -0.00994312 | -0.000762603 | -0.007660447 | -0.009760353 | -0.011490001 | -0.007737458 | -0.007761018 | -0.005964804 | -0.010327608
|  | 4.076185986 | -0.007335878 | -0.003791182 | -0.009129531 | -0.01332001 | -0.012253681 | -0.006147877 | -0.009662224 | -0.009184971 | -0.014349871
|  | 4.063407974 | -0.00573949 | -0.006466439 | -0.010178225 | -0.013289377 | -0.009084744 | -0.003972202 | -0.010290426 | -0.012030421 | -0.014516455
|  | 4.050709824 | -0.006943146 | -0.005818444 | -0.009834417 | -0.009102018 | -0.008042605 | -0.006094491 | -0.008329721 | -0.013211035 | -0.012686919
|  | 4.03809079 | -0.008162912 | -0.001559294 | -0.003380927 | -0.010837709 | -0.013880949 | -0.008036716 | -0.005439023 | -0.009925999 | -0.013802635
|  | 4.025550135 | -0.009905581 | 0.000720155 | -0.00243282 | -0.014945448 | -0.018347397 | -0.007006515 | -0.006096801 | -0.006396869 | -0.013930445
|  | 4.013087132 | -0.00781311 | -2.8323e-05 | -0.006880029 | -0.012390783 | -0.011263915 | -0.007304182 | -0.008180632 | -0.006190879 | -0.011251277
|  | 4.00070106 | -0.006553991 | -0.00171995 | -0.006500618 | -0.009076431 | -0.005222854 | -0.009083568 | -0.005166832 | -0.006553615 | -0.011827162
|  | 3.988391211 | -0.006658256 | -0.002455067 | -0.004501476 | -0.006802533 | -0.006272735 | -0.009203045 | -0.002592283 | -0.005594772 | -0.011512583
|  | 3.976156882 | -0.006457896 | -0.006653498 | -0.004760527 | -0.00261819 | -0.006281771 | -0.00605826 | -0.003255956 | -0.007829598 | -0.009738793
|  | 3.963997381 | -0.005944549 | -0.01126516 | -0.005951503 | -0.003733305 | -0.005388173 | -0.00271812 | -0.005532683 | -0.012637114 | -0.0095222
|  | 3.951912023 | -0.001186078 | -0.007760275 | -0.006659089 | -0.010730874 | -0.007195869 | -0.001275528 | -0.005989191 | -0.011515 | -0.009448373
|  | 3.939900132 | -0.00162431 | -0.002327241 | -0.00688308 | -0.013879903 | -0.009711576 | -0.003208207 | -0.001775708 | -0.009815075 | -0.010043316
|  | 3.927961041 | -0.007809743 | -0.002266582 | -0.00698238 | -0.012709037 | -0.010166864 | -0.007063134 | -0.004881043 | -0.013039963 | -0.011069532
|  | 3.916094089 | -0.00823655 | -3.37883e-05 | -0.004100135 | -0.008962768 | -0.008619546 | -0.007191772 | -0.010165637 | -0.013212057 | -0.009444437
|  | 3.904298625 | -0.006712736 | 0.002743001 | -0.002365589 | -0.005222544 | -0.007700781 | -0.006127422 | -0.007832071 | -0.01183856 | -0.005032788
|  | 3.892574005 | -0.006250621 | 0.000216887 | -0.006781164 | -0.005946021 | -0.009605538 | -0.007465533 | -0.00877503 | -0.011358492 | -0.009150619
|  | 3.880919591 | -0.007031973 | -0.001097867 | -0.00954034 | -0.009439537 | -0.013520586 | -0.009042088 | -0.010882775 | -0.009468043 | -0.014931935
|  | 3.869334757 | -0.007731308 | -0.006223657 | -0.010525552 | -0.012507648 | -0.014426303 | -0.011764729 | -0.008886959 | -0.010310642 | -0.013624499
|  | 3.85781888 | -0.005272756 | -0.011269069 | -0.010163764 | -0.009846163 | -0.010197505 | -0.011215518 | -0.008526586 | -0.011967699 | -0.015610393
|  | 3.846371346 | -0.003862155 | -0.009831079 | -0.00990767 | -0.005229711 | -0.007884778 | -0.006037262 | -0.0074995 | -0.010049787 | -0.012419972
|  | 3.834991549 | -0.003255666 | -0.011314449 | -0.012272863 | -0.007443461 | -0.009220131 | -0.005338683 | -0.007768108 | -0.007365731 | -0.007155725
|  | 3.82367889 | -0.002986764 | -0.012060017 | -0.010350605 | -0.009507573 | -0.009413025 | -0.008442707 | -0.010511907 | -0.006761814 | -0.01481629
|  | 3.812432775 | -0.003787007 | -0.007384039 | -0.008426863 | -0.010428119 | -0.003987432 | -0.007591748 | -0.007518131 | -0.007412961 | -0.020768788
|  | 3.80125262 | -0.004038414 | -0.006670429 | -0.009250383 | -0.013634912 | -0.003298149 | -0.007313568 | -0.00706598 | -0.012414555 | -0.02015992
|  | 3.790137847 | -0.002582956 | -0.010373617 | -0.006568685 | -0.01418371 | -0.011087062 | -0.011877306 | -0.010987768 | -0.020670747 | -0.01769037
|  | 3.779087882 | -0.000858168 | -0.008033368 | -0.00445267 | -0.0115809 | -0.010633731 | -0.010311196 | -0.00941609 | -0.020494906 | -0.011205665
|  | 3.768102161 | -0.003746083 | -0.005213601 | -0.010122099 | -0.009607259 | -0.007169825 | -0.007579198 | -0.007028495 | -0.013668735 | -0.009910247
|  | 3.757180126 | -0.007896753 | -0.008799063 | -0.019225223 | -0.010135578 | -0.009291657 | -0.011317713 | -0.011578625 | -0.014252297 | -0.011956596
|  | 3.746321224 | -0.006050761 | -0.009020749 | -0.017423771 | -0.009532804 | -0.008833261 | -0.0085772 | -0.015352365 | -0.015433862 | -0.009512752
|  | 3.735524909 | -0.00098207 | -0.001574599 | -0.004877987 | -0.00564658 | -0.004137523 | 0.003225939 | -0.008639592 | -0.006376429 | -0.007464852
|  | 3.724790642 | 0.001789016 | 0.00189366 | 0.002866015 | -0.000602355 | -0.002649358 | 0.011280934 | -0.00378627 | 0.001752867 | -0.006899022
|  | 3.71411789 | 0.00077754 | -0.004423754 | -0.002829301 | -0.000951792 | -0.003886574 | 0.006312283 | -0.006933555 | 0.000189807 | -0.007216596
|  | 3.703506124 | -0.003193719 | -0.009001005 | -0.013846291 | -0.006539154 | -0.003297315 | -0.004547081 | -0.009052005 | -0.007534363 | -0.009344397
|  | 3.692954825 | -0.006087113 | -0.006354591 | -0.012268327 | -0.00908841 | -0.007107767 | -0.009074652 | -0.010138816 | -0.01313437 | -0.009804758
|  | 3.682463476 | -0.006715444 | -0.001512502 | -0.006238101 | -0.00779362 | -0.011218565 | -0.007723107 | -0.011726617 | -0.016522394 | -0.012466758
|  | 3.672031568 | -0.006638252 | -0.000176582 | -0.005540034 | -0.005125995 | -0.010182706 | -0.006190156 | -0.011561244 | -0.015045032 | -0.015509761
|  | 3.661658598 | -0.002429488 | -0.00079014 | -0.006141294 | -0.00457095 | -0.006490859 | -0.002765114 | -0.008212364 | -0.006952162 | -0.010390571
|  | 3.651344066 | -0.003479603 | 0.002340334 | -0.006865487 | -0.008574901 | -0.001574782 | -0.000197072 | -0.003672918 | -0.007768561 | -0.007172697
|  | 3.641087482 | -0.011539641 | 0.001810633 | -0.00060806 | -0.011151387 | -0.002704524 | -0.004589956 | -0.00186762 | -0.01054584 | -0.008403556
|  | 3.630888357 | -0.011757065 | -0.007614529 | 0.001900457 | -0.008378609 | -0.010217888 | -0.010320499 | -0.007091149 | -0.008699167 | -0.010157002
|  | 3.620746211 | -0.01035946 | -0.01033876 | -0.008298519 | -0.004876055 | -0.015017131 | -0.015542529 | -0.012664518 | -0.011221878 | -0.015390907
|  | 3.610660567 | -0.010201004 | -0.004797274 | -0.019992311 | -0.007678792 | -0.015898655 | -0.016283203 | -0.014373538 | -0.012029564 | -0.01873262
|  | 3.600630954 | -0.006065209 | -0.00301255 | -0.020272429 | -0.012050186 | -0.012437039 | -0.011285622 | -0.017121938 | -0.008397172 | -0.020552458
|  | 3.590656907 | -0.002413207 | -0.001922685 | -0.009011546 | -0.008268746 | -0.004381897 | -0.007203414 | -0.010928047 | -0.005677441 | -0.020431792
|  | 3.580737966 | -0.002827441 | -0.00229209 | -0.005633064 | -0.004942651 | -0.002930727 | -0.002232109 | -0.002050495 | -0.007391621 | -0.012893505
|  | 3.570873674 | -0.004683445 | -0.005921238 | -0.008289158 | -0.004448705 | -0.008076496 | -0.003828379 | -0.003110218 | -0.010554563 | -0.008948679
|  | 3.561063581 | -0.004102985 | -0.008443253 | -0.008343721 | -0.00537436 | -0.007888122 | -0.012233986 | -0.008045682 | -0.012572081 | -0.018279065
|  | 3.551307243 | -0.004708366 | -0.00688182 | -0.012493319 | -0.009049581 | -0.003049173 | -0.013537696 | -0.014766358 | -0.012772841 | -0.021329812
|  | 3.541604217 | -0.0032812 | -0.002673628 | -0.012224455 | -0.003953333 | -0.000363146 | -0.005537152 | -0.014470249 | -0.00689895 | -0.011125689
|  | 3.53195407 | -0.003602358 | -0.000535731 | -0.010561834 | -0.003123377 | -0.001339203 | 0.003035775 | -0.0094804 | -0.007365375 | -0.006143939
|  | 3.522356368 | -0.007452328 | 0.000984041 | -0.009230791 | -0.010149569 | -0.000576311 | 0.004339127 | -0.013738472 | -0.012257807 | -0.008563124
|  | 3.512810687 | -0.007572422 | 0.002353325 | -0.003311163 | -0.008529149 | 0.000763903 | -0.005004687 | -0.015930951 | -0.00374464 | -0.011779583
|  | 3.503316604 | -0.010287316 | -0.000220211 | -0.004544596 | -0.011365065 | -0.005601902 | -0.016304181 | -0.007705125 | -0.002252258 | -0.009108164
|  | 3.493873702 | -0.008014825 | -0.005632226 | -0.008579661 | -0.017293743 | -0.009859767 | -0.013529739 | -0.006267106 | -0.009884248 | -0.006396207
|  | 3.484481569 | -0.00509192 | -0.009956321 | -0.012013818 | -0.012059374 | -0.004996858 | -0.008127743 | -0.011560126 | -0.014982211 | -0.011307632
|  | 3.475139795 | -0.010311505 | -0.007498124 | -0.01805505 | -0.00689232 | -0.001159259 | -0.01002161 | -0.01332131 | -0.017287482 | -0.01315632
|  | 3.465847977 | -0.005801456 | -0.001976524 | -0.015002563 | -0.004180397 | -0.003797815 | -0.007957716 | -0.016804177 | -0.005209309 | -0.013554781
|  | 3.456605716 | 0.00026804 | 0.001126867 | -0.007006589 | -0.000352867 | -0.008067009 | -0.007185861 | -0.01340031 | 0.004737706 | -0.016574478
|  | 3.447412616 | -0.008776978 | 0.001069554 | -0.006638588 | -0.001564212 | -0.005194144 | -0.010426466 | -0.004785844 | -4.91724e-05 | -0.016744261
|  | 3.438268285 | -0.015686647 | -0.001373604 | -0.003918933 | -0.001051994 | 0.00423213 | -0.006939617 | -0.005162294 | -0.002181464 | -0.014810278
|  | 3.429172337 | -0.01157049 | -0.007992399 | -0.006130177 | 0.000635728 | -0.00045865 | -0.003697322 | -0.005512182 | -0.004240842 | -0.011607618
|  | 3.420124389 | -0.004010949 | -0.016299534 | -0.018582107 | 0.001044778 | -0.013426627 | -0.007498223 | -0.001576654 | -0.012651872 | -0.009949791
|  | 3.411124062 | 0.001477038 | -0.009840043 | -0.021797445 | 0.003018894 | -0.009327014 | -0.005923816 | -0.000999287 | -0.014300124 | -0.008271553
|  | 3.40217098 | 0.00105473 | -0.001519538 | -0.012729156 | -0.001038325 | -0.005435083 | -0.002799643 | -0.000648219 | -0.004626941 | 0.000206402
|  | 3.393264774 | -0.001146446 | -0.010989934 | -0.001439084 | -0.009056322 | -0.017750261 | -0.00356166 | -0.007133076 | -0.000901659 | -0.003418133
|  | 3.384405075 | -0.009238615 | -0.025176384 | -0.008802235 | -0.017014596 | -0.026163067 | -0.006294949 | -0.017419408 | -0.018879859 | -0.019561064
|  | 3.37559152 | -0.00936907 | -0.021202148 | -0.020273612 | -0.01989039 | -0.016394745 | -0.0125709 | -0.017270491 | -0.025373123 | -0.015537318
|  | 3.366823749 | 0.010577879 | -0.009212575 | -0.007977658 | -0.007292601 | 0.00218367 | -0.014048994 | 0.011206724 | -0.020464164 | 0.012524598
|  | 3.358101408 | 0.028354946 | -0.005826834 | 0.009083966 | 0.013363629 | 0.019741599 | -0.014780479 | 0.056201995 | -0.032507664 | 0.038248107
|  | 3.349424144 | 0.024746141 | 0.004550852 | 0.012064766 | 0.015893755 | 0.018856291 | -0.013614918 | 0.03918166 | -0.026139212 | 0.026948098
|  | 3.340791607 | -0.000180182 | 0.007318559 | -0.002219928 | -0.000244228 | 2.1607e-05 | -0.00448883 | -0.003862061 | -0.013611065 | -0.000554799
|  | 3.332203454 | -0.014488436 | -0.007069258 | -0.01518931 | -0.008817973 | -0.014098146 | 0.000722128 | -0.006907406 | -0.019633868 | -0.007643512
|  | 3.323659342 | -0.000433889 | -0.008455413 | -0.007507083 | -0.0022127 | -0.012963395 | 0.000429164 | -0.007606645 | -0.008529573 | -0.012353646
|  | 3.315158935 | 0.003146581 | 0.002972248 | -0.000788099 | 0.002683184 | -0.002614379 | 7.72487e-05 | -0.00531318 | 0.003825459 | -0.015141536
|  | 3.306701897 | -0.001239657 | 0.001349008 | -0.000719436 | -0.007312452 | -0.002198741 | -0.004970774 | 0.000662819 | -0.003220415 | -0.013031335
|  | 3.298287897 | 0.009859048 | -0.009649087 | 0.000668174 | -0.021324162 | -0.009799936 | -0.009502366 | -0.00640643 | -0.00792904 | -0.017914077
|  | 3.289916608 | 0.002336749 | -0.007255304 | -0.011506589 | -0.028041995 | -0.01130438 | -0.009498291 | -0.009978093 | -0.011810301 | -0.011077929
|  | 3.281587705 | -0.014782989 | -0.004585172 | -0.014718164 | -0.024082694 | -0.008671246 | -0.010787056 | -0.007372744 | -0.015307905 | -0.004648449
|  | 3.273300868 | -0.011378012 | -0.003898906 | -0.001172809 | -0.020416962 | -0.00954896 | -0.01511576 | -0.008423338 | -0.015456494 | -0.013400472
|  | 3.265055777 | -0.00534316 | 0.007492719 | -0.008093918 | -0.022358906 | -0.013098769 | -0.019783957 | -0.0093539 | -0.020205926 | -0.013475797
|  | 3.256852119 | -0.00767797 | 0.005989594 | -0.017657169 | -0.018948055 | -0.01905202 | -0.019109777 | -0.006992805 | -0.018872967 | -0.016312107
|  | 3.248689583 | -0.006636033 | -0.002335537 | -0.012469714 | -0.010638097 | -0.018669069 | -0.009998159 | 0.000498791 | -0.009269527 | -0.01605842
|  | 3.240567859 | -0.002442812 | -0.006485225 | -0.012881392 | -0.003843277 | -0.011276806 | -0.000459771 | 0.002229131 | -0.00301639 | -0.001020728
|  | 3.232486642 | 0.006482032 | -0.011992231 | -0.003443552 | -0.005316862 | -0.015514332 | -0.005560004 | -0.004497682 | 0.003925125 | 1.03395e-05
|  | 3.224445631 | 0.018137307 | -0.011033001 | 0.009730721 | -0.010641056 | -0.026485164 | -0.015159212 | -0.009464051 | 0.008200541 | -0.008359599
|  | 3.216444525 | 0.012101695 | -0.01554548 | 0.008078572 | -0.00690112 | -0.025695821 | -0.008824389 | -0.010131121 | 0.003663013 | -0.00753141
|  | 3.208483029 | -0.001242454 | -0.020764983 | 0.004703347 | 0.000343392 | -0.015492045 | 0.006235549 | -0.001050909 | -0.000978269 | -0.007941199
|  | 3.200560848 | -0.003501593 | -0.00528593 | -0.005964715 | -0.003931073 | -0.003943199 | 0.00976345 | 0.000281686 | -0.006115205 | -0.012853631
|  | 3.192677693 | -0.004265202 | 0.014508943 | -0.015570997 | -0.005388921 | -0.002005628 | 0.004569384 | -0.011805327 | -0.018546905 | -0.014674559
|  | 3.184833277 | -0.004277026 | 0.013474864 | -0.012359113 | 0.000125193 | -0.009573437 | 0.000825922 | -0.014218005 | -0.017710487 | -0.006729063
|  | 3.177027313 | 8.70663e-05 | 0.002906948 | -0.007256095 | 0.004145129 | -0.00332759 | -0.000932215 | -0.00851797 | -0.002965829 | 0.005832273
|  | 3.16925952 | 0.002469937 | 0.003325667 | -0.003728194 | 0.009241026 | 0.004684797 | -0.003456897 | -0.002617648 | -5.18845e-05 | 0.001199431
|  | 3.161529618 | -0.000899436 | 0.003375232 | 0.005117686 | 0.003691118 | -0.003498708 | -0.007390601 | 0.001042824 | 0.003151139 | -0.006725111
|  | 3.153837332 | -0.004549215 | -0.005574771 | 0.006984003 | -0.002589037 | -0.00470312 | -0.003293473 | -0.006593943 | 0.003226575 | 0.002747263
|  | 3.146182387 | -0.005615884 | -0.01713954 | -0.01139917 | -0.002954203 | 0.005391281 | -0.003283084 | -0.008760672 | -0.005797315 | 0.005690549
|  | 3.138564512 | -0.010518309 | -0.023303655 | -0.019486945 | -0.001817577 | 0.004154835 | -0.018218963 | 0.009006978 | -0.011329335 | -0.013698535
|  | 3.130983439 | -0.018373689 | -0.009713136 | -0.009228244 | 0.009577278 | 0.002051295 | -0.021838053 | 0.014926336 | -0.004967786 | -0.02916471
|  | 3.1234389 | -0.013663599 | -0.000686095 | -0.012298369 | 0.011448812 | -0.003517588 | -0.013204309 | 0.011159705 | 0.000351587 | -0.020960239
|  | 3.115930634 | 0.005675806 | -0.01335777 | -0.015806114 | 0.002464843 | -0.014504604 | -0.009511464 | 0.007753702 | -0.001532746 | -0.007506981
|  | 3.108458378 | 0.010553076 | -0.019637338 | 0.007236684 | 0.006502651 | -0.002260433 | -0.007363363 | 0.001421095 | 0.014216187 | -0.004224564
|  | 3.101021875 | 0.00035057 | -0.008079645 | 0.017238273 | 0.012332275 | 0.003793972 | -0.006664192 | 0.004086314 | 0.020518828 | -0.002432567
|  | 3.093620868 | -0.003294791 | 0.007417736 | -0.007055758 | 0.003570192 | -0.010292887 | -0.003766042 | -0.010019889 | 0.004760908 | -0.008209615
|  | 3.086255104 | 0.001359239 | 0.010589289 | -0.024333975 | -0.006916767 | -0.011862227 | -0.00156025 | -0.026212514 | -0.002371371 | -0.016873245
|  | 3.078924331 | 0.001981246 | 0.002025951 | -0.024103376 | -0.009522675 | -0.003226521 | -0.001007078 | -0.010721792 | -0.003880922 | -0.010939452
|  | 3.071628302 | 0.004871313 | 0.001932957 | -0.004960066 | -0.004799972 | 0.002669752 | 0.00886073 | 0.013375125 | 0.000628941 | -0.002710957
|  | 3.06436677 | 0.017113759 | 0.007653404 | 0.020179851 | 0.001292951 | 0.005157497 | 0.012406808 | 0.023798196 | 0.015559535 | 0.00462173
|  | 3.05713949 | 0.017651186 | 0.012825974 | 0.01583866 | 0.006317304 | 0.009601375 | 0.00351281 | 0.024333527 | 0.03047132 | 0.016848634
|  | 3.04994622 | 0.011921056 | 0.030488507 | 0.015078908 | 0.026249287 | 0.018127224 | 0.006060671 | 0.033794302 | 0.052710959 | 0.025158295
|  | 3.042786722 | 0.030404243 | 0.048680384 | 0.035303933 | 0.05826827 | 0.036419 | 0.026398119 | 0.052768133 | 0.070225759 | 0.038358246
|  | 3.035660758 | 0.080953322 | 0.079453788 | 0.069833537 | 0.102880334 | 0.082837432 | 0.073883999 | 0.087232039 | 0.094763565 | 0.081528879
|  | 3.028568092 | 0.187285294 | 0.185537463 | 0.18579734 | 0.200162932 | 0.186565534 | 0.193448316 | 0.182664485 | 0.192454648 | 0.187225892
|  | 3.021508493 | 0.403988242 | 0.397705705 | 0.409522302 | 0.399258666 | 0.388731651 | 0.405886765 | 0.387185627 | 0.391593441 | 0.402690887
|  | 3.014481729 | 0.732473288 | 0.709946599 | 0.718936121 | 0.710523928 | 0.707993298 | 0.712244258 | 0.712968718 | 0.709519974 | 0.724068801
|  | 3.007487572 | 1.117619892 | 1.091596239 | 1.093822483 | 1.086747079 | 1.093087941 | 1.099134722 | 1.103629233 | 1.109780898 | 1.097031274
|  | 3.000525795 | 1.486441264 | 1.472647352 | 1.473985647 | 1.464324356 | 1.470079533 | 1.478142408 | 1.46839416 | 1.487292849 | 1.467928618
|  | 2.993596174 | 1.822311553 | 1.815757079 | 1.825838371 | 1.824079012 | 1.81853589 | 1.8169482 | 1.801287324 | 1.832396678 | 1.812725011
|  | 2.986698487 | 2.164852667 | 2.144698346 | 2.158975766 | 2.166025729 | 2.149142124 | 2.157147871 | 2.139239753 | 2.168974659 | 2.145323215
|  | 2.979832514 | 2.507606264 | 2.48665911 | 2.485378648 | 2.488539484 | 2.476785559 | 2.49874804 | 2.46961076 | 2.492798076 | 2.474151672
|  | 2.972998036 | 2.809390807 | 2.796844091 | 2.788520726 | 2.783922153 | 2.784521757 | 2.801621352 | 2.77794317 | 2.803525342 | 2.78475479
|  | 2.966194837 | 3.090480968 | 3.073278261 | 3.071551437 | 3.067932979 | 3.078991433 | 3.095663531 | 3.083474709 | 3.095083466 | 3.08280414
|  | 2.959422702 | 3.346931773 | 3.342746227 | 3.342457134 | 3.345870581 | 3.364821703 | 3.385835652 | 3.371450498 | 3.357432992 | 3.347073387
|  | 2.95268142 | 3.465950481 | 3.574012591 | 3.576812027 | 3.579227482 | 3.594880051 | 3.598963621 | 3.594787573 | 3.577938005 | 3.55349643
|  | 2.945970781 | 3.330237 | 3.765801974 | 3.753577549 | 3.757418149 | 3.754368656 | 3.762938155 | 3.760641116 | 3.752299154 | 3.737359929
|  | 2.939290575 | 2.966055398 | 3.911592964 | 3.875603359 | 3.891285863 | 3.875342221 | 3.91269722 | 3.884050583 | 3.89635592 | 3.892009738
|  | 2.932640596 | 2.557276856 | 4.019124992 | 3.976380519 | 4.006710886 | 3.992587848 | 4.054792841 | 3.990682043 | 4.03828078 | 4.027325643
|  | 2.92602064 | 2.231638002 | 4.012625638 | 4.065709469 | 4.116618925 | 4.086664261 | 4.18882364 | 4.107045145 | 4.158945942 | 4.167154927
|  | 2.919430503 | 1.967276795 | 3.672705019 | 4.125232459 | 4.168843552 | 4.1139329 | 4.259939527 | 4.187629106 | 4.235802301 | 4.26356674
|  | 2.912869986 | 1.67988735 | 3.098984016 | 4.143730694 | 4.141386133 | 4.098099454 | 4.271077154 | 4.219415764 | 4.282764993 | 4.306969064
|  | 2.906338887 | 1.336530561 | 2.593824047 | 4.15752582 | 4.123402821 | 4.090381775 | 4.289897921 | 4.243367165 | 4.333206566 | 4.352676545
|  | 2.89983701 | 0.984409033 | 2.236503924 | 4.093007791 | 4.084256474 | 4.066678819 | 4.28871182 | 4.237799819 | 4.399640617 | 4.398568637
|  | 2.89336416 | 0.691650749 | 1.985212468 | 3.749648893 | 3.815364887 | 3.996221087 | 4.22046219 | 4.188470103 | 4.429597144 | 4.429007649
|  | 2.886920142 | 0.470929357 | 1.713746266 | 3.162450748 | 3.268304382 | 3.876612585 | 4.100786524 | 4.100207668 | 4.425835157 | 4.439533782
|  | 2.880504763 | 0.316419361 | 1.343666101 | 2.590239092 | 2.675598059 | 3.709238731 | 3.941922435 | 3.95650379 | 4.435210579 | 4.428868384
|  | 2.874117835 | 0.211881739 | 0.954084074 | 2.185102269 | 2.222118126 | 3.478709683 | 3.765429962 | 3.755067314 | 4.43959401 | 4.442154774
|  | 2.867759167 | 0.141964687 | 0.625731377 | 1.923997844 | 1.87817174 | 3.175286483 | 3.556941735 | 3.49248946 | 4.437254553 | 4.439937422
|  | 2.861428573 | 0.091187383 | 0.395206886 | 1.675928747 | 1.54143566 | 2.862213934 | 3.31347166 | 3.234835867 | 4.438617494 | 4.424654877
|  | 2.855125867 | 0.052783891 | 0.246628862 | 1.31569003 | 1.130541532 | 2.58077217 | 3.062479601 | 3.033648741 | 4.432763138 | 4.450974138
|  | 2.848850865 | 0.038226557 | 0.155161709 | 0.90362519 | 0.722620538 | 2.323993086 | 2.818642784 | 2.855167984 | 4.418627853 | 4.456152083
|  | 2.842603385 | 0.030146134 | 0.098327353 | 0.567091858 | 0.435179334 | 2.018222247 | 2.583673764 | 2.673988515 | 4.371293126 | 4.431447546
|  | 2.836383246 | 0.022031215 | 0.059560173 | 0.330602871 | 0.250106394 | 1.600861906 | 2.346772291 | 2.508875765 | 4.312906065 | 4.402416397
|  | 2.83019027 | 0.020323349 | 0.035871106 | 0.201815612 | 0.141547349 | 1.172826778 | 2.126310747 | 2.374320916 | 4.264312174 | 4.346202731
|  | 2.824024278 | 0.015514689 | 0.018895771 | 0.130073639 | 0.081811986 | 0.840041046 | 1.928298044 | 2.242011102 | 4.161217052 | 4.274142929
|  | 2.817885095 | 0.007482779 | 0.006793192 | 0.07462473 | 0.049399607 | 0.600830873 | 1.742875126 | 2.089068547 | 4.038602833 | 4.199085287
|  | 2.811772546 | -0.003438504 | 8.09215e-06 | 0.045484051 | 0.036069345 | 0.459187418 | 1.603596207 | 1.951371852 | 3.963887038 | 4.134477482
|  | 2.805686458 | -0.017778185 | -0.002500586 | 0.020735736 | 0.026226365 | 0.342357996 | 1.479480096 | 1.80278755 | 3.87178658 | 4.0587789
|  | 2.79962666 | -0.021710526 | -0.000683806 | 0.008352521 | 0.020654748 | 0.232911639 | 1.341110246 | 1.636617565 | 3.752611023 | 3.94305268
|  | 2.793592982 | -0.019912193 | -0.005470739 | 0.008448911 | 0.009849716 | 0.160867468 | 1.208519517 | 1.49210748 | 3.645775616 | 3.83286403
|  | 2.787585255 | -0.016159612 | -0.006554482 | 0.004521426 | -0.007507129 | 0.097048609 | 1.075367864 | 1.31218803 | 3.535796395 | 3.735909831
|  | 2.781603312 | -0.003084797 | 0.003911932 | 0.009067805 | -0.008997896 | 0.049727237 | 0.969972546 | 1.123262395 | 3.396194283 | 3.62907962
|  | 2.775646988 | -0.003198999 | 0.000782805 | 0.009764306 | -0.005922774 | 0.031455239 | 0.890838345 | 0.980970363 | 3.194665257 | 3.505313738
|  | 2.769716119 | -0.010103141 | -0.01257938 | 0.003582922 | -0.009214349 | 0.02300822 | 0.788637166 | 0.847337572 | 2.893125689 | 3.321377912
|  | 2.763810541 | 0.003166111 | -0.015038025 | 0.005440641 | -0.000736555 | 0.008763523 | 0.658773222 | 0.724889071 | 2.544609426 | 3.11404483
|  | 2.757930093 | 0.015527279 | -0.005847893 | 0.014578711 | 0.005300408 | 0.005963638 | 0.522574303 | 0.618442426 | 2.208415245 | 2.944938933
|  | 2.752074615 | 0.007926953 | 0.003647257 | 0.009376403 | 0.000686954 | 0.01583752 | 0.390121196 | 0.511343108 | 1.861184448 | 2.745043796
|  | 2.746243948 | -0.005513773 | 0.007610635 | -0.005407494 | 0.00205268 | 0.012688755 | 0.303977039 | 0.436172124 | 1.609082912 | 2.589017517
|  | 2.740437936 | -0.011511365 | 0.00834522 | -0.003960997 | 0.007082108 | 0.006746335 | 0.243045748 | 0.372751192 | 1.332229042 | 2.434955183
|  | 2.734656421 | -0.00687209 | 0.006448796 | 0.00270288 | 0.005766046 | 0.006014229 | 0.199120947 | 0.316887363 | 1.018440301 | 2.259335916
|  | 2.72889925 | -0.01324926 | 0.004215941 | -0.005782449 | -0.003882955 | -0.006452733 | 0.166019339 | 0.281678967 | 0.827123808 | 2.163948182
|  | 2.723166268 | -0.022087494 | -0.007297139 | -0.015473611 | -0.014962099 | -0.012923159 | 0.127310009 | 0.244033776 | 0.640738243 | 2.051787436
|  | 2.717457324 | -0.010817602 | -0.012870804 | -0.004213567 | -0.00999672 | -0.002604194 | 0.096308523 | 0.218556518 | 0.484172898 | 1.91981368
|  | 2.711772267 | -0.001164412 | -0.001139901 | 0.011669974 | 0.007055339 | -0.004967798 | 0.061922666 | 0.209581972 | 0.387799275 | 1.815274435
|  | 2.706110947 | 0.00431927 | 0.000995764 | 0.01561599 | 0.017070471 | 0.001530278 | 0.036918485 | 0.204869439 | 0.309057739 | 1.686791144
|  | 2.700473216 | 0.013111881 | 0.002080512 | 0.012163464 | 0.008732279 | 0.017513209 | 0.036640755 | 0.196827764 | 0.270059925 | 1.566777602
|  | 2.694858926 | 0.01397627 | 0.005801792 | 0.001335961 | -0.000190682 | 0.017058647 | 0.035777863 | 0.178434293 | 0.240688484 | 1.434581693
|  | 2.689267933 | 0.008905306 | -0.003626537 | -0.014061425 | -0.003564826 | 0.001400975 | 0.026815553 | 0.161284249 | 0.204438821 | 1.291870926
|  | 2.68370009 | 0.007742746 | -0.003141123 | -0.024085844 | -0.005763194 | -0.008371802 | 0.007512831 | 0.152715907 | 0.172104121 | 1.167947268
|  | 2.678155255 | 0.001984929 | 0.011155129 | -0.022909546 | 0.002756162 | -0.000523094 | -0.0067828 | 0.150142299 | 0.146312213 | 1.051012368
|  | 2.672633286 | 0.003978326 | 0.018920442 | -0.008086571 | 0.011238233 | 0.017432062 | 0.006001028 | 0.170822233 | 0.139057901 | 0.951117531
|  | 2.66713404 | -0.002828185 | 0.016005138 | -0.001986248 | 0.016434202 | 0.0149325 | 0.012552672 | 0.172595764 | 0.121078017 | 0.828414142
|  | 2.661657379 | -0.014482781 | 0.008796642 | -0.005991133 | 0.016655796 | 0.012592008 | 0.006079584 | 0.126983208 | 0.092536964 | 0.708828836
|  | 2.656203163 | -0.007483257 | 0.004138807 | -0.002582157 | 0.004328942 | 0.02246526 | 0.007535875 | 0.092729954 | 0.079176602 | 0.618736171
|  | 2.650771255 | -0.004226648 | 0.003679677 | -0.004760976 | -0.006507467 | 0.013066034 | 0.013620167 | 0.058651084 | 0.069081103 | 0.540507513
|  | 2.645361517 | -0.002632112 | 0.000315672 | -0.012738776 | -0.006142712 | -0.002610061 | 0.016028736 | 0.028320607 | 0.055747797 | 0.470645377
|  | 2.639973816 | 0.001825231 | -0.010319545 | -0.011910749 | -0.001678068 | -0.007086949 | 0.015242763 | 0.020327922 | 0.046005505 | 0.406840576
|  | 2.634608015 | -0.009264243 | -0.023342032 | -0.01005786 | -0.008034726 | -0.018287898 | 0.002374758 | 0.000551033 | 0.032902182 | 0.353669733
|  | 2.629263983 | -0.027420898 | -0.03191368 | -0.015696605 | -0.019754895 | -0.029937451 | -0.022527691 | -0.028742284 | 0.012477613 | 0.29345272
|  | 2.623941586 | -0.02063928 | -0.020299002 | -0.014195495 | -0.019970327 | -0.025721451 | -0.023048152 | -0.029245345 | 0.004458765 | 0.25910532
|  | 2.618640694 | -0.000511392 | 0.004312616 | 0.002567168 | -0.009511909 | -0.011547427 | -0.008367055 | -0.013163971 | 0.013554642 | 0.248516206
|  | 2.613361177 | 0.0174445 | 0.021167482 | 0.016502771 | 0.01012851 | 0.012856611 | 0.007908347 | 0.010761698 | 0.036946001 | 0.221526702
|  | 2.608102905 | 0.010217795 | 0.01757288 | 0.00582276 | 0.014461234 | 0.021256321 | 0.011777607 | 0.014881844 | 0.034293649 | 0.184412773
|  | 2.60286575 | -0.017073506 | -0.006165451 | -0.014607074 | -0.006924969 | 0.002556332 | -0.008064935 | -0.001168072 | 0.00632406 | 0.1549547
|  | 2.597649586 | -0.027365925 | -0.024820918 | -0.014472233 | -0.018022905 | -0.008134194 | -0.016460916 | -0.008143118 | 0.00599818 | 0.13428947
|  | 2.592454287 | -0.023249897 | -0.021648039 | -0.003991113 | -0.002736606 | 0.002021365 | -0.005928826 | -0.00793897 | 0.003928508 | 0.104058491
|  | 2.587279728 | -0.005651042 | -0.011242883 | -0.0093096 | 0.005208199 | 0.011157512 | -0.001057062 | 0.000108481 | 0.002954336 | 0.066190191
|  | 2.582125784 | 0.00153871 | -0.00455134 | -0.018028176 | -0.004050022 | 0.002217726 | -0.004116575 | 0.013034359 | 0.019737793 | 0.039577433
|  | 2.576992333 | -0.011004828 | 0.000167423 | -0.005203112 | -0.012256659 | -0.010231754 | 0.000255269 | 0.012637586 | 0.020644051 | 0.03914796
|  | 2.571879253 | -0.007822112 | 0.006235725 | -0.001843814 | -0.008894132 | -0.001067645 | 0.012420473 | 0.008782364 | 0.028103729 | 0.050447029
|  | 2.566786423 | -0.000419517 | 0.00707373 | -0.018796189 | 0.000437143 | 0.004617366 | 0.012605634 | 0.00424866 | 0.034147896 | 0.050239099
|  | 2.561713722 | 0.004459282 | -0.00438284 | -0.020333608 | -0.001244964 | -0.00978194 | 0.003081359 | -0.001844263 | 0.017348534 | 0.026452194
|  | 2.556661033 | 0.017669291 | -0.001806774 | 0.000616794 | -0.004665232 | -0.009201805 | -0.004096127 | 0.007206788 | 0.015790549 | 0.014369507
|  | 2.551628235 | 0.018078285 | 0.006977566 | 0.019864475 | 0.002511811 | -0.00207945 | -0.006011838 | 0.00862091 | 0.012147432 | 0.026361243
|  | 2.546615213 | 0.010795499 | -0.000695211 | 0.008801083 | 0.009337287 | 0.004436243 | 0.001848506 | 0.011060838 | -0.00191802 | 0.034204145
|  | 2.54162185 | -0.000821892 | -0.008294759 | -0.016498908 | 0.003000153 | 0.007244002 | -0.001590299 | 0.013129002 | -0.002391861 | 0.023229596
|  | 2.53664803 | -0.012488688 | -0.007745494 | -0.015100258 | -0.006407181 | -0.00288402 | -0.008284882 | -0.000685471 | -0.005667797 | 0.010868539
|  | 2.53169364 | 0.00108197 | -0.005625528 | -0.001965343 | -0.001700666 | -0.011815495 | 0.008378409 | 0.00395776 | -0.007003034 | 0.009440024
|  | 2.526758564 | 0.003507344 | -0.001532022 | 0.004451952 | 0.005484139 | -0.017239438 | 0.014838597 | 0.005357964 | -0.006837517 | 0.006481949
|  | 2.521842692 | -0.014039571 | 0.004432526 | 0.014848592 | 0.004618933 | -0.009020163 | 0.003423398 | -0.003778678 | -0.001436185 | 0.00364087
|  | 2.51694591 | -0.015903874 | 0.004058557 | 0.009163504 | -0.004198643 | 0.000327465 | -0.006446946 | -0.004890295 | 0.007217215 | 0.001076727
|  | 2.512068108 | -0.001447465 | 0.00172876 | -0.00245256 | -0.015861173 | -0.007989767 | -0.013178946 | -0.00952298 | 0.0016556 | -0.006309686
|  | 2.507209175 | 0.007757782 | -0.002428669 | 0.003566268 | -0.016236248 | -0.012589867 | -0.014443862 | -0.00967254 | -0.003607883 | -0.009647326
|  | 2.502369003 | -0.009308112 | -0.009863169 | -0.002553497 | -0.008441716 | -0.00996145 | -0.019091001 | -0.012810913 | -0.011730124 | -0.005397785
|  | 2.497547483 | -0.00844933 | -0.003796296 | 0.003059736 | 0.011765522 | 0.006899782 | -0.009174976 | -0.004324327 | -0.006678395 | 0.004090381
|  | 2.492744507 | 0.01378119 | 0.006890552 | 0.020257816 | 0.018256495 | 0.027766797 | 0.01462754 | 0.014775565 | 0.016239643 | 0.003637255
|  | 2.487959968 | 0.007752427 | -0.001082425 | -3.7013e-05 | -0.003471922 | 0.010531589 | 0.006131328 | 0.013937493 | 0.015771017 | -9.38642e-05
|  | 2.483193762 | -0.016350094 | -0.021040231 | -0.027241783 | -0.022553272 | -0.029914067 | -0.025414438 | -0.002598006 | -0.007684613 | -0.016082164
|  | 2.478445781 | -0.021789659 | -0.01436577 | -0.021529969 | -0.028061583 | -0.027315558 | -0.020508573 | -0.022179768 | -0.012723337 | -0.034173315
|  | 2.473715923 | -0.005232856 | 0.002856442 | -0.002434514 | -0.021233699 | 0.003003095 | -0.001966515 | -0.020561012 | 0.005941197 | -0.01278729
|  | 2.469004083 | -0.000607152 | -0.001854109 | 0.008421296 | -0.01900593 | 0.001907724 | -0.011060756 | -0.006520501 | 0.00804913 | 0.004010266
|  | 2.464310159 | -0.008556641 | -0.008731187 | 0.003369729 | -0.023029153 | -0.018238325 | -0.021938128 | -0.003314188 | -0.008572282 | -0.000386754
|  | 2.459634048 | -0.005857884 | -0.002643488 | -0.006362444 | -0.014457702 | -0.02640329 | -0.028317419 | 0.006741013 | -0.016326702 | 0.010308935
|  | 2.454975651 | 0.010879098 | 0.016265835 | 0.002921571 | 0.005933229 | -0.014718266 | -0.023024265 | 0.023307896 | -0.012953688 | 0.01304073
|  | 2.450334865 | 0.002136954 | 0.000742481 | 0.004292108 | -0.000140918 | -0.018413383 | -0.027653026 | 0.005412317 | -0.018526027 | -0.010546829
|  | 2.445711592 | -0.010380254 | -0.022336128 | 0.002995136 | -0.017290039 | -0.010249787 | -0.030863881 | -0.018406386 | -0.022581985 | -0.017280245
|  | 2.441105732 | 0.010255487 | -0.007318997 | 0.002824501 | 0.000660861 | 0.020567832 | -0.005511968 | -0.006903404 | -0.007284641 | -0.004322401
|  | 2.436517187 | 0.023047323 | 0.006551664 | -0.006005789 | 0.023182487 | 0.02169659 | 0.006840734 | 0.020996849 | 0.014456594 | 0.00350002
|  | 2.43194586 | 0.031546164 | 0.032592896 | 0.021050012 | 0.036690551 | 0.03436225 | 0.027076789 | 0.051491669 | 0.044364761 | 0.029604842
|  | 2.427391655 | 0.041913546 | 0.051365244 | 0.051516157 | 0.047526799 | 0.060021832 | 0.047834547 | 0.054439201 | 0.057809676 | 0.050573981
|  | 2.422854474 | 0.025700596 | 0.0200945 | 0.024861163 | 0.018400638 | 0.039779611 | 0.017192329 | 0.028814751 | 0.024833752 | 0.027820201
|  | 2.418334223 | 0.002923004 | -0.005157317 | -0.007612014 | -0.014295505 | 0.011942299 | 0.001068702 | 0.011196062 | 0.000949945 | 0.020489445
|  | 2.413830807 | 0.013466061 | 0.019049042 | 0.001663446 | 0.007781649 | 0.023853767 | 0.021982344 | 0.026492949 | 0.018102918 | 0.034823758
|  | 2.409344133 | 0.037065389 | 0.042626347 | 0.025300887 | 0.039803618 | 0.039849293 | 0.027466469 | 0.050802676 | 0.042830765 | 0.035304932
|  | 2.404874107 | 0.040856764 | 0.042255792 | 0.036444534 | 0.04879007 | 0.043080248 | 0.028907543 | 0.040353574 | 0.04665458 | 0.036491163
|  | 2.400420636 | 0.020434854 | 0.059701132 | 0.023709315 | 0.031172012 | 0.033392151 | 0.045606814 | 0.022242921 | 0.033570371 | 0.030138346
|  | 2.395983629 | -0.014843961 | 0.053484196 | 0.002182752 | -0.01472539 | 0.005980976 | 0.057315592 | 0.011678989 | 0.02503137 | 0.018936167
|  | 2.391562995 | -0.04411193 | -0.011484883 | -0.033843596 | -0.059763323 | -0.027878763 | 0.017811038 | -0.025310331 | -0.00884704 | -0.000370178
|  | 2.387158644 | -0.044908861 | -0.028091559 | -0.054709784 | -0.05770572 | -0.035094489 | -0.02429075 | -0.039024112 | -0.03083724 | -0.006874338
|  | 2.382770484 | -0.009275418 | 0.015210421 | -0.009559349 | -0.010926876 | -0.00572606 | -0.015611998 | 0.004709327 | -0.008338968 | 0.009587383
|  | 2.378398429 | -0.000416559 | 0.003370533 | 0.018851521 | -0.007642744 | -0.008423066 | -0.01012856 | 0.013683756 | -0.008663974 | -0.005786975
|  | 2.374042387 | -0.014325495 | -0.032747029 | 0.014979978 | -0.017034172 | -0.019674851 | -0.006780839 | -0.001852913 | -0.011931561 | -0.024714294
|  | 2.369702273 | 0.001843345 | -0.023264151 | 0.019443411 | 0.003292464 | -0.002975478 | 0.002808309 | -0.003590127 | -0.003487956 | -0.005106498
|  | 2.365377999 | 0.008236236 | -0.016126038 | 5.27596e-05 | -0.014560882 | -0.00923352 | -0.002932988 | -0.020491447 | -0.019851248 | 0.006796762
|  | 2.361069478 | 0.004389587 | -0.02398009 | -0.00179189 | -0.025718383 | -0.023566475 | 0.006921189 | -0.014970084 | -0.014461424 | 0.007551974
|  | 2.356776625 | -0.003601924 | -0.019437622 | 0.009981798 | -0.006531634 | -0.038605819 | 0.011245585 | 0.000909184 | 0.003372926 | 0.009463512
|  | 2.352499353 | -0.006965066 | 0.004266054 | 0.011386026 | 0.00719176 | -0.038638547 | -0.007514727 | 0.004625567 | -0.001295308 | 0.007532338
|  | 2.348237579 | 0.005677001 | 0.019598386 | 0.012395995 | 0.013397909 | -0.008783159 | -0.01301551 | 0.009647821 | -0.008784838 | -0.007791156
|  | 2.343991218 | 0.016624716 | 0.008638697 | -0.010180408 | 0.005295212 | 0.007705887 | 0.001717187 | 0.018249532 | -0.011213406 | -0.010177865
|  | 2.339760187 | 0.018009682 | -0.00310745 | -0.041125563 | 0.00248902 | 0.0022853 | -0.003364448 | 0.005890199 | 0.006366242 | 0.005761432
|  | 2.335544403 | 0.005210123 | -0.011306456 | -0.049086474 | 0.011577509 | 0.003881374 | -0.033232309 | -0.035698529 | -0.000775164 | -0.008153129
|  | 2.331343783 | -0.005785812 | -0.020697532 | -0.02521892 | 0.012042422 | 0.011282459 | -0.024461823 | -0.050628391 | -0.032307732 | -0.023608893
|  | 2.327158247 | 0.00169621 | -0.023244505 | -0.003340855 | 0.015363598 | 0.014582969 | 0.012502272 | -0.016189623 | -0.021664911 | -0.020174259
|  | 2.322987712 | 0.016472928 | -0.010588117 | 0.00518088 | 0.030702476 | 0.010574482 | 0.018791725 | 0.010652608 | 0.005836101 | -0.013138682
|  | 2.318832099 | 0.013991823 | 0.005097032 | 0.016682839 | 0.025415377 | -0.006128065 | -0.008719729 | 0.002097198 | 0.020987552 | 0.00201991
|  | 2.314691328 | -0.004015213 | 0.008691147 | 6.49703e-05 | 0.002256098 | -0.018262762 | -0.026934533 | 0.00101291 | 0.012797617 | 0.018158961
|  | 2.310565318 | -0.014075771 | 0.004571147 | -0.012345628 | -0.005917065 | -0.007319474 | -0.013273041 | 0.001861169 | -0.010396301 | 0.019283285
|  | 2.306453992 | -0.005144111 | 0.003265394 | 0.010864791 | -0.012412815 | 0.016598241 | 0.015501117 | -0.002588813 | -0.005854981 | 0.015750568
|  | 2.302357271 | 0.000642214 | 0.006826597 | 0.018023716 | -0.016505096 | 0.022497845 | 0.03489481 | 0.004807015 | 0.009299958 | 0.020801703
|  | 2.298275077 | 0.002451721 | 0.006612823 | 0.009195326 | -0.008780537 | 0.013909176 | 0.025372786 | 0.019938223 | 0.009675625 | 0.022012672
|  | 2.294207334 | 0.00031107 | -0.005103228 | 0.002085568 | -0.009494409 | 0.005159352 | -0.000916555 | 0.028727782 | -0.00111821 | 0.004503941
|  | 2.290153964 | -0.008262571 | -0.013256299 | 0.005595078 | -0.009083785 | -0.008199622 | -0.010391997 | 0.011996244 | -0.014128138 | -0.027420768
|  | 2.286114892 | -0.006908154 | -0.006057289 | 0.021837541 | 0.003106032 | -0.030078245 | -0.006248649 | -0.010358115 | -0.006390796 | -0.025663811
|  | 2.282090041 | -0.002071403 | -0.00311779 | 0.019274643 | 0.012018028 | -0.029386171 | 0.001066253 | -0.013229412 | 0.00190435 | 0.011938353
|  | 2.278079338 | 0.015693868 | 0.008866553 | 0.008839076 | 0.015826885 | 0.011655864 | 0.022105737 | 0.001988481 | -0.008097399 | 0.020559025
|  | 2.274082708 | 0.021876786 | 0.020372718 | -0.001735721 | 0.012793373 | 0.031870091 | 0.028272183 | 0.014476815 | -0.022679172 | -0.000231094
|  | 2.270100076 | 0.012851492 | -0.001736686 | -0.027754549 | 0.007800023 | 0.028239603 | 0.022446685 | 0.011287457 | -0.017745827 | -0.006088848
|  | 2.26613137 | 0.02312541 | -0.006307388 | -0.032046806 | -0.005789839 | 0.011715353 | 0.033157915 | 0.007651289 | 0.008838234 | 0.004675618
|  | 2.262176516 | 0.017543317 | -0.004411387 | -0.020545953 | -0.026089902 | -0.033872495 | 0.026812385 | 0.008120793 | -0.006002484 | 0.001384243
|  | 2.258235442 | -0.012525268 | -0.028062007 | -0.006865988 | -0.018412855 | -0.045362783 | 0.01125018 | 0.00475317 | -0.031041331 | -0.021093094
|  | 2.254308076 | -0.031177427 | -0.029257554 | 0.008174949 | -0.001993481 | -0.028824675 | -0.001129026 | -0.010831821 | -0.016004136 | -0.037489704
|  | 2.250394346 | -0.025825293 | -0.028839284 | 0.000251659 | 0.002294073 | -0.032097442 | -0.026312461 | -0.026334331 | -0.009677656 | -0.038242503
|  | 2.246494183 | -0.012283047 | -0.030889951 | -0.001900656 | 0.008486802 | -0.046013874 | -0.037099431 | -0.026503896 | -0.007697169 | -0.037712409
|  | 2.242607515 | -0.001856169 | -0.002465183 | 0.008286702 | -0.000919489 | -0.043578793 | -0.02217104 | -0.013000886 | 0.005727203 | -0.024147206
|  | 2.238734272 | 0.002425331 | 0.004842647 | -0.00423406 | -0.030675917 | -0.023580568 | 0.005034592 | -0.016152907 | 0.008421417 | -0.010582513
|  | 2.234874385 | -0.003403294 | -0.008085973 | -0.024637052 | -0.053213075 | -0.026926442 | 0.019165323 | -0.035387018 | -0.010118388 | -0.035887391
|  | 2.231027786 | -0.010303309 | 0.003578827 | -0.003125797 | -0.048110272 | -0.015175609 | 0.017025318 | -0.025636082 | -0.035851512 | -0.042323652
|  | 2.227194405 | -0.020801063 | 0.002230997 | 0.02620757 | -0.020860334 | 0.024403994 | 0.027483622 | 0.000312095 | -0.017703908 | -0.006317661
|  | 2.223374174 | -0.032840987 | -0.00429015 | 0.016659225 | -0.013116958 | 0.012360576 | 0.023716041 | 0.011405011 | 0.01943794 | 0.00689397
|  | 2.219567027 | -0.032415088 | 0.010976459 | 0.000711288 | -0.01646248 | -0.003221414 | -0.003682273 | 0.012689383 | 0.01240335 | -0.006633471
|  | 2.215772895 | -0.027764612 | 0.020342417 | -0.008878911 | 0.015266724 | 0.029737376 | -0.004960959 | 0.01425145 | 0.006316083 | -0.020134939
|  | 2.211991713 | -0.020512818 | 0.012203545 | -0.021079233 | 0.034038257 | 0.020725882 | -0.000247999 | 0.006067281 | 0.01461334 | -0.026169409
|  | 2.208223413 | 0.002095685 | -0.001291192 | -0.021465299 | 0.003667263 | -0.015923471 | -0.009170501 | 0.01650868 | 0.007638601 | -0.006631265
|  | 2.204467931 | -0.005779995 | 0.010018499 | -0.029445775 | -0.019117331 | -0.021839034 | -0.024112759 | 0.030350113 | -0.014658764 | 0.010711763
|  | 2.200725201 | -0.044723962 | 0.018900902 | -0.038055877 | -0.030264787 | -0.013288744 | -0.022543115 | 0.003105904 | -0.042627687 | -0.010519086
|  | 2.196995159 | -0.037175618 | 0.006621689 | -0.011863823 | -0.029594586 | -0.001018634 | 0.003938036 | -0.00708094 | -0.021607631 | -0.014293102
|  | 2.193277739 | -0.021905344 | 0.000659575 | 0.009408339 | -0.007518965 | -0.017183788 | -0.008103406 | -0.013355031 | 0.021131353 | 0.004102324
|  | 2.189572878 | -0.040987795 | 0.000896045 | 0.016371506 | -0.005723923 | -0.034799095 | -0.023956696 | -0.007038492 | 0.018507955 | 0.010595211
|  | 2.185880512 | -0.038162585 | 0.012327274 | 0.001890467 | -0.007227968 | -0.01711936 | -0.003719083 | 0.033304386 | -0.002907744 | 0.004647717
|  | 2.182200578 | -0.018208799 | 0.032016786 | -0.014142785 | -0.006902618 | -0.002222814 | -0.001567717 | 0.016579355 | -0.022687602 | -0.022396653
|  | 2.178533014 | 0.007508045 | 0.028965937 | 0.012362752 | -0.016166573 | -0.000550231 | -0.002596587 | -0.015990498 | -0.004929513 | -0.007530506
|  | 2.174877758 | 0.027920058 | -0.000768494 | 0.008777823 | -0.001190466 | -0.01080377 | -0.006724598 | -0.034651462 | 0.027491554 | 0.035705002
|  | 2.171234746 | 0.016909625 | -0.014976345 | -0.027667367 | 0.014410315 | -0.015199112 | -0.035956203 | -0.043102141 | 0.018079747 | 0.041405171
|  | 2.167603919 | 0.01662537 | -0.009163035 | -0.016687892 | 0.004499375 | 0.019214999 | -0.018301989 | -0.001369301 | 0.029963895 | 0.047483797
|  | 2.163985215 | 0.023043854 | -0.005151775 | -0.014083354 | -0.018373371 | 0.026874817 | 0.013915255 | -0.015730201 | 0.022991656 | 0.036809136
|  | 2.160378573 | 0.025364102 | 0.014318743 | -0.058384336 | -0.015704902 | 0.011490057 | 0.013228434 | -0.049453246 | -0.015648365 | 0.019106624
|  | 2.156783933 | 0.030858112 | 0.038103916 | -0.060384924 | 0.026179366 | 0.026100843 | 0.021841429 | 0.018635242 | -0.005743754 | 0.020131594
|  | 2.153201235 | 0.007502234 | 0.013824471 | -0.014438401 | 0.027900644 | 0.006230487 | 0.017844948 | 0.088556709 | 0.00407745 | 0.006456959
|  | 2.14963042 | -0.005992051 | 0.004507193 | 0.020254052 | 0.002966452 | -0.023719621 | 0.022696151 | 0.086750764 | 0.002385494 | 0.004812533
|  | 2.14607143 | -0.001597278 | 0.035875257 | 0.003958543 | 0.003178165 | -0.010457429 | -0.002198237 | 0.022180177 | -0.009489066 | 0.038786544
|  | 2.142524204 | -0.011649302 | 0.045734109 | -0.034488344 | -0.000819528 | -0.004567383 | -0.044777153 | -0.055905302 | -0.048509826 | 0.054439972
|  | 2.138988686 | -0.030991366 | 0.034337938 | -0.014142446 | -0.022687603 | -0.00535895 | -0.027364945 | -0.058856864 | -0.055013399 | 0.013823055
|  | 2.135464816 | -0.028937398 | 0.020158902 | 0.021434519 | -0.048078026 | -0.004434891 | -0.018807123 | -0.001885354 | -0.026890475 | -0.006332892
|  | 2.131952539 | 0.00854281 | 0.007779294 | 0.006909194 | -0.039611057 | -0.028400195 | -0.028684338 | 0.020485795 | -0.016759875 | 0.003293277
|  | 2.128451796 | -0.004683734 | -0.045055793 | -0.02456977 | -0.009805968 | -0.048182312 | -0.01111649 | 0.023380123 | -0.009208965 | -0.003811604
|  | 2.12496253 | -0.043574568 | -0.080209846 | -0.032082785 | 0.002420069 | -0.024813684 | 0.021713682 | 0.038334195 | 0.006847348 | -0.008679674
|  | 2.121484687 | -0.025013688 | -0.045234042 | -0.005281129 | 0.008695 | -0.009899762 | 0.023890966 | 0.042172742 | 0.000100996 | -0.001579888
|  | 2.118018208 | 0.005861158 | -0.015314944 | 0.033388645 | 0.024498891 | -0.026968951 | 0.018525512 | 0.045073631 | -0.017013189 | 0.0061965
|  | 2.11456304 | 0.009040269 | -0.011091729 | 0.034502244 | 0.011821333 | -0.016080721 | 0.011154352 | 0.015462085 | -0.037018247 | 0.016369563
|  | 2.111119126 | -0.004282554 | -0.013949468 | 0.003005009 | -0.03014307 | -0.010088733 | -0.002348515 | -0.028231298 | -0.051950597 | 0.036157536
|  | 2.107686412 | 0.002218463 | -0.032653461 | 0.013638099 | -0.032457679 | 0.004590234 | 0.023026061 | -0.048324562 | -0.064156979 | 0.019015952
|  | 2.104264843 | -0.018264666 | -0.051462273 | 0.043128122 | -0.017125784 | 0.037718107 | 0.027891085 | -0.056438959 | -0.075530524 | -0.027868272
|  | 2.100854366 | -0.046531141 | -0.040933071 | 0.032424439 | 0.015347778 | 0.043861935 | 0.018990968 | -0.0477459 | -0.001247501 | -0.025770283
|  | 2.097454925 | 0.001830363 | 0.011652843 | 0.025905089 | 0.057433337 | 0.0467993 | 0.044488087 | -0.005403925 | 0.101362037 | 0.023897502
|  | 2.094066468 | 0.033176229 | 0.039881657 | 0.025124878 | 0.036961288 | 0.00468687 | 0.033276515 | 0.020874868 | 0.080750775 | 0.054138352
|  | 2.090688941 | 0.018158958 | -0.012091939 | 0.004052991 | 0.008978828 | -0.036780394 | -0.007011807 | 0.002962194 | 0.019075174 | 0.038450754
|  | 2.087322292 | 0.015451035 | -0.033539466 | -0.002907353 | 0.006829961 | -0.021694305 | 0.002802487 | 0.004936636 | -0.007058153 | 0.005470118
|  | 2.083966469 | -0.009286051 | -0.007062145 | 0.009390737 | -0.009690034 | -0.016807935 | 0.022997317 | -0.001205573 | -0.020337385 | -0.030321799
|  | 2.080621418 | -0.037408549 | 0.003453695 | 0.00579789 | -0.037494996 | -0.001898564 | -0.007691131 | -0.016378953 | -0.02167956 | -0.025915392
|  | 2.077287089 | -0.04386679 | 0.01835288 | -0.005577628 | -0.07435174 | 0.03020533 | -0.038357886 | -0.00802753 | -0.008360371 | 0.011916735
|  | 2.07396343 | -0.043380572 | 0.017680563 | -0.002247796 | -0.078312997 | 0.031438276 | -0.008062631 | -0.010654195 | 0.028263885 | 0.004180953
|  | 2.070650389 | -0.043541107 | -0.019216346 | -0.00945175 | -0.03790747 | 0.004427456 | 0.017150148 | -0.023923928 | 0.01008354 | -0.034745015
|  | 2.067347916 | -0.04485257 | -0.040795035 | 0.007375276 | -0.011255828 | 0.019856219 | 0.003326774 | -0.027058516 | -0.051904654 | -0.052637173
|  | 2.064055961 | -0.028122382 | -0.022879957 | 0.064456536 | 0.03142323 | 0.067035396 | 0.03654051 | 0.001871619 | -0.058046664 | -0.008316206
|  | 2.060774473 | -0.027621259 | -0.010125314 | 0.085006723 | 0.053128158 | 0.045097245 | 0.039315227 | 0.024479577 | -0.050004681 | 0.058560094
|  | 2.057503402 | -0.022469744 | -0.004720302 | 0.035065791 | 0.060459288 | 0.032722159 | 0.047081723 | 0.002389525 | -0.064217907 | 0.063031415
|  | 2.0542427 | -0.0015664 | 0.013705123 | -0.024046911 | 0.080288343 | 0.030976612 | 0.116257306 | -0.001798733 | -0.027854244 | 0.031166022
|  | 2.050992316 | 0.031518309 | 0.062013029 | 0.012097163 | 0.060167289 | 0.003246856 | 0.109908555 | 0.063222361 | 0.056234092 | 0.033575193
|  | 2.047752202 | 0.057676785 | 0.07614657 | 0.060579642 | 0.051962865 | 0.027298874 | 0.081728728 | 0.104245915 | 0.093499262 | 0.036824931
|  | 2.044522308 | 0.031342594 | 0.01989448 | 0.024660819 | 0.038058704 | 0.01562708 | 0.043403579 | 0.067698101 | 0.075838021 | 0.01331593
|  | 2.041302588 | 0.046374525 | 0.02075831 | -0.015024353 | 0.020712033 | -0.008941215 | 0.00195132 | 0.028294899 | 0.04076778 | 0.010797074
|  | 2.038092993 | 0.080754872 | 0.00426203 | -0.046525095 | -0.007299224 | 0.01176675 | -6.38682e-05 | 0.0057997 | -0.008555041 | 0.016878883
|  | 2.034893475 | 0.02293722 | -0.042962741 | -0.089418836 | -0.052311882 | 0.005946751 | -0.011604584 | 0.004732047 | -0.032168455 | 0.032729114
|  | 2.031703987 | -0.02774513 | -0.016116521 | -0.082577725 | -0.07174678 | -0.02786334 | -0.036074874 | -0.013289568 | -0.005380897 | -0.003608596
|  | 2.028524481 | 0.007823019 | -0.028716389 | -0.007843134 | -0.065957168 | -0.066855265 | -0.072626457 | -0.025160319 | 0.019263345 | -0.081687688
|  | 2.025354912 | 0.042000711 | -0.035202883 | 0.057336205 | -0.028200558 | -0.044534624 | -0.073963476 | 0.004566667 | 0.021795608 | -0.058571383
|  | 2.022195232 | 0.058814365 | 0.014804831 | 0.072081188 | -0.0088117 | 0.016518254 | -0.027393413 | 0.016298458 | 0.031088379 | -0.010213247
|  | 2.019045395 | 0.058575756 | -0.00609039 | 0.020890191 | -0.041433394 | -0.014528824 | -0.029288521 | 0.001685358 | 0.014338344 | -0.047841176
|  | 2.015905355 | 0.035508503 | -0.054455085 | -0.048331269 | -0.067753411 | -0.072857329 | -0.080341026 | -0.01836061 | -0.050255164 | -0.080176439
|  | 2.012775068 | 0.041178943 | -0.045591267 | -0.019461759 | -0.038017524 | -0.022046399 | -0.069555211 | -0.008508 | -0.024844373 | -0.043795284
|  | 2.009654486 | 0.022390609 | -0.03635128 | 0.030469664 | -0.014781029 | 0.012781841 | -0.021512984 | 0.012575071 | 0.058655203 | -0.013061209
|  | 2.006543566 | -0.017247043 | -0.021865775 | 0.015078225 | -0.009576515 | -0.021117275 | -0.00285032 | 0.031196723 | 0.053274274 | -0.008181126
|  | 2.003442262 | -0.022682381 | -0.020611878 | -0.016248278 | 0.004197189 | -0.034401275 | 0.016334699 | 0.050347234 | 0.032212619 | -0.019917199
|  | 2.00035053 | -0.048200469 | -0.020511359 | -0.011542501 | 0.005881066 | -0.034901185 | 0.049503507 | 0.06657353 | 0.010333214 | -0.04033552
|  | 1.997268326 | -0.068598261 | 0.04570811 | -0.00660861 | 0.023501807 | -0.017639668 | 0.058075242 | 0.07525942 | -0.014496671 | -0.034073903
|  | 1.994195605 | -0.027598574 | 0.105201382 | -0.019520689 | 0.049168879 | -0.028193867 | 0.028159601 | 0.020827799 | 0.015557449 | -0.031531177
|  | 1.991132325 | 0.003640462 | 0.093862189 | 0.011836725 | 0.051825159 | -0.062199487 | 0.041163786 | -0.040445723 | 0.043477964 | -0.059593463
|  | 1.988078441 | 0.008740514 | 0.004816458 | -0.007261063 | 0.022790198 | -0.044106523 | 0.046862585 | -0.027092131 | 0.032709215 | -0.037427481
|  | 1.98503391 | 0.034642011 | -0.06667742 | -0.024727212 | -0.002105386 | -0.000582875 | -0.005536244 | -0.004111897 | 0.006406625 | 0.028365558
|  | 1.98199869 | 0.0514219 | -0.032195044 | 0.038246478 | 0.035042123 | 0.006874898 | 0.024592755 | 0.021546554 | 0.007180315 | 0.046428483
|  | 1.978972738 | 0.010122352 | 0.023880436 | 0.025509031 | 0.062204588 | -0.018002622 | 0.069480417 | 0.037914905 | 0.072997318 | 0.041685027
|  | 1.975956012 | -0.022701539 | -0.001242526 | -0.008649112 | 0.028813455 | -0.005200439 | 0.038310762 | 0.004349797 | 0.087293492 | -0.013432506
|  | 1.972948468 | 0.008525194 | -0.028439612 | 0.012907967 | 0.022927434 | 0.016035764 | -0.012518363 | -0.016568726 | 0.004736307 | -0.078418395
|  | 1.969950066 | 0.000937997 | -0.000293792 | 0.013416322 | 0.006756712 | -0.024647823 | -0.052114791 | -0.045396889 | -0.025801794 | -0.042462818
|  | 1.966960764 | -0.01244597 | 0.014435276 | -0.004639635 | -0.051357623 | -0.056950283 | -0.029337772 | -0.046418487 | -0.019520486 | 0.000371994
|  | 1.963980521 | 0.043080037 | 0.036950011 | 0.002439689 | -0.015888171 | -0.040546048 | 0.043882129 | 0.009648843 | -0.037993767 | 0.010253732
|  | 1.961009294 | 0.051832185 | 0.032403278 | 0.020361322 | 0.045255411 | -0.036284589 | 0.065130863 | 0.010964265 | -0.024182553 | 0.063825372
|  | 1.958047045 | 0.060002947 | -0.024612478 | 0.031055138 | 0.014939847 | -0.028401931 | 0.024488694 | -0.036865317 | 0.025318243 | 0.107371796
|  | 1.955093731 | 0.114979906 | -0.017247261 | 0.007448398 | -0.051503785 | -0.0105684 | 0.002497755 | -0.050117371 | 0.029381523 | 0.037703765
|  | 1.952149313 | 0.046557268 | 0.022372211 | -0.049358854 | -0.117044866 | -0.017643405 | -0.022020777 | -0.030754696 | 0.003158295 | -0.019944622
|  | 1.94921375 | -0.068360519 | -0.060041494 | -0.057393166 | -0.158283018 | -0.009572749 | -0.026526767 | -0.039483933 | 0.012957753 | -0.009834941
|  | 1.946287002 | -0.073119391 | -0.137709524 | -0.025861101 | -0.132458097 | 0.00294401 | -0.031499405 | -0.065796325 | 0.004013121 | -0.054361041
|  | 1.943369031 | -0.03389942 | -0.071194691 | -0.050919845 | -0.0711889 | -0.013121999 | -0.038698502 | -0.062171587 | -0.02782342 | -0.101956637
|  | 1.940459796 | 0.002668004 | 0.006083831 | -0.105570904 | -0.01651107 | -0.0215381 | 0.028490012 | -0.004881494 | -0.033199985 | -0.076057518
|  | 1.937559258 | 0.054198579 | 0.029649001 | -0.094002161 | -0.015421519 | -0.069671951 | 0.040886161 | -0.017209837 | -0.086163638 | -0.008663404
|  | 1.934667378 | 0.088077345 | -0.002255599 | -0.022744124 | -0.034465818 | -0.072382309 | 0.004213062 | -0.07022342 | -0.1036906 | 0.015074999
|  | 1.931784119 | 0.066885702 | -0.037450225 | 0.068175629 | 0.043932463 | 0.033897419 | 0.035858706 | 0.023832812 | -0.026021987 | 0.00643781
|  | 1.92890944 | 0.051706151 | 0.033920686 | 0.112503617 | 0.100057537 | 0.111755979 | 0.08192436 | 0.110635499 | 0.028884196 | 0.039645663
|  | 1.926043304 | 0.185560096 | 0.220502932 | 0.162294622 | 0.179687647 | 0.243676458 | 0.183155899 | 0.173646563 | 0.220434145 | 0.172499442
|  | 1.923185673 | 0.374702426 | 0.386340466 | 0.298322547 | 0.346928064 | 0.392169683 | 0.368849789 | 0.326541775 | 0.448162026 | 0.358650713
|  | 1.920336509 | 0.536219178 | 0.502989974 | 0.519514016 | 0.527337716 | 0.527078172 | 0.602667928 | 0.536402118 | 0.568524358 | 0.558116267
|  | 1.917495774 | 0.761296101 | 0.730935478 | 0.793343674 | 0.758509287 | 0.799093212 | 0.858698835 | 0.837960655 | 0.800481697 | 0.799382952
|  | 1.914663432 | 0.922434579 | 0.992181126 | 1.017638124 | 0.99913098 | 1.146675273 | 1.075461572 | 1.127069908 | 1.0693472 | 1.063606079
|  | 1.911839445 | 0.921396391 | 1.146969029 | 1.1553964 | 1.177440106 | 1.445265222 | 1.331375534 | 1.330026694 | 1.260198955 | 1.30981323
|  | 1.909023775 | 0.857411379 | 1.223372482 | 1.234964924 | 1.288981291 | 1.595297023 | 1.56100243 | 1.465383635 | 1.39902313 | 1.481082261
|  | 1.906216388 | 0.740065799 | 1.167242586 | 1.271371737 | 1.375403515 | 1.654291126 | 1.614174447 | 1.538140333 | 1.558766731 | 1.603084698
|  | 1.903417245 | 0.588236019 | 1.001280082 | 1.231382656 | 1.440644305 | 1.716956426 | 1.642153718 | 1.616058837 | 1.735252635 | 1.699258043
|  | 1.90062631 | 0.488404069 | 0.953724266 | 1.162882989 | 1.567068845 | 1.797169051 | 1.739637522 | 1.658213617 | 1.866487018 | 1.766494038
|  | 1.897843548 | 0.411334336 | 0.9292892 | 1.096604923 | 1.596732187 | 1.788229106 | 1.821428956 | 1.663065979 | 1.944286664 | 1.85376601
|  | 1.895068923 | 0.363058064 | 0.724796996 | 1.028251616 | 1.433458834 | 1.706353504 | 1.876946403 | 1.693546402 | 1.948661781 | 1.971636591
|  | 1.892302399 | 0.306962469 | 0.44780808 | 0.92483077 | 1.283988945 | 1.633875193 | 1.907188551 | 1.626729656 | 1.893015745 | 1.960130355
|  | 1.889543941 | 0.197086489 | 0.248650289 | 0.751326173 | 1.116746628 | 1.468378471 | 1.904720929 | 1.483497429 | 1.846098781 | 1.867000807
|  | 1.886793513 | 0.1294805 | 0.156903383 | 0.5665666 | 0.860256923 | 1.294613953 | 1.873467865 | 1.386793658 | 1.846601536 | 1.890628384
|  | 1.884051081 | 0.088502156 | 0.131720163 | 0.425324341 | 0.567421756 | 1.191132629 | 1.765729231 | 1.240184044 | 1.870071094 | 1.888638589
|  | 1.881316609 | 0.059970945 | 0.087693227 | 0.305080761 | 0.366290696 | 1.101980471 | 1.595760663 | 1.094150402 | 1.892267055 | 1.845595274
|  | 1.878590063 | 0.097883806 | 0.0193603 | 0.190132907 | 0.261952245 | 1.043555822 | 1.444241013 | 1.093406732 | 1.879542833 | 1.900713176
|  | 1.875871409 | 0.115363603 | 0.036175915 | 0.124131835 | 0.186580796 | 0.955830572 | 1.258876149 | 1.146877776 | 1.845288049 | 1.923999725
|  | 1.873160612 | 0.067684196 | 0.087317825 | 0.097037287 | 0.164220521 | 0.730766742 | 1.031708291 | 1.085267226 | 1.831505159 | 1.914849952
|  | 1.870457639 | 0.02552812 | 0.099635275 | 0.083914685 | 0.161864511 | 0.507173473 | 0.884566254 | 0.910394326 | 1.936110229 | 1.969588659
|  | 1.867762455 | -0.014732439 | 0.079162493 | 0.05311692 | 0.086520615 | 0.372890988 | 0.705534592 | 0.601259733 | 1.940685114 | 1.888166323
|  | 1.865075027 | -0.033238649 | 0.032727791 | -0.001995193 | -0.025063894 | 0.204929402 | 0.483983771 | 0.246512931 | 1.63412291 | 1.644960436
|  | 1.862395321 | -0.029202439 | 0.012923015 | -0.026941015 | -0.024674257 | 0.088096392 | 0.409430248 | 0.194054915 | 1.460121634 | 1.596413564
|  | 1.859723305 | -0.028723223 | 0.02523169 | -0.042618414 | -0.002444889 | 0.049250975 | 0.39121785 | 0.324347213 | 1.468744961 | 1.77392575
|  | 1.857058945 | 0.014216909 | 0.053925214 | -0.054478985 | -0.043461792 | 0.027443588 | 0.318190579 | 0.307360868 | 1.335602384 | 1.813255984
|  | 1.854402208 | 0.062460638 | 0.060383077 | -0.05969013 | -0.031029277 | 0.044142934 | 0.317619375 | 0.227798299 | 1.199467923 | 1.717067389
|  | 1.851753062 | 0.044452726 | -0.003603475 | -0.082518842 | -0.026519365 | 0.021057483 | 0.328279208 | 0.113023403 | 1.090130845 | 1.645999101
|  | 1.849111474 | -0.01608832 | -0.059903278 | -0.041303243 | -0.042440555 | 0.006697042 | 0.257372802 | 0.046948406 | 0.939678923 | 1.604212888
|  | 1.846477412 | -0.026904304 | -0.029616927 | -0.002619339 | -0.035887328 | 0.051984747 | 0.170605754 | 0.072360503 | 0.823693575 | 1.582337737
|  | 1.843850844 | 0.018360774 | -0.017798674 | -0.046224869 | -0.01033033 | 0.048483389 | 0.076535631 | 0.04045735 | 0.720574374 | 1.552350548
|  | 1.841231738 | 0.018741386 | -0.040212243 | -0.030200335 | 0.023657447 | 0.005010699 | 0.023927871 | -0.002287749 | 0.668595336 | 1.50525022
|  | 1.838620062 | -0.028904334 | -0.016300934 | 0.076254019 | 0.001817159 | -0.001276722 | 0.030812212 | 0.037561868 | 0.649493004 | 1.451700161
|  | 1.836015784 | -0.038277985 | 0.025734197 | 0.068434167 | -0.031009029 | 0.028890105 | 0.03857903 | 0.122855369 | 0.592353606 | 1.41141435
|  | 1.833418873 | -0.009434315 | 0.033250788 | -0.003088044 | -0.054458289 | 0.023342807 | 0.030731217 | 0.11523209 | 0.520115039 | 1.348186816
|  | 1.830829299 | -0.014903569 | -0.013377997 | 0.025642563 | -0.074319942 | 0.017503532 | 0.00270163 | -0.011766129 | 0.437869402 | 1.220485452
|  | 1.828247029 | -0.013284936 | -0.000286086 | 0.034326541 | -0.038079452 | 0.051484504 | -0.010577665 | -0.023158485 | 0.407550771 | 1.153224832
|  | 1.825672033 | 0.039141806 | 0.065928669 | 0.029899447 | 0.018396874 | 0.054361146 | 0.004712841 | 0.063247306 | 0.386964262 | 1.139423435
|  | 1.823104281 | 0.07851607 | 0.053772695 | 0.021360504 | 0.033479839 | 0.076587687 | 0.071733644 | 0.122839929 | 0.387467483 | 1.127391343
|  | 1.820543741 | 0.098856465 | 0.057293229 | 0.055474181 | 0.067078454 | 0.130768462 | 0.168023002 | 0.175484175 | 0.415230664 | 1.203289622
|  | 1.817990384 | 0.104956765 | 0.085917935 | 0.119599454 | 0.140465043 | 0.12247672 | 0.233192513 | 0.169088105 | 0.391684639 | 1.175689544
|  | 1.815444179 | 0.165593326 | 0.127731805 | 0.120648315 | 0.20846067 | 0.167923469 | 0.284953451 | 0.193217129 | 0.409897382 | 1.074813815
|  | 1.812905096 | 0.272147044 | 0.275564869 | 0.241967112 | 0.27819389 | 0.307942674 | 0.294138117 | 0.288419072 | 0.44067278 | 1.084619966
|  | 1.810373106 | 0.31355443 | 0.417741767 | 0.385745456 | 0.319910183 | 0.422798433 | 0.334107735 | 0.382699397 | 0.445755362 | 1.089729287
|  | 1.807848178 | 0.357503181 | 0.454416381 | 0.417816345 | 0.347137568 | 0.471042754 | 0.44537543 | 0.476744325 | 0.444339729 | 1.048966419
|  | 1.805330284 | 0.455875374 | 0.443245472 | 0.462122797 | 0.406384903 | 0.460394091 | 0.508400879 | 0.519666607 | 0.481190302 | 0.947002428
|  | 1.802819393 | 0.560310007 | 0.460749895 | 0.497415994 | 0.470512917 | 0.461214174 | 0.558792093 | 0.549233032 | 0.593574043 | 0.90446772
|  | 1.800315477 | 0.590290303 | 0.521869507 | 0.540766371 | 0.492890532 | 0.528709657 | 0.622294881 | 0.612817077 | 0.641218789 | 0.949104742
|  | 1.797818507 | 0.553219487 | 0.552794941 | 0.590094628 | 0.516627199 | 0.638497857 | 0.635814522 | 0.62564301 | 0.622595916 | 0.912990894
|  | 1.795328454 | 0.503602979 | 0.547492608 | 0.621775831 | 0.609038634 | 0.696422564 | 0.701645144 | 0.677411474 | 0.670115723 | 0.836313763
|  | 1.792845288 | 0.423065514 | 0.546492398 | 0.671845255 | 0.687530111 | 0.722265498 | 0.764936078 | 0.728261915 | 0.720775353 | 0.783467727
|  | 1.790368983 | 0.386508821 | 0.445620443 | 0.6507863 | 0.709856978 | 0.720477685 | 0.674040555 | 0.687471309 | 0.703593474 | 0.765763245
|  | 1.787899508 | 0.388259739 | 0.330006241 | 0.583784525 | 0.682649279 | 0.692492722 | 0.599311137 | 0.730395852 | 0.711536089 | 0.77233702
|  | 1.785436837 | 0.356333733 | 0.320932252 | 0.551935847 | 0.596512804 | 0.728542249 | 0.633491571 | 0.766733601 | 0.751354953 | 0.747739295
|  | 1.78298094 | 0.351973075 | 0.272079887 | 0.537827694 | 0.533047367 | 0.749845296 | 0.661456444 | 0.689419786 | 0.73964752 | 0.705148531
|  | 1.780531791 | 0.309939375 | 0.191764509 | 0.502235105 | 0.491246002 | 0.687849674 | 0.643166215 | 0.666145469 | 0.717010761 | 0.716913944
|  | 1.77808936 | 0.229812674 | 0.140774105 | 0.425407486 | 0.430085005 | 0.627448284 | 0.651994654 | 0.712795412 | 0.726779849 | 0.754163405
|  | 1.775653621 | 0.24661619 | 0.127128054 | 0.364292736 | 0.376353037 | 0.630721493 | 0.720980073 | 0.705356856 | 0.726287158 | 0.778311494
|  | 1.773224547 | 0.265440792 | 0.15238188 | 0.355495892 | 0.333471474 | 0.616163194 | 0.713662316 | 0.674440719 | 0.701281058 | 0.7733611
|  | 1.770802109 | 0.223222002 | 0.119866624 | 0.306823256 | 0.248420156 | 0.563841347 | 0.660179865 | 0.703860408 | 0.66382612 | 0.750717873
|  | 1.76838628 | 0.239217356 | 0.058468038 | 0.228885046 | 0.200525316 | 0.525810607 | 0.665972186 | 0.722570554 | 0.647959169 | 0.750947581
|  | 1.765977035 | 0.225740841 | 0.049154054 | 0.216272741 | 0.178242853 | 0.445901768 | 0.627043069 | 0.66065371 | 0.585905567 | 0.70973614
|  | 1.763574345 | 0.097563562 | -0.004321751 | 0.1505429 | 0.045710339 | 0.407667662 | 0.556620031 | 0.642253536 | 0.527138315 | 0.683310493
|  | 1.761178184 | 0.037263668 | -0.035843821 | 0.083479834 | -0.035676762 | 0.478917054 | 0.54518087 | 0.724300267 | 0.60688857 | 0.733495258
|  | 1.758788526 | 0.032092007 | 0.037317025 | 0.05041124 | -0.002874602 | 0.503291919 | 0.51832019 | 0.719202387 | 0.677317826 | 0.731408837
|  | 1.756405344 | 0.031476619 | 0.06952955 | -0.027172883 | 0.019765454 | 0.44069341 | 0.465242473 | 0.658440295 | 0.669115451 | 0.737279463
|  | 1.754028611 | 0.081081173 | 0.113714495 | 0.008667246 | 0.036562264 | 0.389294214 | 0.451869397 | 0.696082199 | 0.71405346 | 0.785043952
|  | 1.751658302 | 0.014668273 | 0.156378254 | 0.074718232 | 0.007280271 | 0.300154509 | 0.388412189 | 0.726524558 | 0.736110284 | 0.715641762
|  | 1.749294391 | -0.100296166 | 0.07171653 | 0.031757351 | -0.026767026 | 0.185951119 | 0.30177263 | 0.652602256 | 0.681030277 | 0.637897541
|  | 1.746936851 | -0.099855895 | 0.028812052 | 0.02906002 | 0.013022201 | 0.144039652 | 0.335376137 | 0.614868644 | 0.694263687 | 0.645852324
|  | 1.744585658 | -0.069671752 | 0.061028535 | 0.025664714 | -0.006670689 | 0.101403601 | 0.357428279 | 0.627735221 | 0.670837737 | 0.657111423
|  | 1.742240784 | -0.023942844 | 0.05693382 | 0.006788049 | -0.037970452 | 0.075498895 | 0.284405648 | 0.605895949 | 0.652891816 | 0.702713464
|  | 1.739902206 | 0.004127612 | 0.049421641 | 0.050662549 | 0.007470091 | 0.038025106 | 0.228626325 | 0.595720964 | 0.691037883 | 0.711703958
|  | 1.737569898 | -0.011662534 | 0.023062843 | 0.005287375 | 0.051904707 | 0.012310184 | 0.192603542 | 0.601435666 | 0.671486327 | 0.674054706
|  | 1.735243833 | 0.009955055 | 0.005602516 | -0.061916211 | 0.103255539 | 0.086603621 | 0.166203696 | 0.532377797 | 0.733812803 | 0.712019175
|  | 1.732923989 | 0.023028689 | -0.017463806 | -0.054520073 | 0.081697417 | 0.086263304 | 0.107010869 | 0.380915867 | 0.705980062 | 0.728045473
|  | 1.730610339 | -0.045840579 | -0.070842041 | -0.072328416 | -0.011734616 | 0.059822226 | 0.022343898 | 0.334422662 | 0.567773658 | 0.69385881
|  | 1.728302858 | -0.057801038 | -0.054346284 | -0.044657727 | 0.007992593 | 0.064149694 | 0.054298045 | 0.361411546 | 0.521834116 | 0.725257267
|  | 1.726001523 | 0.046820073 | 0.003166385 | 0.020988809 | 0.129200399 | 0.020752458 | 0.115030254 | 0.314175724 | 0.53594737 | 0.772148962
|  | 1.723706308 | 0.070719809 | 0.019410968 | 0.008014925 | 0.120177298 | -0.012552988 | 0.118106971 | 0.19269794 | 0.588270335 | 0.73764888
|  | 1.721417189 | -0.018274229 | 0.019521728 | -0.026597702 | -0.015452491 | -0.045579235 | 0.163650194 | 0.112768527 | 0.533047231 | 0.68256589
|  | 1.719134143 | -0.093883249 | 0.030638585 | -0.037886995 | -0.052249806 | -0.031077421 | 0.23378545 | 0.154016818 | 0.44114442 | 0.655730777
|  | 1.716857144 | -0.104349666 | -0.031881818 | -0.059018732 | 0.001200697 | 0.00478751 | 0.213872828 | 0.184694021 | 0.465128592 | 0.601738163
|  | 1.714586169 | -0.017667513 | -0.046232991 | -0.086518857 | 0.029439188 | -0.008768064 | 0.093591352 | 0.190352911 | 0.478936773 | 0.638188527
|  | 1.712321194 | 0.064139454 | 0.081258878 | -0.081418702 | -0.025140003 | -0.048526593 | 0.044700651 | 0.133715392 | 0.40831169 | 0.714035953
|  | 1.710062195 | 0.046687273 | 0.138151018 | -0.003500511 | -0.095206156 | -0.112603394 | 0.064131162 | 0.059242211 | 0.340858792 | 0.698551098
|  | 1.707809148 | -0.02279119 | 0.085819015 | 0.091077493 | -0.038085151 | -0.151300776 | 0.028271086 | 0.114668657 | 0.27444784 | 0.707284583
|  | 1.705562031 | -0.031945183 | 0.01930971 | 0.102093463 | 0.078932915 | -0.119393603 | 0.050041061 | 0.130423482 | 0.222627371 | 0.672832286
|  | 1.703320819 | 0.046752945 | -0.013405911 | 0.027219635 | 0.100747092 | -0.020190307 | 0.150341138 | 0.118193514 | 0.247847984 | 0.663205399
|  | 1.70108549 | 0.083782731 | -0.020018355 | -0.01769107 | 0.071447036 | 0.073738542 | 0.179928786 | 0.130563189 | 0.29942175 | 0.680556919
|  | 1.69885602 | 0.004005136 | -0.017090522 | -0.016199815 | 0.065459132 | 0.125934348 | 0.145779184 | 0.069513343 | 0.287126649 | 0.620138434
|  | 1.696632387 | -0.065236115 | 0.008318861 | -0.048205658 | 0.038939451 | 0.159165042 | 0.07824693 | 0.029189988 | 0.21152675 | 0.631705057
|  | 1.694414567 | -0.044544623 | 0.026230277 | -0.075458554 | 0.034089155 | 0.148117703 | 0.004305521 | -0.025934841 | 0.188816318 | 0.635217256
|  | 1.692202537 | -0.060730946 | 0.016818296 | -0.067192503 | 0.056390514 | 0.062312599 | 0.000316441 | -0.075766403 | 0.202468975 | 0.565950931
|  | 1.689996276 | -0.042171613 | 0.00130856 | -0.078968095 | 0.037450882 | -0.03715659 | 0.015795225 | -0.021651268 | 0.179447205 | 0.503062152
|  | 1.68779576 | 0.038801208 | 0.027393134 | -0.10099934 | 0.002004551 | -0.057625053 | -0.021492233 | 0.025125861 | 0.13694629 | 0.437284767
|  | 1.685600967 | 0.03989751 | 0.090127229 | -0.007374804 | 0.009436927 | -0.001830201 | -0.016006422 | 0.06092925 | 0.107757726 | 0.418589578
|  | 1.683411875 | -0.014349994 | 0.109993011 | 0.068734049 | 0.01000107 | 0.057331549 | 0.046734447 | 0.109563272 | 0.067091744 | 0.484128366
|  | 1.681228461 | -0.065026303 | 0.061744139 | 0.010704402 | -0.037030076 | 0.031218601 | 0.106145607 | 0.118844942 | 0.06315038 | 0.492034171
|  | 1.679050704 | -0.028464807 | 0.08461006 | 0.071204168 | 0.009560837 | 0.002693602 | 0.225292511 | 0.232570089 | 0.11429021 | 0.510630364
|  | 1.676878582 | -0.021574533 | 0.142443703 | 0.150638391 | 0.0697194 | 0.007479343 | 0.308773758 | 0.268260843 | 0.179469382 | 0.618524788
|  | 1.674712072 | -0.059545983 | 0.086942135 | 0.05280575 | 0.060020849 | -0.053501973 | 0.172502144 | 0.07546715 | 0.25300896 | 0.539500578
|  | 1.672551153 | 0.061336255 | 0.027130822 | 0.012797718 | 0.035606939 | -0.039110858 | -0.027593222 | 0.006139035 | 0.182686565 | 0.409755898
|  | 1.670395804 | 0.105035684 | 0.013258284 | 0.073876037 | 0.033064391 | 0.015969638 | -0.013300317 | -0.009704105 | 0.061512318 | 0.423347176
|  | 1.668246002 | -0.015673 | 0.061739678 | 0.106514718 | 0.125773416 | 0.004684708 | 0.094507941 | 0.007250065 | 0.09146092 | 0.394463893
|  | 1.666101727 | -0.036215779 | 0.110371171 | 0.060105384 | 0.151366946 | 0.021605597 | 0.096156098 | 0.14194233 | 0.16536754 | 0.272793613
|  | 1.663962957 | -0.03781178 | 0.008487206 | -0.041575008 | 0.028405772 | 0.002795848 | 0.128584667 | 0.084478028 | 0.124878321 | 0.192614342
|  | 1.661829671 | 0.022122234 | -0.054676385 | -0.029806562 | -0.065656809 | 0.00199465 | 0.167331459 | -0.035891363 | 0.10168038 | 0.240505655
|  | 1.659701848 | 0.095912343 | 0.049779886 | 0.081824556 | -0.021979824 | 0.008980442 | 0.080004343 | -0.003854365 | 0.086001994 | 0.282249081
|  | 1.657579467 | 0.041863953 | 0.159285066 | 0.108396149 | 0.022842294 | -0.028579606 | -0.028422628 | 0.027705389 | -0.026127013 | 0.262386486
|  | 1.655462508 | 0.061130185 | 0.100692128 | 0.050588421 | -0.019656686 | -0.051539615 | -0.082311228 | 0.013186157 | -0.075990849 | 0.213384995
|  | 1.653350948 | 0.08355786 | -0.019316266 | -0.01902546 | 0.020581297 | -0.144251989 | -0.103783925 | 0.038184929 | -0.003750034 | 0.100803975
|  | 1.651244769 | -0.023295785 | -0.019221361 | -0.077703677 | 0.039566698 | -0.176004189 | -0.101133671 | 0.076669012 | 0.170491652 | -0.025676567
|  | 1.649143949 | -0.087920377 | -0.020649644 | -0.07854881 | -0.016953404 | -0.073918375 | -0.099131251 | 0.079635245 | 0.177898422 | -0.121867032
|  | 1.647048467 | -0.038634666 | -0.034924657 | -0.021759344 | -0.000345283 | -0.066430854 | -0.090958092 | 0.030805642 | -0.005958913 | -0.073801171
|  | 1.644958304 | -0.02594563 | -0.044121472 | 0.062192046 | -0.036631145 | -0.1233565 | -0.048620625 | -0.093949574 | -0.007211907 | -0.006571197
|  | 1.642873439 | -0.075463029 | -0.022570575 | 0.072533141 | -0.030411825 | -0.057371379 | -0.001527029 | -0.112107354 | 0.10695307 | 0.006641972
|  | 1.640793853 | -0.080587081 | 0.052427525 | 0.021589386 | 0.061392355 | 0.086928036 | 0.043334547 | -0.010828649 | 0.057389881 | 0.100355928
|  | 1.638719524 | -0.07573256 | -0.022955991 | -0.034511764 | -0.004164503 | 0.060912701 | 0.001702984 | 0.052746639 | -0.056921781 | 0.017945064
|  | 1.636650434 | -0.048449095 | -0.149330036 | -0.089283818 | -0.106363316 | -0.107661564 | -0.033183888 | 0.050892384 | -0.038312922 | -0.09816999
|  | 1.634586562 | 0.031954893 | -0.173089405 | -0.064646043 | -0.097963542 | -0.188614717 | 0.069673456 | 0.003505323 | -0.002120847 | -0.081934564
|  | 1.632527889 | 0.149396676 | -0.137001277 | 0.002529603 | -0.055442159 | -0.115368654 | 0.127212144 | -0.012545342 | -0.073342388 | -0.104199473
|  | 1.630474394 | 0.252611276 | -0.021928718 | 0.044792378 | -0.005547659 | 0.086179142 | 0.164004658 | -0.018819746 | -0.104459299 | -0.072392708
|  | 1.62842606 | 0.195584 | 0.043712254 | -0.005820046 | -0.007053997 | 0.037239887 | 0.119996693 | -0.073593575 | -0.021031325 | -0.084087115
|  | 1.626382865 | 0.062160306 | 0.054592506 | -0.085025816 | -0.047456211 | -0.177192803 | -0.064025603 | -0.111906666 | -0.034851621 | -0.103006464
|  | 1.624344791 | 0.071342704 | 0.036958128 | -0.109620374 | -0.06939212 | -0.196961648 | -0.074811101 | -0.062753748 | -0.168479782 | -0.05684884
|  | 1.622311819 | 0.068092971 | -0.08681328 | -0.201190308 | -0.120346558 | -0.14555237 | 0.001019234 | -0.08199187 | -0.198955922 | -0.092585063
|  | 1.620283929 | -0.035705145 | -0.146571725 | -0.252665835 | -0.06237999 | -0.090391113 | -0.062088457 | -0.137566564 | -0.158366368 | -0.065499576
|  | 1.618261103 | -0.061858162 | -0.113825109 | -0.199261752 | 0.069332865 | -0.037509291 | -0.127522162 | -0.119730307 | -0.125473775 | -0.020836652
|  | 1.616243321 | -0.044058021 | -0.102252564 | -0.130608587 | 0.061562759 | 0.053594652 | -0.099249681 | -0.088741912 | 0.017199019 | 0.003557986
|  | 1.614230565 | -0.043374605 | -0.150103809 | -0.001658477 | -0.002859118 | 0.048815719 | -0.102309282 | -0.023448497 | 0.091260406 | 0.039231309
|  | 1.612222815 | -0.040281218 | -0.091823202 | 0.125926046 | -0.037982549 | -0.075758882 | -0.11201243 | 0.093640635 | 0.008220827 | 0.063262509
|  | 1.610220054 | 0.048542421 | 0.075522008 | 0.239863313 | -1.43203e-06 | -0.043559835 | -0.002995623 | 0.248365109 | 0.015747859 | 0.14484051
|  | 1.608222262 | 0.083982237 | 0.1122423 | 0.264378048 | 0.089581248 | 0.050922664 | 0.070899901 | 0.186841696 | 0.013987979 | 0.067144759
|  | 1.606229422 | 0.027818543 | 0.091758908 | 0.159988042 | 0.105043073 | 0.070918851 | 0.078467332 | 0.0262055 | -0.04961269 | -0.074378219
|  | 1.604241514 | 0.056891545 | 0.067260648 | 0.107888365 | 0.04505804 | 0.034991187 | -0.027553042 | 0.099024506 | -0.095741746 | -0.058596406
|  | 1.602258521 | 0.105342341 | 0.039230985 | 0.100140928 | -0.006163366 | 0.003467595 | -0.179774223 | 0.158122416 | -0.143197756 | -0.060311334
|  | 1.600280424 | 0.070547545 | 0.035913888 | 0.098552196 | -0.008633562 | 0.069562894 | -0.110397095 | 0.093203187 | -0.096159093 | -0.058798732
|  | 1.598307205 | -0.06242556 | -0.006656168 | 0.060325537 | -0.022077364 | 0.032806776 | -0.075435785 | 0.02696774 | -0.027928465 | -0.022736427
|  | 1.596338847 | -0.086413696 | 0.002570008 | 0.059146645 | -0.039104129 | -0.010648708 | -0.130566874 | -0.030910313 | -0.048178496 | 0.018366473
|  | 1.59437533 | 0.041871179 | 0.078250193 | 0.113598321 | 0.03491516 | 0.037646821 | -0.071225803 | -0.096009129 | -0.052757614 | 0.119266004
|  | 1.592416638 | 0.075160059 | 0.066415857 | -0.007744633 | 0.060635299 | 0.022435006 | -0.004000513 | -0.076963099 | -0.073275782 | 0.126477521
|  | 1.590462753 | 0.05140873 | 0.047723468 | -0.092647113 | 0.030746726 | 0.112982356 | 0.109196896 | 0.088297946 | -0.03057882 | 0.082556953
|  | 1.588513656 | 0.088628836 | 0.076631099 | -0.10470736 | -0.024492438 | 0.099638234 | 0.182418694 | 0.11025957 | 0.077253879 | 0.097662265
|  | 1.586569331 | 0.101803529 | 0.069899908 | -0.124546093 | -0.085918803 | -0.117100789 | 0.139932039 | 0.041061293 | 0.078876129 | 0.086895754
|  | 1.58462976 | 0.013832506 | 0.04518267 | -0.008387269 | -0.036860407 | -0.185997261 | 0.058933085 | 0.024725766 | 0.000345838 | 0.006441334
|  | 1.582694925 | -0.07224405 | 0.010894749 | 0.005920901 | -0.05097956 | -0.138053843 | -0.083965587 | -0.092719413 | -0.127778628 | -0.123386454
|  | 1.580764809 | -0.005399904 | -0.055206782 | -0.031793734 | -0.130556461 | -0.034253513 | -0.183494811 | -0.05176283 | -0.191124294 | -0.101280389
|  | 1.578839395 | 0.085522677 | -0.046848679 | 0.087275608 | -0.053969716 | 0.123744726 | -0.066492964 | 0.064289213 | -0.030187594 | 0.071385953
|  | 1.576918666 | 0.105172313 | 0.075046101 | 0.148481703 | 0.035017224 | 0.138385904 | 0.053118324 | 0.013584607 | 0.166102398 | 0.113262839
|  | 1.575002605 | 0.142048582 | 0.089691881 | 0.016202511 | -0.05794745 | 0.066567811 | 0.043493612 | -0.009062865 | 0.142605959 | 0.013102348
|  | 1.573091194 | 0.063621743 | -0.110572244 | -0.155167612 | -0.188892308 | 0.075247285 | -0.014564177 | -0.058139029 | -0.045888773 | -0.133279086
|  | 1.571184416 | 0.025797558 | -0.168148936 | -0.112985867 | -0.136028103 | 0.119084409 | -0.114964378 | -0.105666531 | -0.096049442 | -0.162174895
|  | 1.569282256 | 0.069364347 | -0.132532554 | -0.005154435 | 0.001932267 | 0.114892982 | -0.111073742 | -0.067264475 | 0.053381949 | -0.03672638
|  | 1.567384696 | 0.021231101 | -0.222175078 | 0.038606431 | 0.018500223 | 0.037543622 | -0.013382663 | -0.003224728 | 0.067042742 | 0.029738702
|  | 1.565491719 | 0.024779696 | -0.166113339 | 0.119910625 | -0.054063291 | -0.062608397 | 0.043491848 | 0.064462737 | -0.06197161 | -0.023762645
|  | 1.563603309 | 0.058251229 | -0.036140252 | 0.1054793 | -0.18794593 | -0.048847373 | -0.015608218 | 0.125009072 | -0.15322417 | -0.089259778
|  | 1.56171945 | 0.036405906 | -0.006571387 | 0.003812626 | -0.303352583 | 0.033574838 | -0.133502126 | -0.017243133 | -0.204545754 | -0.084092641
|  | 1.559840125 | 0.091919893 | 0.092678019 | -0.029730322 | -0.159308224 | 0.090847709 | -0.110176812 | -0.213075445 | -0.115392965 | -0.008140757
|  | 1.557965317 | 0.003879615 | 0.165959507 | -0.052628799 | 0.006742569 | 0.081625935 | 0.010400678 | -0.22308469 | -0.02588057 | 0.081436142
|  | 1.55609501 | -0.271028426 | 0.048957253 | -0.174062121 | 0.004680694 | -0.029648985 | 0.093936474 | -0.209353981 | -0.041461467 | 0.166391834
|  | 1.554229189 | -0.169038249 | -0.023019702 | -0.114841577 | 0.048850846 | -0.072170673 | 0.202295964 | -0.066462529 | -0.037852473 | 0.229479277
|  | 1.552367837 | 0.059907299 | -0.07741807 | 0.060071031 | 0.04991542 | -0.02367374 | 0.173308147 | 0.051560097 | -0.095527879 | 0.206132206
|  | 1.550510937 | 0.07346623 | -0.165244453 | 0.081262386 | 0.120730882 | 0.049558802 | 0.016164063 | -0.01103005 | -0.016996086 | 0.143073803
|  | 1.548658475 | 0.125470669 | -0.134454106 | 0.106854982 | 0.099849453 | 0.069637159 | -0.073944402 | -0.040515398 | 0.144828484 | 0.022808795
|  | 1.546810434 | 0.123842143 | -0.12477793 | 0.148898753 | -0.097020046 | -0.021320269 | -0.09509745 | -0.02375383 | 0.041406658 | -0.142934374
|  | 1.544966798 | 0.062258961 | -0.151987004 | 0.045339638 | -0.033280477 | -0.001836577 | -0.076146506 | -0.00109173 | -0.132243168 | -0.153151427
|  | 1.543127552 | 0.077390119 | -0.04123575 | -0.0744337 | 0.075581493 | 0.085985072 | -0.098835984 | 0.099119028 | -0.091411966 | -0.113257374
|  | 1.54129268 | 0.149104197 | 0.111404795 | 0.019684247 | 0.067805514 | 0.034340341 | -0.03563303 | 0.261555166 | 0.035176629 | -0.089177739
|  | 1.539462166 | 0.224951819 | 0.026938222 | 0.104886306 | 0.018225072 | 0.062110301 | 0.05409998 | 0.319275302 | -0.046175132 | 0.015536273
|  | 1.537635995 | 0.157705092 | -0.034929681 | -0.070845654 | -0.132836689 | 0.137497133 | -0.014906633 | 0.221680244 | -0.134386918 | 0.042626058
|  | 1.535814151 | 0.071016279 | 0.074090999 | -0.210587694 | -0.159622005 | 0.093770866 | -0.081279506 | 0.112414589 | 0.050644313 | 0.102866563
|  | 1.53399662 | -0.012607912 | 0.05586097 | -0.232571781 | -0.086466177 | -0.0329747 | -0.090895678 | 0.01337584 | 0.206214378 | 0.21365106
|  | 1.532183385 | -0.102964182 | 0.034907042 | -0.202167415 | -0.008234157 | -0.105954723 | -0.026277607 | -0.019998001 | 0.107452548 | 0.151455482
|  | 1.530374432 | -0.0192224 | 0.045430424 | -0.075669857 | 0.094331265 | 0.039166874 | 0.042409363 | 0.054926691 | 0.017732388 | 0.033382759
|  | 1.528569745 | 0.025676754 | -0.035418376 | -0.048191538 | 0.080201183 | 0.112060393 | 0.033655655 | 0.097850015 | -0.007080609 | -0.006662578
|  | 1.526769309 | 0.079096322 | -0.03774593 | -0.077380803 | -0.05071285 | 0.036424433 | 0.074765702 | 0.187849239 | -0.008374966 | 0.059051589
|  | 1.52497311 | 0.235698773 | 0.073681572 | -0.073605 | -0.091403061 | 0.055160655 | 0.070452362 | 0.237411583 | 0.008802559 | 0.074781829
|  | 1.523181132 | 0.145159775 | 0.113126604 | -0.047690206 | 0.025456096 | 0.098332051 | -0.007127103 | 0.082260701 | -0.089363043 | -0.064469658
|  | 1.521393361 | -0.093737369 | 0.051845796 | -0.04043414 | 0.09255722 | 0.026369674 | -0.063987843 | 0.035143996 | -0.180785037 | -0.110346064
|  | 1.519609781 | -0.203002197 | -0.079951994 | -0.098469816 | -0.020323845 | -0.070860001 | -0.076025474 | 0.06039662 | -0.073695889 | -0.050486232
|  | 1.517830379 | -0.188796051 | -0.125720414 | -0.090140507 | -0.095795037 | -0.046818127 | 0.025554099 | -0.003442873 | 0.062782663 | 0.064927714
|  | 1.516055139 | -0.037336064 | 0.062629873 | 0.01246442 | -0.160694673 | -0.030527742 | 0.03591672 | 0.035895968 | 0.051075846 | 0.177156894
|  | 1.514284046 | 0.092045767 | 0.156682776 | 0.085206072 | -0.216098185 | -0.066313766 | -0.040971098 | 0.015914511 | -0.126297623 | -0.013683444
|  | 1.512517087 | 0.002085616 | 0.072748261 | -0.076254798 | -0.11720584 | -0.074118292 | -0.043857368 | -0.105723566 | -0.255746053 | -0.217866107
|  | 1.510754247 | -0.19231072 | 0.019963827 | -0.294289087 | -0.110756221 | -0.134548366 | -0.133154554 | -0.109499523 | -0.217431528 | -0.13438946
|  | 1.508995511 | -0.307816764 | -0.065397477 | -0.288772653 | -0.173510745 | -0.123093941 | -0.162668964 | -0.031156997 | -0.257138978 | -0.069346062
|  | 1.507240865 | -0.309249721 | -0.058934436 | -0.116303407 | -0.125431393 | -0.025950755 | -0.080648506 | -0.092050738 | -0.239994784 | -0.202972223
|  | 1.505490294 | -0.090238359 | 0.097663631 | 0.108534532 | 0.050390467 | -0.046257085 | -0.013756533 | -0.140700449 | -0.035717965 | -0.193719861
|  | 1.503743786 | 0.211331429 | 0.091185702 | 0.157511533 | 0.271031469 | 0.007282707 | 0.111920049 | -0.097631538 | -0.001920304 | -0.111381974
|  | 1.502001325 | 0.335113146 | -0.010150727 | 0.108011948 | 0.328214058 | 0.154184174 | 0.254451534 | -0.15923762 | -0.015730887 | -0.058924221
|  | 1.500262898 | 0.318515665 | -0.017614286 | 0.130423974 | 0.202732982 | 0.169360619 | 0.271660966 | -0.122786857 | 0.122417981 | 0.124688477
|  | 1.49852849 | 0.026731962 | -0.071262023 | 0.081669853 | -0.002444362 | 0.120559537 | 0.138257594 | -0.033502696 | 0.183818813 | 0.083332702
|  | 1.496798087 | -0.171531283 | -0.018294066 | -0.003181507 | -0.09899643 | 0.012964282 | -0.001735957 | -0.000696642 | 0.10542341 | -0.022987774
|  | 1.495071677 | -0.027785081 | 0.036480899 | -0.202923791 | -0.056114476 | -0.162959673 | -0.048661894 | 0.005324683 | -0.070244236 | -0.074270883
|  | 1.493349244 | -0.104766833 | -0.059828263 | -0.40487436 | 0.018514169 | -0.249090588 | 0.013899387 | -0.033728555 | -0.18136732 | -0.165446421
|  | 1.491630775 | -0.182989824 | -0.026112978 | -0.347216196 | 0.082130308 | -0.117502869 | 0.125004964 | 0.06924226 | -0.083303464 | -0.011273384
|  | 1.489916257 | -0.123518993 | -0.003902117 | -0.162053792 | 0.019668129 | 0.103628668 | 0.210656431 | 0.153996115 | -0.066188996 | 0.045525843
|  | 1.488205676 | -0.09229575 | 0.103976854 | 0.057837599 | 0.031200061 | 0.308557207 | 0.289310334 | 0.106220058 | -0.127296846 | -0.036664855
|  | 1.486499018 | 0.053619017 | 0.273313188 | 0.197052035 | 0.110284051 | 0.430176624 | 0.253984914 | 0.183841386 | 0.012745924 | 0.034215591
|  | 1.48479627 | 0.217475791 | 0.226895649 | 0.330037045 | -0.062056306 | 0.339293622 | 0.119440317 | 0.237976952 | 0.072727165 | 0.064275519
|  | 1.483097418 | 0.295619256 | 0.128098293 | 0.286962974 | -0.193834601 | 0.053612877 | -0.035429476 | 0.016241246 | -0.061869554 | -0.131262753
|  | 1.48140245 | 0.314921949 | 0.053452846 | -0.003943279 | 0.004423583 | -0.146981017 | -0.129728364 | -0.23517533 | -0.084524174 | -0.280920177
|  | 1.479711351 | 0.160078257 | -0.029598825 | -0.113268545 | 0.119023886 | -0.024538246 | -0.166057698 | -0.371952503 | -0.063615926 | -0.118488768
|  | 1.478024109 | -0.17574542 | -0.06716304 | -0.122297028 | -0.133201059 | -0.107973083 | -0.230252618 | -0.456221433 | -0.04293886 | -0.071647457
|  | 1.47634071 | -0.289909515 | -0.024428135 | -0.074197111 | -0.274828905 | -0.312953428 | -0.149349621 | -0.384173018 | 0.077039443 | -0.064618227
|  | 1.474661142 | -0.173854482 | -0.060991963 | 0.03668106 | -0.112492998 | -0.14189587 | -0.028196723 | -0.233426733 | 0.074142596 | 0.090213461
|  | 1.47298539 | -0.03041781 | -0.087468925 | -0.093247367 | -0.072267276 | -0.007803658 | 0.010189316 | -0.235109769 | 0.022819511 | -0.171846662
|  | 1.471313443 | 0.108070728 | -0.039235239 | -0.230864293 | -0.142166972 | -0.124507322 | 0.017950224 | -0.20823704 | 0.022001353 | -0.365663018
|  | 1.469645287 | 0.065874162 | -0.028821992 | -0.029429348 | -0.07819072 | -0.25205599 | -0.040683079 | -0.094386819 | 0.052989302 | -0.172181094
|  | 1.46798091 | 0.143722733 | -0.036515812 | 0.174511706 | -0.040826965 | -0.239252579 | -0.074258345 | 0.036102724 | 0.159497151 | -0.066287828
|  | 1.466320298 | 0.274334358 | -0.077949524 | -0.054143562 | -0.041460306 | -0.197060418 | -0.170330598 | 0.070231397 | 0.024055595 | -0.072072275
|  | 1.464663439 | 0.077253722 | -0.171582803 | -0.23194271 | -0.094357723 | -0.289003342 | -0.199885902 | -0.076482364 | -0.173046381 | -0.128460665
|  | 1.46301032 | -0.016694323 | -0.248220107 | -0.146276094 | -0.023009528 | -0.209776969 | -0.1195645 | -0.090730383 | -0.203193973 | -0.101103599
|  | 1.461360928 | 0.042975151 | -0.178750195 | -0.142336725 | 0.159576208 | 0.121894171 | -0.201272761 | -0.06017796 | -0.129804301 | 0.102167041
|  | 1.459715252 | -0.051863362 | 0.042126202 | -0.010252676 | 0.109098583 | 0.124202778 | -0.187291042 | -0.103570057 | 0.130249596 | 0.114521902
|  | 1.458073277 | -0.095336029 | -0.035372741 | 0.12485802 | -0.035560675 | -0.125738538 | -0.06367165 | -0.15956293 | 0.164214037 | -0.184918547
|  | 1.456434993 | 0.056987131 | -0.271758301 | -0.085578215 | -0.133836769 | -0.164901078 | -0.045240691 | -0.219994987 | 0.078314606 | -0.332609256
|  | 1.454800386 | 0.094229047 | -0.164388801 | -0.181350933 | -0.268447559 | -0.046286688 | 0.021631579 | -0.241967342 | 0.2178638 | -0.156557944
|  | 1.453169443 | -0.128176585 | -0.063101023 | -0.04993221 | -0.338534602 | 0.018600231 | -0.045578691 | -0.241057764 | 0.117233558 | 0.009960634
|  | 1.451542154 | -0.034315958 | 0.027146748 | -0.042248233 | -0.224978111 | -0.004344668 | -0.107963306 | -0.158541758 | 0.124010591 | 0.010501353
|  | 1.449918505 | 0.396982845 | 0.161328929 | -0.056477187 | -0.086689946 | -0.022970091 | 0.009162195 | -0.091683293 | 0.546042115 | 0.071804459
|  | 1.448298484 | 0.410064277 | 0.156535197 | 0.029176935 | 0.072889985 | 0.064007814 | 0.009604022 | 0.07136454 | 0.600521334 | 0.237009905
|  | 1.44668208 | 0.337049504 | 0.132139989 | 0.182443122 | 0.36908589 | 0.383352359 | 0.185180842 | 0.316818809 | 0.434636551 | 0.422868259
|  | 1.445069279 | 0.576360595 | 0.183933177 | 0.230181441 | 0.61303363 | 0.698810862 | 0.522658442 | 0.400722596 | 0.694068466 | 0.491113578
|  | 1.443460071 | 0.528980296 | 0.180451287 | 0.132188743 | 0.571277801 | 0.778825865 | 0.582722136 | 0.364980509 | 0.77265738 | 0.295315519
|  | 1.441854442 | 0.163509983 | 0.174504106 | 0.172162053 | 0.408288223 | 0.79527567 | 0.535445528 | 0.274861709 | 0.558326681 | 0.21693258
|  | 1.440252382 | -0.002949771 | 0.241555715 | 0.229207206 | 0.393668954 | 0.667383693 | 0.519878628 | 0.210066393 | 0.571908777 | 0.358922517
|  | 1.438653877 | 0.125543811 | 0.135140343 | 0.139638827 | 0.493452021 | 0.459222879 | 0.516712331 | 0.192449224 | 0.463913136 | 0.475456919
|  | 1.437058917 | 0.237779086 | 0.11340374 | 0.099380638 | 0.500718221 | 0.546823538 | 0.538286559 | 0.282057583 | 0.353739955 | 0.602908842
|  | 1.43546749 | 0.168512751 | 0.170008331 | 0.076563896 | 0.343577996 | 0.596887295 | 0.662503033 | 0.36228897 | 0.404177644 | 0.618604074
|  | 1.433879584 | -0.0042424 | 0.084223329 | -0.000699403 | 0.184353562 | 0.397886995 | 0.686131689 | 0.207017134 | 0.556437616 | 0.495933576
|  | 1.432295186 | -0.211235083 | 0.071987518 | -0.081220441 | 0.155463207 | 0.276660958 | 0.403596201 | 0.018833822 | 0.681074105 | 0.482715141
|  | 1.430714286 | -0.234339504 | 0.128691756 | -0.103640988 | 0.247737706 | 0.184878231 | 0.338398504 | -0.115127406 | 0.438725614 | 0.628123141
|  | 1.429136873 | -0.078161649 | 0.062122132 | -0.037760678 | 0.291729187 | 0.218083714 | 0.52481323 | -0.157832025 | 0.310505218 | 0.746332488
|  | 1.427562933 | 0.000500223 | -0.100565383 | -0.014180772 | 0.18466679 | 0.247859947 | 0.46187023 | 0.102341903 | 0.450589923 | 0.813815586
|  | 1.425992457 | 0.146140589 | -0.019501601 | 0.050410992 | 0.182213345 | 0.165501923 | 0.411756179 | 0.347759202 | 0.549216637 | 0.752237245
|  | 1.424425432 | 0.436583326 | 0.231913873 | 0.198672547 | 0.239225609 | 0.16608591 | 0.612089712 | 0.329093724 | 0.514569879 | 0.583698273
|  | 1.422861848 | 0.319732601 | 0.125776668 | 0.088613466 | 0.003681385 | 0.035090747 | 0.352267984 | 0.239695558 | 0.349958866 | 0.513732911
|  | 1.421301692 | -0.098407799 | -0.045909772 | -0.041535028 | -0.187160806 | -0.09524581 | -0.194905997 | 0.105697219 | 0.248513026 | 0.571332943
|  | 1.419744955 | 0.016329176 | -0.011014005 | 0.11855921 | -0.00620054 | 0.059393079 | -0.147136703 | 0.050127576 | 0.49388548 | 0.622741759
|  | 1.418191623 | 0.275774053 | -0.110959466 | 0.138909655 | 0.10378531 | 0.141865969 | 0.107869662 | 0.028569874 | 0.854178731 | 0.634362273
|  | 1.416641687 | 0.043393524 | -0.159129745 | -0.101598096 | -0.039958816 | -0.140601649 | 0.00631594 | -0.061729554 | 0.724894464 | 0.552874944
|  | 1.415095135 | -0.101857386 | -0.007136451 | -0.265538864 | -0.025743328 | -0.420927497 | -0.096679778 | -0.117936557 | 0.290159367 | 0.389624189
|  | 1.413551956 | -0.074510712 | -0.021596848 | -0.188720932 | 0.07069601 | -0.330339192 | 0.039060069 | -0.035413164 | 0.112771123 | 0.471513972
|  | 1.412012139 | -0.163498781 | -0.217258475 | -0.064271357 | 0.040901107 | -0.122614322 | 0.157648014 | 0.021998472 | 0.244570119 | 0.598244305
|  | 1.410475673 | -0.120677738 | -0.230288104 | -0.06257691 | 0.007857564 | -0.037095562 | 0.162295246 | -0.068222181 | 0.488251354 | 0.665953048
|  | 1.408942547 | 0.180313378 | 0.015588785 | -0.076682409 | 0.014208898 | 0.027472835 | 0.300622619 | 0.032009087 | 0.609159345 | 0.821196012
|  | 1.407412751 | 0.251500304 | 0.179778631 | -0.035269494 | 0.037866476 | -0.046307999 | 0.465782739 | 0.126863521 | 0.339756348 | 0.762245884
|  | 1.405886273 | 0.004788074 | 0.106290471 | 0.029742335 | 0.017486006 | -0.032712925 | 0.310775466 | 0.028719277 | 0.063191593 | 0.578982071
|  | 1.404363102 | 0.007926008 | 0.173874969 | 0.104406419 | 0.027516136 | 0.241826102 | 0.064873873 | 0.194137647 | 0.055441021 | 0.344072098
|  | 1.402843229 | -0.052467772 | 0.067836764 | 0.035169434 | -0.006039765 | 0.250879037 | -0.119102204 | 0.362992671 | 0.05323961 | 0.095091837
|  | 1.401326642 | -0.195553196 | -0.099249571 | -0.001830667 | -0.043386414 | 0.173835174 | -0.1320899 | 0.227741991 | 0.043271257 | 0.191181554
|  | 1.39981333 | 0.104062129 | 0.099052518 | 0.154995729 | 0.003095471 | 0.234991293 | 0.088768547 | 0.083036589 | 0.169417496 | 0.434065224
|  | 1.398303283 | 0.327030943 | 0.103770272 | 0.094805864 | -0.022031552 | 0.209505216 | 0.055512139 | 0.01767776 | 0.282531565 | 0.443361976
|  | 1.396796491 | 0.24128927 | 0.036765115 | 0.0224191 | 0.098903266 | 0.150152608 | -0.292956728 | 0.123283409 | 0.041085153 | 0.51951092
|  | 1.395292942 | 0.096033969 | 0.171130205 | 0.172801143 | 0.245963541 | 0.05534347 | -0.458666854 | 0.284216213 | -0.068001364 | 0.53354287
|  | 1.393792627 | -0.087751657 | 0.150876191 | 0.172880383 | 0.005515067 | 0.152425125 | -0.228767459 | 0.075870397 | 0.049147235 | 0.292502523
|  | 1.392295536 | -0.044277646 | 0.061183821 | -0.065293746 | -0.17613883 | 0.358315125 | 0.0084347 | -0.214206737 | -0.095069051 | 0.245929528
|  | 1.390801656 | 0.014559258 | 0.074543586 | -0.321830227 | -0.070597667 | 0.400377769 | -0.075029649 | -0.105405849 | -0.35636925 | 0.490453672
|  | 1.389310979 | -0.036235078 | -0.074700405 | -0.323455231 | -0.03700134 | 0.330342829 | -0.135640573 | 0.074283305 | -0.561232219 | 0.488739225
|  | 1.387823494 | 0.132279308 | -0.283254022 | 0.025654812 | 0.003952465 | 0.298845162 | -0.108549503 | -0.012257031 | -0.550678878 | 0.132527263
|  | 1.386339191 | 0.467143064 | -0.090084566 | 0.468223436 | 0.29845121 | 0.29426566 | 0.095424978 | 0.067340327 | -0.223138381 | 0.02364715
|  | 1.384858059 | 0.504125819 | 0.211903336 | 0.432002044 | 0.430661228 | -0.080714521 | 0.393569578 | 0.124196621 | -0.021564988 | -0.038648313
|  | 1.383380089 | 0.277951686 | 0.158958983 | 0.027702208 | 0.353198341 | -0.355886041 | 0.41399782 | -0.062266059 | -0.143040058 | -0.242087267
|  | 1.38190527 | 0.304128195 | 0.001539432 | -0.172909412 | 0.398018608 | -0.24936556 | 0.151004664 | -0.018562234 | -0.275874367 | -0.140944651
|  | 1.380433593 | 0.504068806 | -0.083539248 | -0.30074844 | 0.33416976 | -0.126374122 | -0.070620878 | 0.013347527 | -0.204730848 | 0.100891986
|  | 1.378965046 | 0.289238105 | -0.14427006 | -0.511008522 | 0.009006116 | -0.000271371 | -0.066550455 | -0.084120925 | 0.016507592 | 0.162206495
|  | 1.377499621 | -0.345487859 | -0.052062257 | -0.448191907 | -0.346884835 | -0.002482348 | -0.17845634 | -0.070747905 | 0.128954743 | 0.265554461
|  | 1.376037307 | -0.499551941 | 0.101614296 | -0.253753435 | -0.402574614 | 0.012936059 | -0.211997646 | -0.094207618 | 0.158330352 | 0.29525495
|  | 1.374578095 | -0.130571642 | 0.076056542 | -0.126205132 | -0.121983713 | 0.181938408 | -0.073418907 | -0.063969301 | 0.085314237 | -0.021694996
|  | 1.373121974 | -0.049408693 | 0.049098019 | 0.033064006 | -0.007016977 | 0.219158269 | -0.013766497 | 0.052053689 | -0.200066173 | -0.162915263
|  | 1.371668935 | -0.053423817 | 0.025744155 | -0.018230775 | -0.117460999 | 0.073650431 | 0.332954911 | 0.15971784 | -0.334797214 | -0.009638465
|  | 1.370218968 | 0.155629951 | -0.163746904 | -0.031800089 | -0.137630423 | -0.12903659 | 0.346380895 | 0.207685412 | -0.072027935 | -0.081544459
|  | 1.368772063 | 0.003449684 | -0.331758583 | 0.197376722 | -0.17140281 | -0.431769567 | -0.206313724 | -0.045865239 | 0.23072626 | -0.23140006
|  | 1.36732821 | -0.551569707 | -0.335648471 | 0.034708062 | -0.137504933 | -0.621316234 | -0.341269764 | -0.325783596 | 0.171429412 | -0.338730959
|  | 1.365887401 | -0.759283236 | -0.08093273 | -0.303057099 | -0.024851091 | -0.651442732 | -0.071809523 | -0.210691606 | -0.153336802 | -0.512836364
|  | 1.364449625 | -0.429707997 | 0.119880211 | -0.415401767 | 0.117902224 | -0.419307301 | 0.058508525 | -0.076346817 | -0.174323724 | -0.374866198
|  | 1.363014872 | -0.324326217 | -0.282986483 | -0.464040132 | 0.138835202 | 0.016203691 | -0.075446964 | -0.346380504 | 0.064386359 | -0.205003434
|  | 1.361583134 | -0.276069281 | -0.546780503 | -0.189288645 | 0.015687244 | 0.060502932 | -0.070465832 | -0.423945707 | -0.116397997 | -0.198385215
|  | 1.3601544 | -0.031509568 | -0.281258424 | 0.366367004 | -0.024802388 | -0.097369445 | -0.02924026 | -0.0761453 | -0.337679461 | -0.020237062
|  | 1.358728662 | -0.011689245 | 0.085478138 | 0.537466649 | 0.137746509 | 0.098268074 | -0.279097737 | 0.038310741 | -0.374697367 | -0.008270533
|  | 1.357305909 | 0.038613329 | 0.384530817 | 0.352425969 | 0.325157917 | 0.57386236 | -0.411912993 | -0.182610456 | -0.446897869 | -0.228131911
|  | 1.355886133 | -0.073630494 | 0.287136758 | 0.13476874 | 0.121542075 | 0.601429393 | -0.201369294 | -0.228829467 | -0.453662852 | -0.394109209
|  | 1.354469325 | -0.176577942 | 0.117656611 | -0.393394453 | 0.000194839 | 0.195785002 | 0.028163652 | 0.243859456 | -0.477428438 | -0.343148084
|  | 1.353055473 | 0.264901002 | 0.158857725 | -0.530920905 | 0.192320808 | 0.128233519 | 0.127828006 | 0.888860689 | -0.368394555 | -0.285405548
|  | 1.351644571 | 0.475732855 | 0.237470996 | -0.061503147 | 0.156175801 | 0.252349246 | 0.261524099 | 0.672712743 | -0.02411181 | -0.390724957
|  | 1.350236608 | 0.203826546 | 0.517815081 | 0.118205571 | 0.139811717 | 0.086555526 | 0.457174088 | -0.048371261 | 0.082732242 | -0.340097915
|  | 1.348831575 | 0.050503057 | 0.687380016 | -0.104347218 | 0.021216475 | -0.224119383 | 0.312418628 | -0.327067131 | -0.06788378 | -0.353389088
|  | 1.347429463 | -0.028262222 | 0.294082828 | -0.253673583 | -0.131198954 | -0.380540121 | -0.175113415 | -0.289948305 | -0.102380358 | -0.513348764
|  | 1.346030263 | 0.061882744 | -0.115652383 | -0.103830954 | 0.110746887 | -0.155594999 | -0.301952216 | -0.060500413 | -0.14767596 | -0.592293788
|  | 1.344633966 | 0.130066711 | -0.25542471 | -0.038776513 | 0.093773652 | 0.138228901 | -0.050164851 | 0.212612836 | -0.157518767 | -0.488280804
|  | 1.343240563 | 0.000426808 | -0.16799783 | 0.010812193 | -0.167524671 | 0.162879784 | -0.081574441 | -0.031518925 | 0.036489102 | -0.082703235
|  | 1.341850045 | -0.032518513 | -0.090493793 | 0.156014322 | -0.219059468 | 0.023402583 | -0.294982205 | -0.388461057 | 0.062306078 | 0.049888457
|  | 1.340462403 | -0.127454876 | -0.32471914 | -0.038863239 | -0.120479624 | -0.09614343 | 0.008024845 | -0.47086462 | -0.116735803 | -0.307336342
|  | 1.339077628 | -0.347605456 | -0.525571344 | -0.162911159 | -0.185739373 | -0.128477745 | 0.115435009 | -0.605640575 | -0.385075448 | -0.433993501
|  | 1.337695711 | -0.397749138 | -0.583155914 | -0.183248353 | -0.498260069 | -0.252132583 | -0.327498596 | -0.628019555 | -0.602807429 | -0.186564261
|  | 1.336316643 | -0.238368812 | -0.448104302 | -0.416386861 | -0.629316985 | -0.091611572 | -0.141481554 | -0.253637098 | -0.28111879 | -0.02525255
|  | 1.334940416 | -0.415984179 | 0.094878859 | -0.315234672 | -0.305622169 | 0.200138875 | 0.147075441 | -0.222882664 | 0.004168889 | 0.226659234
|  | 1.33356702 | -0.30960264 | 0.655980024 | 0.07532472 | 0.171019844 | 0.302620122 | 0.184622717 | -0.310058722 | -0.088653515 | 0.659949637
|  | 1.332196448 | 0.277071851 | 0.374164784 | 0.004932172 | 0.325599859 | -0.0153279 | 0.086301591 | 0.119478607 | -0.319524286 | 0.431213038
|  | 1.330828689 | 0.359573196 | 0.011271209 | -0.262836649 | 0.28871926 | -0.091862745 | -0.174571916 | 0.38622693 | -0.221061147 | 0.003596252
|  | 1.329463737 | 0.351029538 | 0.253699929 | -0.143600264 | 0.372264169 | 0.561326827 | 0.174190506 | 0.253912107 | 0.44655767 | 0.127334175
|  | 1.328101582 | 0.336070821 | 0.440087716 | 0.328954051 | 0.442417734 | 0.266494781 | 0.564148101 | 0.241807522 | 0.550237046 | 0.357908569
|  | 1.326742214 | 0.369818934 | 0.380398595 | 0.721731295 | 0.284927195 | -0.426976003 | 0.456885803 | 0.21137359 | 0.393006433 | 0.289944105
|  | 1.325385627 | 0.610403519 | 0.188580058 | 0.598255382 | 0.08036874 | -0.536853701 | 0.519146332 | 0.237255198 | 0.400994524 | 0.092451383
|  | 1.324031812 | 0.447871086 | 0.392667081 | 0.71525376 | 0.412953108 | -0.367783442 | 0.543030552 | 0.495470563 | 0.279588493 | 0.398887593
|  | 1.322680759 | 0.399358091 | 0.969836611 | 0.999770519 | 1.027081649 | 0.18527336 | 0.360214776 | 0.845387707 | 0.607088493 | 0.805835491
|  | 1.32133246 | 0.470934194 | 0.775164704 | 0.966989083 | 0.875619811 | 0.71822273 | 0.434426947 | 0.833621349 | 1.166473007 | 0.357152902
|  | 1.319986908 | 0.366394943 | 0.462473784 | 0.81475988 | 0.708723655 | 0.815476461 | 0.644628327 | 0.516167152 | 1.23887531 | 0.161054474
|  | 1.318644093 | 0.347425291 | 0.520654884 | 0.626601453 | 0.983760903 | 0.560571264 | 0.984931803 | 0.602702367 | 1.08589634 | 0.68182746
|  | 1.317304008 | 0.433017258 | 0.479136041 | 0.727962078 | 0.6955076 | 0.773288798 | 1.146473277 | 0.711043334 | 0.910095882 | 1.136718623
|  | 1.315966643 | 0.317894475 | 0.417647942 | 0.609210344 | 0.14749153 | 1.139506068 | 0.770990448 | 0.49852578 | 0.592757511 | 1.273432334
|  | 1.314631991 | -0.164690489 | 0.181390742 | 0.023274733 | -0.387046782 | 0.676769721 | 0.381610248 | 0.430807512 | 0.224091541 | 0.747387981
|  | 1.313300044 | -0.409560049 | 0.126473927 | -0.286023479 | -0.678083997 | 0.597077433 | 0.227395151 | 0.37995144 | 0.15606897 | 0.082676186
|  | 1.311970793 | -0.066586374 | 0.3293305 | 0.105332253 | -0.196722528 | 1.351676788 | 0.540209412 | 0.730986037 | 0.879430591 | 0.459854
|  | 1.31064423 | 0.078196461 | 0.146322347 | 0.598096196 | 0.192380792 | 1.30055849 | 0.745562382 | 0.92647054 | 1.202614451 | 1.160921968
|  | 1.309320347 | -0.127317944 | 0.100687912 | 0.630879258 | 0.352480253 | 0.584166512 | 0.516761362 | 0.577296348 | 0.963030466 | 0.858710328
|  | 1.307999136 | -0.080277046 | 0.453189965 | 0.436186112 | 0.848663521 | 0.075809168 | 0.643836291 | 1.003712729 | 0.992829398 | 0.525097004
|  | 1.306680588 | -0.077230511 | 0.550568067 | 0.33000226 | 0.962257079 | 0.091026438 | 0.904972452 | 1.263792143 | 0.685182326 | 0.986420829
|  | 1.305364696 | 0.009232339 | 0.590078553 | 0.121958936 | 0.319244775 | 0.113337919 | 0.644787377 | 0.552140806 | 0.138597031 | 1.206354406
|  | 1.304051452 | 0.420046962 | 0.521280073 | 0.185060712 | 0.088619046 | -0.048140697 | 0.469833011 | 0.256913701 | 0.297455369 | 0.786376248
|  | 1.302740848 | 0.370507349 | -0.010129891 | 0.494592915 | 0.382543965 | -0.208245277 | 0.579647433 | 0.371627298 | 0.885890157 | 0.492172735
|  | 1.301432875 | -0.188049998 | -0.287829191 | 0.34021782 | 0.231254241 | -0.348922721 | 0.233607356 | 0.526106057 | 0.951848696 | 0.589663925
|  | 1.300127526 | -0.421339574 | -0.0199705 | 0.321762172 | 0.204250789 | -0.422077338 | -0.000555201 | 0.653653792 | 1.013252766 | 1.21928307
|  | 1.298824793 | -0.043798669 | 0.169660552 | 0.394879775 | 0.614473723 | -0.390488486 | 0.156048659 | 0.704380655 | 1.455036269 | 1.485691414
|  | 1.297524668 | -0.10725312 | -0.152061535 | -0.304341739 | 0.094347447 | -0.531046231 | 0.072936281 | 0.266198316 | 1.074331281 | 0.43800061
|  | 1.296227144 | -0.227458455 | -0.072777003 | -0.683945304 | -0.35912361 | -0.571920555 | -0.109087995 | -0.007922289 | 0.550184342 | -0.445957201
|  | 1.294932211 | 0.2641691 | 0.23747248 | -0.242019932 | 0.321245859 | -0.081099628 | 0.012469344 | 0.625529446 | 0.805010674 | -0.37684625
|  | 1.293639864 | 0.212556563 | 0.124478929 | 0.074025238 | 0.177184973 | 0.244788042 | 0.639194195 | 0.716917953 | 1.094469992 | 0.104411876
|  | 1.292350093 | 0.106966554 | -0.141780872 | 0.306197515 | -0.593946106 | 0.33897624 | 0.92030038 | 0.208381831 | 1.234088999 | 0.758464398
|  | 1.291062892 | -0.083059434 | -0.662509078 | 0.374538261 | -0.656442807 | 0.166774616 | -0.07740135 | -0.060604579 | 0.526875004 | 0.653841628
|  | 1.289778252 | -0.265180439 | -0.61632807 | 0.199981934 | -0.550376335 | 0.087093939 | -0.939787761 | -0.064189157 | -0.138229368 | 0.172019347
|  | 1.288496167 | 0.003086199 | 0.200424409 | 0.201376352 | -0.389874302 | 0.430643835 | -0.68632404 | 0.669876413 | 0.105833561 | 0.132957848
|  | 1.287216627 | 0.060571578 | 0.575712708 | 0.446600807 | 0.283139016 | 0.786242129 | 0.093242739 | 1.021523689 | 0.510462917 | 0.724167473
|  | 1.285939627 | 0.145479163 | 0.321620601 | 0.433539862 | 1.048635265 | 1.059837707 | 0.736304344 | 0.630031698 | 0.747121505 | 1.23338517
|  | 1.284665157 | 0.235497701 | -0.055964302 | 0.097116767 | 1.046301832 | 0.615665111 | 1.254730907 | 0.563994539 | 0.512318895 | 0.745306037
|  | 1.283393211 | 0.45356897 | 0.267102804 | -0.365030846 | 0.476487728 | -0.469221382 | 1.370190293 | 0.359435753 | 0.247233743 | 0.658366782
|  | 1.282123782 | 0.589092192 | 0.707209934 | -0.745412812 | 0.013655533 | -0.798335185 | 0.837207954 | 0.01479602 | 0.197466966 | 0.709189899
|  | 1.280856861 | 0.022640447 | 0.484357855 | -0.548546339 | -0.179585035 | -0.108454712 | 0.047361779 | -0.068048494 | 0.100801071 | 0.575857476
|  | 1.279592442 | -0.464252032 | 0.280706022 | -0.33383082 | -0.097435179 | 0.284252959 | -0.345808021 | -0.117739328 | 0.012944516 | 1.142129279
|  | 1.278330516 | -0.347490628 | -0.139882618 | -0.904267517 | -0.011293727 | -0.171880576 | -0.345697289 | -0.384006572 | -0.325071942 | 1.171677854
|  | 1.277071077 | -0.063797237 | -0.089544607 | -1.05510598 | -0.115241415 | -0.284290657 | -0.204169135 | -0.525625598 | -0.547403162 | 0.868924279
|  | 1.275814118 | 0.127248939 | 0.10060176 | -0.299049729 | -0.238891093 | -0.063971301 | 0.401945656 | 0.102443149 | -0.259359363 | 1.154133255
|  | 1.27455963 | 0.369659606 | -0.014015031 | 0.314814453 | -0.573054728 | 0.126003139 | 0.481399033 | 0.403760904 | 0.114140037 | 1.19926854
|  | 1.273307607 | 0.18566323 | 0.636353219 | 0.140164903 | -0.416757394 | 0.710196074 | 0.133354324 | 0.456725646 | 0.466224737 | 1.051054005
|  | 1.272058041 | -0.109051215 | 1.092108444 | 0.111166789 | 0.208720223 | 0.354597586 | 0.312401458 | 1.007683357 | 0.699619678 | 1.211369293
|  | 1.270810925 | 0.196984356 | 0.657942083 | 0.331286791 | 0.229672567 | -0.547672965 | 0.195035259 | 0.369444984 | 0.568977407 | 1.29278181
|  | 1.269566252 | 1.535008645 | 0.17882798 | 0.23625286 | -0.047709993 | -0.454721456 | -0.209450332 | -0.481557075 | 0.767645324 | 1.201664759
|  | 1.268324015 | 1.486527595 | -0.076687935 | 0.152399639 | -0.106186318 | -0.102985716 | -0.142841665 | 0.053407915 | 0.659675499 | 1.533620298
|  | 1.267084207 | -0.370878028 | -0.782244257 | -0.389781255 | 0.094675787 | -0.566371811 | -0.201185284 | 0.065120616 | -0.416247562 | 1.040216127
|  | 1.26584682 | -1.198901419 | -0.772771328 | -0.620744331 | 0.448663088 | -0.595759989 | -0.326500601 | -0.005787383 | -0.749836941 | 0.08757123
|  | 1.264611847 | -0.41970631 | 0.079609225 | 0.053113312 | 0.445685398 | 0.039238421 | 0.424448193 | 0.340990496 | -0.416022234 | 0.794810055
|  | 1.263379282 | 0.528683814 | 0.257429832 | 0.362601714 | 0.392120791 | 0.299967692 | 1.030431354 | 0.01134589 | -0.051861293 | 1.451416748
|  | 1.262149117 | 0.384993752 | 0.147940711 | 0.221781592 | 0.178411424 | -0.239621294 | -0.106489384 | -0.365986002 | 0.267556702 | 0.612494833
|  | 1.260921346 | -0.417865581 | -0.155238163 | 0.098834782 | -0.372360021 | -1.035665972 | -0.947515392 | -0.49807888 | 0.053191258 | 0.266961472
|  | 1.259695961 | -0.719625352 | -0.841724591 | -0.317174567 | -0.936110933 | -1.181247325 | -1.308665027 | -0.752416761 | -0.148426576 | 0.302873184
|  | 1.258472955 | -0.441346559 | -0.514805576 | -0.541902584 | -0.632876218 | -0.448854022 | -1.657804063 | -1.107769696 | -0.462118898 | 0.678075118
|  | 1.257252322 | 0.127635247 | 0.602990563 | -0.26718272 | 0.554724203 | 0.246724026 | -0.88872463 | -0.902244609 | -0.763415697 | 1.364710868
|  | 1.256034054 | 0.256700607 | 0.307201196 | -0.367163183 | 0.919714858 | -0.189403161 | 0.100197691 | -0.537151843 | -0.600223045 | 0.300356348
|  | 1.254818145 | -0.298566939 | 0.024445588 | -0.570177294 | 0.106813362 | -0.625653622 | 0.015863093 | -0.648799155 | -0.530270356 | -0.750721686
|  | 1.253604588 | -0.48953599 | 0.191050483 | 0.004431502 | -0.206306498 | -0.181319422 | -0.292025792 | -0.736895269 | -0.808351311 | 0.008963662
|  | 1.252393375 | -0.342776457 | -0.002482675 | 0.524277671 | 0.221511332 | 0.2262804 | -0.676010925 | -0.574572471 | -0.637172115 | 0.862299373
|  | 1.251184501 | -0.094336091 | 0.585842009 | 0.079976331 | 0.479478182 | 0.274501921 | -0.410720848 | -0.19741376 | 0.168889027 | 0.304852013
|  | 1.249977959 | -0.271212959 | 0.502521698 | -0.281088955 | 0.064801506 | 0.130761216 | 0.238122691 | 0.099395918 | 0.690668349 | -0.048822824
|  | 1.248773741 | -0.876594808 | -0.000414081 | -0.119447098 | -0.308052088 | 0.264882462 | 0.414426987 | 0.432547608 | 0.432793944 | 0.525948531
|  | 1.247571842 | -0.515328642 | 0.624551569 | 0.385582952 | -0.415041005 | 0.106795344 | 0.786222307 | 0.730440348 | -0.189731231 | 0.639539607
|  | 1.246372253 | 0.329360657 | 1.290303194 | 0.977341572 | -0.497189555 | -0.263177212 | 0.544777583 | 0.303191333 | -0.23948292 | 0.356005934
|  | 1.24517497 | 0.341996167 | 1.120897969 | 1.002339224 | 0.038207407 | -0.044981618 | 0.301274258 | 0.201200158 | 0.265041977 | 0.380175629
|  | 1.243979984 | -0.007113737 | 0.197127963 | 0.110433882 | 1.052729657 | 0.291477184 | -0.10767793 | 0.155281518 | 0.156972987 | -0.368733175
|  | 1.24278729 | -0.155941857 | 0.173770613 | -0.343598771 | 1.126440095 | 0.784999455 | -0.340109439 | -0.477934097 | -0.277122212 | -0.660561517
|  | 1.241596881 | -0.155620201 | 1.242178068 | 0.502940294 | 0.270318704 | 1.082348862 | 1.052400858 | -0.39830076 | -0.328195819 | 0.083186406
|  | 1.24040875 | 0.020682246 | 0.910936022 | 1.622419081 | -0.297437607 | 1.082064449 | 1.832545932 | 0.089821383 | -0.315062487 | 0.541589664
|  | 1.239222891 | 0.395231492 | -0.103760144 | 1.792615928 | -0.218742296 | 1.079508703 | 1.037686299 | 0.218394105 | -0.264455921 | 0.675651488
|  | 1.238039297 | 0.78515681 | -0.15089101 | 1.015979293 | 0.32417672 | 0.694169671 | 0.859912599 | -0.228976288 | 0.243433657 | 0.904824543
|  | 1.236857961 | 0.475980428 | -0.207960603 | 0.66104437 | 0.449734718 | 0.078225143 | 0.752078607 | -0.628085767 | 0.926696941 | 0.8801653
|  | 1.235678879 | -0.106674748 | -0.325493081 | 0.354708054 | -0.047822409 | -0.382226671 | -0.436603324 | -0.427306462 | 0.41391579 | -0.058499523
|  | 1.234502041 | -0.324549454 | 0.027188534 | -0.358249344 | -0.337568932 | -0.440228248 | -1.122764831 | -0.073090077 | -0.395594869 | -0.883551803
|  | 1.233327444 | -0.448507259 | -0.296629718 | -0.636281252 | -0.274963316 | -0.585608701 | -0.750856219 | -0.100744204 | -0.928577192 | -0.869901535
|  | 1.232155079 | -0.00495016 | -0.523750147 | -0.631381084 | 0.234450072 | -0.708536341 | -0.390798482 | 0.349955013 | -0.887123509 | -0.393507061
|  | 1.230984942 | 0.084927302 | -0.551678053 | -0.71739505 | 0.731563064 | -0.54021137 | -0.485624952 | 0.102517443 | -0.382988041 | -0.003016592
|  | 1.229817024 | -1.070832829 | -1.17204157 | -1.213694799 | 0.410659062 | -0.417942535 | -1.045792561 | -0.978987639 | -0.632713232 | -0.813747137
|  | 1.228651321 | -1.362049045 | -1.237217462 | -0.970239676 | -0.180792556 | -0.640433101 | -0.769247747 | -0.383817057 | -0.946172864 | -1.253745914
|  | 1.227487825 | -0.317737271 | -0.891188968 | 0.093092227 | -0.878111898 | -0.74128435 | 0.391702379 | 0.173780623 | -1.253842537 | -0.64143399
|  | 1.226326531 | 1.202687129 | -0.234247417 | 0.669224481 | -1.154982491 | -0.437149176 | 0.702644855 | -0.355913006 | -1.362226411 | -0.197609345
|  | 1.225167432 | 1.57695792 | 0.68553523 | 0.913109962 | 0.11599142 | 0.470854372 | 0.406939966 | 0.050954428 | -0.605132313 | 0.186984616
|  | 1.224010523 | 0.547970759 | 1.247145686 | 1.482129709 | 1.388508637 | 1.722483961 | 0.555872955 | 0.767434614 | 0.212685689 | 0.901548219
|  | 1.222855796 | -0.486521982 | 0.671209695 | 1.60813959 | 0.762821313 | 1.211635852 | 0.256098329 | 0.715823002 | 0.273403741 | 0.852111625
|  | 1.221703246 | -0.644130974 | 0.103464361 | 0.831941009 | -0.469261065 | 0.156258718 | -0.499602631 | 0.209656654 | 0.343167509 | -0.640717372
|  | 1.220552866 | -0.280879882 | 0.385582592 | -0.390950835 | -1.164906566 | 0.35638214 | -0.35293368 | -0.24455337 | 0.496144101 | -1.244087096
|  | 1.219404651 | -0.051566649 | -0.184396978 | -1.318730468 | -0.887897285 | 0.291678475 | 0.688310802 | -0.304482895 | 0.095108929 | -0.255510577
|  | 1.218258594 | -0.662520777 | -0.456810018 | -1.450089941 | -0.220838455 | -0.247863662 | 0.190734747 | -0.301580385 | 0.104160169 | 0.454817396
|  | 1.217114689 | -1.331095807 | 0.298317095 | -1.239669974 | -0.085532092 | 0.17988615 | -0.591333715 | -0.91482318 | 0.389374567 | -0.675239656
|  | 1.21597293 | -1.535804337 | 0.484160962 | -0.518403225 | -0.106558478 | 0.817650827 | -0.65616455 | -0.750532626 | 0.745217317 | -1.044807011
|  | 1.214833312 | -0.860639902 | -0.45865944 | 0.385318128 | -0.484553476 | -0.144928554 | -0.343743694 | -0.508103291 | 0.510878384 | -0.234300414
|  | 1.213695827 | 0.780402065 | -1.324287119 | 1.036260512 | -0.936709248 | -0.879004575 | 0.594543875 | -0.854485919 | 0.146433466 | -0.393976545
|  | 1.212560471 | 1.58407055 | -1.030081513 | 0.560782559 | -0.028592446 | -0.916945041 | 0.838279778 | -0.450858532 | 0.492754129 | -0.660884299
|  | 1.211427237 | 0.739383816 | 0.026268891 | 0.048871127 | 1.8029601 | -0.343341927 | 1.299229776 | 0.154460515 | 0.986313953 | -0.147091767
|  | 1.210296119 | 0.113145845 | 0.308185468 | 0.113036123 | 1.567186018 | 0.482711591 | 1.610127644 | 0.121337118 | 0.976548215 | -0.168752055
|  | 1.209167112 | -0.642752031 | -0.264049463 | 0.023780919 | 0.14597052 | -0.343426256 | -0.420071696 | -0.838596738 | 0.316081909 | -0.679863077
|  | 1.208040208 | -1.417487813 | -0.606907969 | -0.217769238 | -0.054440623 | -1.889164625 | -1.939956049 | -1.620914735 | -0.779096412 | -0.789476165
|  | 1.206915404 | -0.956396877 | 0.707487454 | 0.410040597 | 1.51585241 | -1.534590482 | -1.521211545 | -0.735549044 | -0.70885894 | 0.164575923
|  | 1.205792692 | 1.426242367 | 1.822601345 | 1.694415175 | 2.19021104 | 0.084615168 | -0.484587656 | 0.800344841 | 0.759067052 | 1.825911117
|  | 1.204672066 | 2.611629494 | 0.80721746 | 1.630173719 | 0.941672587 | 1.255784675 | -0.840271596 | 0.753484487 | 1.151983359 | 3.498468311
|  | 1.203553522 | 1.450182008 | 0.486862017 | 1.461948533 | 0.589054226 | 1.5630713 | -1.270429916 | 0.538183927 | 0.316421712 | 5.679514877
|  | 1.202437053 | 0.935187869 | 0.239765469 | 1.366529136 | 0.221394248 | 0.560038526 | -0.433818362 | 0.454509431 | 0.078902854 | 3.705070672
|  | 1.201322654 | 1.383722809 | 0.157892584 | 0.75378818 | -0.608395015 | -0.124366822 | 0.222848212 | 0.165667784 | 0.381112965 | 1.007086051
|  | 1.200210318 | 2.945334917 | 1.4543874 | 1.281161631 | -0.671743367 | 0.649916571 | 0.001719164 | -0.115681601 | 0.023905193 | 0.789630594
|  | 1.19910004 | 3.602963978 | 1.377768978 | 1.820776192 | -0.1039529 | 0.881860674 | 0.783946682 | -0.414424614 | 0.150393746 | 1.753201375
|  | 1.197991815 | 2.980660025 | 0.539925616 | 1.384623937 | 0.634119584 | 0.239844894 | 1.104401849 | 0.365844184 | 0.806322086 | 2.233605215
|  | 1.196885636 | 2.096075165 | 0.485560189 | 1.212821833 | 1.478054352 | 0.423726262 | 0.299228982 | 1.403147366 | 1.323558867 | 1.97087457
|  | 1.195781498 | -0.426729822 | 0.365918424 | 0.913281299 | 1.303644671 | 0.424037415 | -0.123054261 | 0.268639562 | 1.030538267 | 0.386480416
|  | 1.194679395 | -0.904945031 | 0.871086188 | 1.369187303 | 1.011882056 | 0.012230267 | -0.155991069 | 0.547639607 | -0.315696726 | -0.6432247
|  | 1.193579322 | -0.294180092 | 1.328789338 | 0.89206618 | 0.531562566 | -1.07583513 | -0.828127838 | 0.49287653 | -1.090486027 | -1.1268158
|  | 1.192481273 | -0.42239588 | -0.495101874 | -1.175763843 | 0.055359254 | -2.376038275 | -1.283869462 | -1.946398192 | -0.457136529 | -0.530952751
|  | 1.191385242 | -0.258354829 | -1.348788692 | -0.695162335 | 1.27903084 | -1.77415903 | -0.148033713 | -1.907378169 | 1.091708386 | 1.26736979
|  | 1.190291225 | 0.063435922 | -0.879979814 | 0.202015926 | 1.159704841 | -0.682403881 | 1.024074607 | -0.72629943 | 2.811660293 | 1.193158358
|  | 1.189199214 | 0.213627776 | -0.479782338 | -1.143784335 | 0.177370217 | -0.515639084 | 0.970603582 | -0.18483262 | 2.764726435 | 1.257739837
|  | 1.188109206 | -0.148561912 | -1.222377557 | -2.164930298 | 0.053693508 | -0.730721698 | 0.148690076 | -0.721983374 | 1.397213876 | 1.38762151
|  | 1.187021194 | 1.054055603 | -1.210453903 | -1.23331325 | 0.107356052 | 0.011579722 | -0.152216957 | -1.149839374 | 1.370903686 | 0.41111285
|  | 1.185935173 | 2.024636434 | -0.309104822 | -0.097387467 | 0.540023574 | -0.218680268 | 0.645678607 | -0.994973739 | 0.628576798 | 0.257904848
|  | 1.184851137 | 0.439121085 | 0.617843561 | 0.367609813 | 1.560547188 | -1.0407279 | 1.715231885 | -0.828663503 | -0.432775294 | 0.380571976
|  | 1.183769081 | 0.109130041 | 0.878527714 | 2.24790688 | 3.193780386 | -0.758648628 | 1.047921293 | -0.237566662 | -0.117658247 | 0.698364441
|  | 1.182689 | -0.086750673 | -0.744525502 | 1.915054426 | 1.612483228 | -0.190237037 | 0.13474798 | 0.964942578 | 1.825567253 | 0.203826454
|  | 1.181610887 | -0.926350112 | -0.670432923 | 0.275920899 | -0.005620551 | 0.22886823 | 0.537558393 | 0.732485374 | 1.548968997 | -0.752694472
|  | 1.180534739 | -1.782164911 | 0.56559784 | -0.468125667 | -0.368926001 | 0.96814677 | -0.487692508 | -0.960499909 | -1.006494026 | -0.819321837
|  | 1.179460549 | -1.551594236 | 0.287788587 | -0.391251644 | -0.74395541 | 0.279727581 | -1.468148626 | -1.658424324 | -1.825194814 | -0.638755036
|  | 1.178388312 | -0.486110652 | -1.313546262 | -0.055121404 | -0.983908208 | -1.505187363 | -2.309916058 | -0.958503776 | -1.13721329 | -1.499202644
|  | 1.177318023 | 0.534971565 | -1.672595143 | 0.390670274 | -0.931001966 | -0.295204644 | -3.570325679 | -1.82792553 | -0.341632597 | -1.273376311
|  | 1.176249677 | 1.220523072 | 1.138548518 | 2.019792558 | -0.132215308 | 4.090469258 | -2.098696319 | -1.85762554 | 2.094809562 | 1.550731135
|  | 1.175183267 | 0.462533779 | 1.705439548 | 3.09972227 | -0.270695829 | 1.979464618 | -0.66263851 | -0.869089635 | 1.279902806 | 2.520630905
|  | 1.174118789 | 0.583863014 | 0.413453215 | 3.274023505 | -0.465467276 | 1.668212666 | -0.219851195 | -0.425372625 | -0.219141702 | 1.229358541
|  | 1.173056239 | 0.566732993 | -0.156195906 | 1.433251839 | 0.24897303 | 1.998252338 | 0.316917873 | 1.096759233 | 0.118334736 | -0.21679197
|  | 1.171995609 | -1.140457128 | -1.29953645 | -1.257660886 | -0.598509629 | 0.139831192 | 0.036458845 | 2.366037223 | 0.027011226 | -0.652817719
|  | 1.170936896 | -1.071904349 | -1.685092854 | -2.704983996 | -1.864387249 | -0.938306568 | -0.903064163 | 0.430743004 | 0.531377826 | 0.259059549
|  | 1.169880093 | 1.365907465 | 0.250237474 | -1.069324201 | -0.677036055 | -1.038086532 | -0.547274439 | -0.500737352 | 1.173694314 | 2.354556132
|  | 1.168825197 | 1.304941677 | 1.043879485 | 0.920649411 | -0.04597985 | -0.966178323 | 0.498287817 | -0.731017256 | 0.246168305 | 3.332370203
|  | 1.167772201 | -0.21426297 | -0.543484808 | 0.988526324 | -1.225129202 | 0.574444173 | 1.291651469 | -1.473007388 | 0.773606481 | 3.026068242
|  | 1.166721101 | -0.591219771 | -0.958467417 | 1.285634621 | -0.851119728 | 4.056004947 | 2.768840364 | -2.275170199 | 1.873600577 | 3.373834473
|  | 1.165671892 | -0.432576958 | -0.08220716 | 1.741404289 | 0.794677448 | 1.850505856 | 1.850495545 | -1.752777091 | 0.018021777 | 2.448526913
|  | 1.164624567 | -1.050099799 | -0.219133285 | 0.137699211 | 0.910714718 | 0.747496673 | -0.20844513 | -0.905867738 | -0.833926593 | 0.081051102
|  | 1.163579123 | -1.519336289 | 1.462373241 | 0.095440052 | 0.809482849 | 1.837940969 | -0.082101843 | -0.391653364 | -0.594687347 | -0.274559134
|  | 1.162535555 | -1.277332217 | 3.969022839 | 1.664585936 | 0.21545646 | 1.114507225 | 1.147485314 | 2.601780927 | -0.253845804 | 1.654796787
|  | 1.161493856 | -0.478074674 | 0.273539762 | 1.825353165 | -1.178092634 | -0.673734189 | 1.15369578 | 6.655535398 | 0.130022493 | 3.485800175
|  | 1.160454023 | 0.290773563 | -0.387811392 | 0.968236552 | -1.111023884 | -0.886779621 | 1.105487478 | 2.613084107 | -0.402639469 | 1.754229623
|  | 1.15941605 | 0.19034682 | 3.302702972 | 0.566441365 | -0.277134576 | -0.365857938 | 0.336318614 | 1.487814545 | -1.788095951 | 0.396995029
|  | 1.158379932 | -0.444949205 | 3.547000842 | -0.210829131 | -1.124453725 | -1.206912645 | -1.728087866 | -0.406915445 | -2.113317052 | 0.489044012
|  | 1.157345664 | 0.065795108 | 0.159332094 | 0.526974874 | -0.849887587 | -1.038472399 | -1.903271609 | -1.550089991 | 1.010219146 | 4.577988635
|  | 1.156313241 | 0.476885479 | -0.922589961 | 2.544416362 | -0.211564366 | 0.029946645 | -0.141188277 | -1.395708219 | 0.961195489 | 3.777222831
|  | 1.155282659 | -0.608736761 | -1.765606175 | 1.381757439 | -0.753877223 | -0.655054846 | 0.671925726 | -2.37661628 | -1.48021004 | 1.976297862
|  | 1.154253912 | 0.724709114 | 0.024208604 | 1.451687049 | -0.29839756 | -0.282731094 | 0.623827495 | -1.290215689 | -2.218123028 | 2.423303372
|  | 1.153226996 | 4.067218215 | 1.299483341 | 8.989575771 | 0.089315588 | 3.775236403 | 0.65002187 | 1.055245431 | -1.368078856 | 1.0649969
|  | 1.152201905 | 2.036373149 | 0.28723683 | 6.425304329 | 0.218773484 | 12.94419746 | 0.105132464 | 2.010487005 | -1.624879839 | -0.695612549
|  | 1.151178635 | -0.576357332 | 0.390176373 | 0.742034485 | 1.300582871 | 1.706251276 | 0.066800787 | 3.36865425 | -1.169906073 | -1.033205213
|  | 1.150157182 | -0.611367343 | 1.094989081 | 0.024306584 | 1.613891781 | -0.903043052 | 0.911691812 | 4.515503917 | 0.867389896 | -0.204080679
|  | 1.149137539 | -0.543450731 | 2.072783905 | -0.788113099 | 0.630158137 | -1.706968076 | 1.063982676 | 5.18285236 | 1.723129995 | -0.74807203
|  | 1.148119702 | 0.688484696 | 2.773775413 | 0.507385822 | 0.022470329 | -1.504501093 | 2.658424006 | 1.58757234 | 1.482540169 | -0.921006376
|  | 1.147103667 | 5.000699091 | -0.382395847 | 4.245274399 | 0.563760827 | -0.226622959 | 5.01688157 | -0.32769725 | 1.197923236 | 0.04364836
|  | 1.146089428 | 4.29988824 | -3.716928244 | 0.134947393 | 2.394583239 | 0.026666704 | 0.530479299 | -1.709807368 | -0.487356536 | -2.46577136
|  | 1.145076982 | 0.834868077 | -2.291927826 | -1.333735914 | 2.003582162 | -1.591091354 | -2.282201115 | -1.6510482 | -0.587910222 | -2.972035122
|  | 1.144066323 | 2.409558456 | -1.012656221 | 1.780079428 | 1.784062119 | -0.94556782 | -0.784041406 | -0.502239716 | 0.804046808 | -0.855827437
|  | 1.143057446 | 0.461632683 | -3.795665144 | 0.513350171 | 2.697870553 | 0.725352063 | 1.406932421 | -1.418457081 | -0.448466979 | -0.434584142
|  | 1.142050347 | -3.601460287 | -4.632417508 | -3.247507378 | 0.62602524 | -0.759795132 | -0.57845732 | -0.829518098 | -1.380723682 | -2.013571702
|  | 1.141045021 | -1.497375612 | 0.140809485 | -1.260997612 | -0.487653024 | -0.743879791 | -1.699205863 | 2.377829505 | 0.899710602 | -1.705907919
|  | 1.140041463 | 2.17864772 | 4.267648287 | -0.695742192 | -0.757324185 | -0.056200511 | -2.082984607 | 0.569612666 | -1.237916574 | -1.687845431
|  | 1.139039669 | 1.846315543 | 0.768330951 | -1.598902475 | -1.525588293 | -1.806433677 | -1.721218524 | -1.423713024 | -3.245246447 | -2.069699893
|  | 1.138039634 | 0.216270813 | -0.764466331 | 1.579008704 | -1.538738127 | -1.219615376 | -0.916333382 | -2.255205953 | -2.323817929 | -1.572200447
|  | 1.137041354 | 2.066140346 | 0.050393339 | 7.801199924 | -0.377880636 | 1.037091359 | -0.04495555 | -1.94809162 | -0.189470425 | -0.686417367
|  | 1.136044823 | 2.678148518 | -0.332314484 | 3.51555221 | 0.044303122 | 2.923581045 | 1.764713778 | -0.497440788 | 0.670317198 | -0.585720262
|  | 1.135050038 | 0.293598127 | -0.929009298 | 0.380156817 | -0.186771851 | 4.838638387 | 0.567003612 | 1.000257558 | -0.844503098 | 0.422754769
|  | 1.134056993 | -3.178659225 | -2.591641068 | -2.913641047 | -2.369226227 | 0.045625569 | -2.90352076 | 0.297108439 | -3.719879174 | 0.565009288
|  | 1.133065685 | -3.220585629 | -2.651073383 | -3.91317489 | -4.241025708 | -2.142983603 | -2.56928611 | -0.158052049 | -4.882950575 | -3.025803379
|  | 1.132076108 | 0.294718458 | 0.591037462 | -1.452537154 | -1.364026833 | 6.224729783 | 2.697615056 | -1.469922278 | -3.204678019 | -3.309010124
|  | 1.131088258 | -1.871687775 | 0.228268376 | -1.104058496 | 2.084535794 | #NUM! | 2.088749108 | -3.273482267 | -1.769432241 | -3.551778876
|  | 1.13010213 | -3.144204128 | -0.03626224 | -0.454502118 | 0.115790581 | 7.875068957 | -0.517475727 | -1.677535208 | -0.464324515 | -1.520578835
|  | 1.129117721 | -2.225076668 | 1.65701489 | 2.064096839 | -1.07993995 | -0.508130464 | 0.005056436 | 1.436097529 | -0.048465141 | 1.443495067
|  | 1.128135025 | -1.426329252 | 0.160927558 | 2.099050224 | -0.806408682 | -1.40781912 | -0.744993903 | 1.054790384 | -1.309499482 | 1.950938075
|  | 1.127154038 | -0.707866664 | -1.227065185 | 0.273574841 | -0.522211102 | -0.836578592 | -1.523282253 | -1.19810291 | -2.139077956 | 1.042273504
|  | 1.126174755 | 0.41337326 | 0.537463997 | -0.059238533 | -1.277916127 | -0.728734444 | -1.608655638 | -2.554158735 | -0.263627011 | 0.069167521
|  | 1.125197173 | 3.462836746 | 4.392169521 | 0.306466038 | -1.15795647 | -1.350948989 | -3.163723206 | -3.892552498 | 1.192142707 | 1.370169716
|  | 1.124221287 | 6.145482248 | 3.774253069 | 5.433177153 | 0.753865981 | -1.673608217 | -2.770255722 | -3.673120324 | -0.325515945 | 1.275406737
|  | 1.123247091 | 3.313152554 | 1.387704921 | #NUM! | 2.072239504 | -1.410188858 | -2.087145417 | -2.33889339 | -2.6067291 | -1.730334861
|  | 1.122274583 | -0.292679157 | 2.580249685 | -1.558856396 | -0.654883733 | -1.539583071 | -4.811914504 | -3.580130293 | -4.153128244 | -2.990258435
|  | 1.121303757 | -1.643444092 | 7.116065758 | -3.05244627 | -1.673659414 | 1.10690426 | -2.458544432 | -2.887193172 | -0.319406602 | -1.774195823
|  | 1.12033461 | -2.093946683 | -0.618899612 | -0.352998485 | 0.666740033 | 3.041288779 | 2.155379853 | -1.073644622 | -0.965633316 | -2.727806121
|  | 1.119367136 | -2.25659051 | -4.603357601 | #NUM! | 0.765485058 | 0.556855529 | 0.144048802 | -0.992301239 | -3.390745332 | -4.010529454
|  | 1.118401332 | 2.705467473 | -2.723510386 | 5.59033176 | -2.523992382 | -2.153714838 | -1.723302162 | -1.439895571 | 0.49048957 | -1.399689803
|  | 1.117437193 | 1.390439963 | 1.533317972 | 0.009868329 | -1.9087213 | 0.966535289 | 0.850848899 | 0.49803753 | 6.06349311 | 1.41535144
|  | 1.116474715 | -0.459256645 | 5.068194115 | -0.289163243 | 1.772371501 | 12.64865391 | 5.990518467 | 3.781317659 | 5.741950857 | 0.129130394
|  | 1.115513893 | 0.506617795 | 1.762541785 | -0.74713774 | #NUM! | 1.705190388 | 4.16844463 | 1.747398052 | 13.87600492 | -1.508364694
|  | 1.114554724 | 2.752251969 | 0.373129815 | -0.05393792 | 5.718142212 | 0.014660999 | 0.265136423 | -0.793897688 | #NUM! | -0.211372115
|  | 1.113597202 | 3.812360951 | 1.348558447 | 2.200980446 | -1.429091699 | 0.927812525 | -0.456282408 | -1.422447138 | 1.276485327 | 2.353250623
|  | 1.112641325 | 1.450019918 | -0.923916705 | 4.194137485 | -2.579542867 | -0.698697987 | -0.910585696 | -1.635116491 | -2.883128992 | 2.785828836
|  | 1.111687087 | -0.626213874 | -3.867431346 | 0.462897751 | -1.76760138 | -1.353872796 | -2.583254996 | -2.789081502 | -3.148764346 | 1.436498479
|  | 1.110734485 | 14.84584747 | -3.079370059 | -3.495301742 | -2.408729351 | 1.058033337 | -1.904203325 | -0.496950596 | -2.335633167 | -0.642319219
|  | 1.109783513 | #NUM! | -0.305535065 | -3.331007248 | -3.00216491 | -1.414405459 | -1.122031553 | 3.958801871 | -2.226347725 | 2.07923233
|  | 1.108834169 | 0.761053861 | 3.932366776 | -3.165415019 | -2.831124634 | -3.502771283 | -1.861930991 | 1.958239401 | -2.331144339 | #NUM!
|  | 1.107886447 | 1.740949491 | 2.870158096 | -1.269470816 | 1.226996391 | 0.241262176 | 1.336587532 | 0.384462921 | 0.142316323 | 18.40912388
|  | 1.106940345 | 5.18786572 | 0.592811909 | 1.019429272 | 2.399115955 | 6.451589296 | 11.00093935 | 0.163297675 | 3.06298511 | 21.65922363
|  | 1.105995856 | 4.834043572 | -0.322577269 | 0.299682423 | -0.093436881 | 3.78946101 | #NUM! | -0.598615495 | 5.84252169 | #NUM!
|  | 1.105052978 | #NUM! | -0.315953232 | -0.653887131 | 0.122053781 | 1.699038348 | 4.021524578 | 4.11737024 | 2.953287606 | 6.264703745
|  | 1.104111707 | 2.897337261 | -1.593529572 | 1.325236888 | -1.425978434 | -1.193629698 | -1.16238496 | #NUM! | -2.857972892 | -1.112888488
|  | 1.103172037 | 0.226549757 | -2.518180765 | 6.465164214 | -2.012813515 | -2.383152579 | -1.614338884 | 0.51417958 | -3.60866776 | -2.982440264
|  | 1.102233966 | 2.081412772 | -1.818462563 | 0.173952758 | -0.474030284 | 0.694073072 | 2.087788824 | -0.899473179 | -0.02086581 | -1.106627784
|  | 1.101297488 | -1.699117302 | -2.956719772 | -3.21741278 | -2.820854673 | -0.385006625 | 0.212134689 | -2.889086516 | -0.794841732 | 0.965496735
|  | 1.100362601 | -4.94283383 | -4.798233569 | 0.296336509 | -4.469378979 | -1.839653833 | -0.608135201 | -2.288810548 | -1.562422371 | 10.20895006
|  | 1.099429299 | #NUM! | #NUM! | -15.24848911 | #NUM! | -13.41336708 | #NUM! | -17.95182693 | #NUM! | #NUM!
|  | 1.098497579 | #NUM! | -18.56708803 | #NUM! | #NUM! | #NUM! | #NUM! | -3.018704986 | -14.84524299 | #NUM!
|  | 1.097567437 | -1.039585553 | #NUM! | -0.297605499 | -2.981053351 | -0.925682127 | -2.047177192 | -1.361874574 | 1.323133838 | 1.764638402
|  | 1.096638869 | -2.591942656 | #NUM! | -3.320860396 | -2.181246863 | -1.402565891 | -0.247413531 | -3.252222928 | -2.885436147 | #NUM!
|  | 1.095711871 | -2.213609942 | 2.022166896 | -5.362634374 | 0.621651345 | -1.0104807 | -3.086221777 | -2.516462435 | -3.204845206 | 1.127197981
|  | 1.094786439 | -1.444569575 | 0.223310277 | -3.377731916 | 1.647912715 | -1.628850548 | -1.141500151 | -0.473947721 | -2.138939802 | -0.242628976
|  | 1.093862568 | -2.312405436 | -1.598978982 | -3.905944132 | -0.233030428 | -2.899139887 | 8.413980632 | -2.905934226 | -2.800447057 | -0.014482702
|  | 1.092940256 | -3.435883254 | -2.675010997 | -1.967763366 | -1.870813057 | -2.6177129 | #NUM! | -3.533541476 | -2.699164253 | -0.843615106
|  | 1.092019498 | -4.016261263 | -2.261773562 | 0.315372527 | -2.012548382 | -1.079015145 | 2.603730293 | -1.890452456 | -2.143626068 | 0.520990674
|  | 1.091100289 | -1.937280958 | -2.206696958 | -1.610862116 | 0.203688362 | -0.508792903 | 2.027619161 | -0.747179747 | 0.708355629 | -0.27706311
|  | 1.090182627 | -4.434346844 | -5.31985576 | -4.793761109 | 4.954928274 | -4.925791801 | 0.968645947 | -1.532641117 | -3.082741163 | -4.916025535
|  | 1.089266507 | -10.98970038 | -10.00552065 | -10.34209172 | -6.09778561 | -11.22657323 | -2.947088327 | -5.797845473 | -9.628531944 | -11.36326174
|  | 1.088351926 | -0.515138799 | 0.429931591 | 3.73032365 | -2.153560524 | -2.896597272 | #NUM! | -1.741377365 | 3.234856117 | -1.744402511
|  | 1.087438879 | 1.420762504 | 1.620265464 | #NUM! | -0.380431552 | -3.657837669 | #NUM! | -2.576288304 | 2.113417354 | 1.39462894
|  | 1.086527363 | -3.808790262 | -0.32470241 | #NUM! | 4.041147783 | -7.221434383 | -1.989235156 | -4.813759337 | -4.848360767 | -4.295482135
|  | 1.085617373 | -7.732179089 | 12.6955605 | -7.045323331 | -1.269221289 | -6.855559815 | -5.440131077 | -2.29582047 | -7.84524347 | -5.996675618
|  | 1.084708907 | -3.011474679 | 6.422616524 | -3.969986054 | -3.034508637 | 0.972341006 | 0.383972664 | 2.817420802 | -2.514638662 | 3.763065482
|  | 1.083801959 | 0.743424069 | 6.341785112 | -0.133905838 | -0.498583863 | -0.492761878 | 4.309977916 | -0.383493086 | -1.871744881 | 1.497655593
|  | 1.082896528 | 1.959351796 | #NUM! | 0.860464561 | 2.298210532 | -2.168687836 | #NUM! | -3.737805159 | -2.909319018 | 0.062863805
|  | 1.081992607 | -0.233316846 | #NUM! | -1.151425901 | -0.158874329 | -0.801408073 | 6.978848982 | -3.330586675 | #NUM! | 0.529609564
|  | 1.081090195 | -0.596747619 | 2.304983531 | -0.285557546 | -2.058230777 | 0.468872333 | 4.689153509 | 6.582522268 | #NUM! | 1.16599843
|  | 1.080189286 | -2.177749402 | 0.97019528 | -0.611911238 | -3.361820808 | 0.788886253 | #NUM! | #NUM! | #NUM! | -4.254008866
|  | 1.079289878 | 1.550702238 | 2.136122087 | -1.831605382 | -2.159462397 | 2.847306628 | #NUM! | #NUM! | -1.372663899 | -5.724368027
|  | 1.078391966 | #NUM! | 1.332328475 | -1.73662208 | -1.350225481 | #NUM! | #NUM! | #NUM! | -3.202228269 | -3.197480154
|  | 1.077495547 | #NUM! | 1.332030582 | -2.399921143 | -3.626574664 | #NUM! | 0.527965082 | 0.991201284 | -3.995613984 | -1.412872596
|  | 1.076600618 | -4.784544192 | 1.001731226 | -4.209244715 | -7.974869151 | -2.622220713 | -5.51998096 | -1.20966072 | -5.185486079 | -3.095588348
|  | 1.075707173 | -5.294642454 | -4.930884361 | -2.143028522 | -6.304764709 | -4.716556809 | -5.011961949 | #NUM! | -4.368428503 | -4.905171727
|  | 1.07481521 | -4.746792542 | -6.490498007 | -2.023963536 | -4.014360351 | -3.582296993 | -3.257580582 | #NUM! | -4.337296642 | -4.458091198
|  | 1.073924725 | -6.018993437 | -6.134226441 | -2.112679253 | -4.846293079 | -5.277447016 | -5.650207208 | -2.399223538 | -5.25762308 | 0.694003938
|  | 1.073035715 | -5.131929945 | -2.569373849 | 0.734483655 | -1.03815178 | -3.157294902 | -5.777581456 | -4.800039369 | -2.150172805 | -0.682087176
|  | 1.072148175 | -5.498885635 | -1.251515921 | -1.96286984 | 2.804435436 | -1.119323669 | -5.658592118 | -3.440498018 | 5.60244839 | -2.860530224
|  | 1.071262102 | -4.8724586 | 1.064486451 | -2.598409435 | -3.413808266 | -3.973396498 | -6.25086041 | -4.571644775 | 8.50668841 | -5.102973517
|  | 1.070377493 | #NUM! | -6.33691792 | -1.430286403 | -10.70175934 | -12.89549373 | -11.34248179 | -11.79941419 | -7.952663457 | -9.492995328
|  | 1.069494343 | #NUM! | -15.14116864 | -2.912113671 | -16.90082002 | -21.20008503 | -19.36087965 | -21.7310106 | -16.12504972 | -16.76795662
|  | 1.068612649 | #NUM! | 8.283128854 | #NUM! | -3.561751417 | -4.013568443 | -3.102228532 | -5.96198221 | 3.081841047 | -3.577278193
|  | 1.067732408 | 5.215483976 | 12.24770414 | 9.881808696 | -4.2966874 | -2.783506769 | -0.990362894 | -1.826305663 | -1.54924108 | -1.269419534
|  | 1.066853616 | 13.34999295 | #NUM! | -1.941171999 | -4.275415753 | -2.918211312 | -0.683857797 | 1.10301496 | -6.523892406 | -2.369008737
|  | 1.065976269 | #NUM! | #NUM! | -0.933684996 | -0.716255938 | -0.341643077 | 2.803584385 | 4.468254072 | -5.453755532 | -1.7439605
|  | 1.065100364 | 10.00476314 | 4.810812312 | 4.92230111 | 3.422715422 | 2.090105826 | #NUM! | #NUM! | -3.837305196 | 7.110619001
|  | 1.064225898 | 1.805546854 | 4.671957516 | #NUM! | #NUM! | 8.420270613 | 3.567621499 | 18.71614242 | -2.263890249 | #NUM!
|  | 1.063352866 | -1.067080904 | 4.798711054 | 10.71607604 | 1.875444049 | #NUM! | -1.560361065 | -0.18601646 | -0.731410972 | 0.730558028
|  | 1.062481265 | 0.837019122 | -2.397776092 | 8.126504824 | -1.551170162 | #NUM! | #NUM! | -3.940633233 | -1.542780895 | -5.502332296
|  | 1.061611092 | -3.880979655 | -8.189583991 | 4.022082978 | #NUM! | #NUM! | #NUM! | -6.435271307 | -4.815269686 | -5.122816467
|  | 1.060742343 | -7.402379341 | -7.103098344 | -0.369294403 | 2.100641383 | -2.839510273 | #NUM! | -3.953095121 | -5.876067272 | #NUM!
|  | 1.059875015 | -1.894862611 | #NUM! | -0.810648365 | -1.521139579 | -2.314784366 | #NUM! | #NUM! | -3.555509547 | #NUM!
|  | 1.059009104 | 0.678467936 | #NUM! | 0.529357921 | 0.995092736 | 0.189257336 | 18.57468687 | #NUM! | -2.990725281 | 9.265490668
|  | 1.058144607 | -1.780434789 | 7.75109066 | 0.322437782 | 10.95186768 | 0.956000667 | 3.189995997 | 0.105268767 | -2.720562576 | -0.934467975
|  | 1.05728152 | -2.207870544 | #NUM! | -1.44649302 | #NUM! | 0.624841021 | -0.23642458 | -1.870486437 | 0.712038574 | -3.818132733
|  | 1.05641984 | 0.121593306 | 2.98495479 | -1.028308501 | 2.295057709 | 4.731588073 | -2.462020691 | -1.710165028 | 9.293279189 | -4.23195665
|  | 1.055559563 | 4.34419888 | -2.511059951 | -0.060469644 | -4.287145021 | 5.675623982 | -2.90377237 | -0.531438128 | -0.304792766 | -3.423743871
|  | 1.054700686 | 0.059818966 | -3.328567527 | -0.758070059 | -4.740748519 | 0.01945847 | -4.156738817 | -0.944243603 | -5.361654092 | -4.425555038
|  | 1.053843206 | -2.309832375 | 1.74258775 | 3.616877648 | 18.51943236 | #NUM! | -2.450364815 | -2.120284547 | -4.826707263 | -4.431942729
|  | 1.052987119 | -0.478911149 | 3.633691129 | 1.797858619 | 1.776477037 | #NUM! | 3.756011398 | 0.422807905 | -2.679271322 | -1.517153636
|  | 1.052132422 | -0.584945817 | -4.397704997 | -4.845975217 | -5.247329941 | -3.248694514 | -1.857927234 | #NUM! | -3.855208991 | 9.529200728
|  | 1.051279111 | -4.138731524 | -7.555736967 | -8.323414726 | -6.654083138 | -8.781850473 | -3.437993259 | #NUM! | -0.932439943 | -0.875886699
|  | 1.050427183 | -2.131700273 | -0.135606156 | -5.468665626 | -6.173114668 | -7.236003018 | 4.67988832 | #NUM! | #NUM! | -4.926432484
|  | 1.049576634 | -0.99512987 | #NUM! | -2.31670065 | -5.143982892 | -5.629830497 | -3.712768359 | #NUM! | #NUM! | -4.923465613
|  | 1.048727462 | 0.256306487 | 9.918009029 | -0.875261565 | -1.334364276 | -2.538803106 | -3.387829273 | -1.141090656 | #NUM! | -3.352612806
|  | 1.047879663 | 0.506713841 | -2.682246318 | -0.189036841 | -2.634099565 | -1.947277044 | -3.490590414 | -1.203713858 | 1.664773807 | -5.755030312
|  | 1.047033234 | -6.065391685 | -8.994346272 | 3.147895483 | -6.715571831 | 3.505970762 | -6.660998728 | #NUM! | #NUM! | -10.88253789
|  | 1.046188171 | -3.267060443 | -6.013019443 | -3.338366013 | -4.858920254 | #NUM! | #NUM! | -3.692102752 | #NUM! | -5.145804617
|  | 1.045344471 | -1.335726825 | -4.501839389 | -5.566293291 | -5.71881969 | #NUM! | #NUM! | -6.199640836 | -0.391406432 | 3.308088517
|  | 1.04450213 | -2.327647813 | -3.186079585 | -6.222268819 | -3.91166158 | #NUM! | -4.635484237 | -7.284623785 | -4.491248135 | #NUM!
|  | 1.043661146 | 4.575551917 | 0.36546409 | -2.054874299 | 2.379369751 | 0.099091721 | -1.517157947 | -4.741497578 | 3.247496838 | 9.223163423
|  | 1.042821515 | #NUM! | 2.720220467 | 4.816458634 | 1.92194459 | 3.441989127 | 6.48048463 | -1.907256147 | #NUM! | #NUM!
|  | 1.041983234 | #NUM! | 2.831358657 | 9.492173095 | 1.187327879 | #NUM! | #NUM! | 1.753503842 | 2.132020799 | #NUM!
|  | 1.0411463 | -0.765060185 | -1.84665541 | 3.822890475 | 0.615716063 | #NUM! | 8.011917422 | #NUM! | -5.392157769 | #NUM!
|  | 1.040310709 | -6.2144394 | -1.426128416 | 8.531063028 | #NUM! | -3.663216134 | 1.714759071 | -0.15919925 | 1.453478748 | #NUM!
|  | 1.039476458 | -0.525728422 | 0.242256824 | 7.580449802 | #NUM! | -2.272846635 | 1.101457728 | 4.084601126 | #NUM! | #NUM!
|  | 1.038643545 | 2.740533081 | -1.971736916 | 1.857059916 | #NUM! | -1.634108774 | -1.850693474 | #NUM! | 3.041977826 | 1.950886885
|  | 1.037811964 | 2.58724851 | -5.626920103 | -0.658152645 | -1.41453921 | 3.308300071 | -2.441057974 | -0.906392811 | -4.836641178 | -3.352268813
|  | 1.036981715 | #NUM! | -26.05656623 | #NUM! | -23.28315848 | -12.17531509 | -16.82320522 | -23.65444864 | -21.15846038 | -19.39977793
|  | 1.036152793 | #NUM! | -11.05334347 | 0.971717673 | -1.388568107 | #NUM! | -7.269939572 | -10.63805262 | #NUM! | -7.921954192
|  | 1.035325195 | 3.81785811 | 0.309286241 | 0.846084299 | #NUM! | #NUM! | -1.700395388 | -0.717157064 | #NUM! | -1.347676245
|  | 1.034498917 | 0.405201892 | 1.890445298 | 0.386588209 | 5.454772606 | 5.593792095 | -0.559052096 | 5.451106131 | 0.833946974 | -1.257226934
|  | 1.033673958 | -3.364673271 | -1.792808494 | 0.259596993 | -2.729845593 | 0.053918423 | 4.154088648 | -0.750646094 | -4.049950459 | -2.365946993
|  | 1.032850314 | -6.361952438 | -5.375382775 | -4.022435683 | 0.633636949 | 1.988620715 | 2.229732326 | -6.160931781 | -5.094577618 | -0.821491905
|  | 1.032027981 | -3.229557377 | -5.575748569 | -2.735566956 | #NUM! | -4.336772978 | -1.685757275 | -5.983374283 | -3.241895429 | -0.068213365
|  | 1.031206956 | 7.640295912 | -1.751938873 | #NUM! | 1.250253875 | 0.897484934 | 0.398256728 | 0.163260178 | 10.82147059 | -2.198703014
|  | 1.030387237 | #NUM! | -3.030034401 | 2.478717437 | -1.241716043 | #NUM! | -0.476000981 | 0.391483775 | #NUM! | -2.658328691
|  | 1.029568819 | #NUM! | -3.769987329 | -0.318919279 | -0.610535296 | 4.149981825 | -1.619744779 | 0.006868219 | #NUM! | -0.613575116
|  | 1.028751701 | #NUM! | 6.219470508 | 3.577155756 | -1.864780044 | 0.135712905 | 0.523962861 | -2.764139503 | #NUM! | 2.922488523
|  | 1.027935879 | -1.074522345 | 3.819624569 | -1.059414922 | -3.791649328 | #NUM! | 2.595837275 | -3.146302174 | #NUM! | 2.317339859
|  | 1.02712135 | 0.437994599 | -1.350152245 | -0.483924785 | 0.147322048 | 6.096345918 | 0.538533616 | 1.052286149 | 8.935407413 | 2.597649981
|  | 1.02630811 | 0.814869542 | 1.070512087 | -2.908103565 | #NUM! | -3.113257154 | -2.011686633 | 16.07144533 | 0.98083278 | 6.757037594
|  | 1.025496158 | -0.390192125 | #NUM! | -2.320190671 | 8.229639061 | -2.37108132 | -2.750309472 | 4.165888845 | #NUM! | #NUM!
|  | 1.024685489 | 0.868604633 | 0.748165514 | 1.491372988 | 1.807681274 | 0.711917584 | -1.029910115 | 12.23146583 | #NUM! | #NUM!
|  | 1.023876101 | 2.333763249 | -2.680184613 | -0.482225083 | 0.481028227 | #NUM! | 2.248263875 | #NUM! | #NUM! | #NUM!
|  | 1.02306799 | 0.27477327 | -2.095443191 | -0.014765725 | 2.564805174 | #NUM! | 1.475903123 | #NUM! | #NUM! | 3.473603597
|  | 1.022261154 | -1.995897797 | -4.083390773 | 2.742645929 | #NUM! | 14.86917235 | -1.011157003 | #NUM! | 2.260965927 | 7.241884315
|  | 1.02145559 | #NUM! | #NUM! | #NUM! | -4.984635262 | -5.455883079 | #NUM! | #NUM! | -5.07368249 | -4.229871953
|  | 1.020651294 | #NUM! | 5.195033723 | #NUM! | #NUM! | -2.911149793 | #NUM! | #NUM! | -3.807430525 | 1.859528056
|  | 1.019848264 | -5.392052481 | #NUM! | -9.196708932 | 5.257442121 | 6.257756466 | -9.743164456 | -9.90653952 | -2.253962931 | #NUM!
|  | 1.019046497 | -3.151526901 | #NUM! | -0.152341993 | 0.032856617 | #NUM! | -1.216520183 | -2.930498888 | 2.105454094 | #NUM!
|  | 1.018245989 | -6.45915481 | -1.094444495 | #NUM! | -3.546314374 | -0.675762168 | -4.309647322 | -5.428728376 | #NUM! | #NUM!
|  | 1.017446737 | -5.18627814 | -7.360182841 | 7.735836405 | 0.382942339 | -3.08479921 | -6.448517927 | -8.786092464 | -3.425609087 | #NUM!
|  | 1.01664874 | #NUM! | -5.701605443 | -3.436100308 | -2.272478612 | #NUM! | 22.89360548 | -7.69688285 | -7.14607879 | -1.732797411
|  | 1.015851993 | #NUM! | 0.132438471 | -1.816179347 | -0.892064338 | -0.660992551 | #NUM! | -2.195264901 | #NUM! | -0.471182647
|  | 1.015056495 | 2.705779588 | 0.876873 | 6.713822363 | 2.609745433 | -0.640791859 | #NUM! | 2.618885434 | #NUM! | 0.732423708
|  | 1.014262241 | -0.134780634 | -0.130715752 | #NUM! | 3.05524989 | #NUM! | #NUM! | 0.473923428 | 0.235383712 | 2.267254135
|  | 1.013469229 | -6.136412296 | -0.968353011 | #NUM! | 1.354632597 | #NUM! | 1.169567584 | -2.511737839 | 0.776932048 | #NUM!
|  | 1.012677456 | -4.075029604 | -4.26995031 | #NUM! | 12.57947375 | #NUM! | -0.124138288 | #NUM! | #NUM! | #NUM!
|  | 1.011886919 | #NUM! | 0.911008146 | 13.19171114 | 5.586221009 | #NUM! | 0.990728527 | #NUM! | 1.68455613 | -0.765782118
|  | 1.011097616 | #NUM! | #NUM! | #NUM! | #NUM! | 0.719439495 | -3.482408869 | 6.774682567 | 0.061483615 | 0.241640352
|  | 1.010309543 | #NUM! | #NUM! | 12.18403508 | #NUM! | -5.014991435 | -13.64077644 | -8.284380465 | -10.91126322 | #NUM!
|  | 1.009522697 | #NUM! | -5.616369582 | #NUM! | -6.555410551 | -3.994755328 | -15.95396719 | -14.74145354 | -15.03073897 | -0.766409652
|  | 1.008737077 | #NUM! | -11.24813894 | #NUM! | -11.40640762 | #NUM! | -11.12175363 | -14.76896608 | -14.07399016 | -11.97725447
|  | 1.007952678 | -9.992993671 | #NUM! | #NUM! | #NUM! | -12.89945592 | #NUM! | #NUM! | #NUM! | #NUM!
|  | 1.007169498 | #NUM! | #NUM! | #NUM! | #NUM! | -4.769504254 | #NUM! | #NUM! | #NUM! | -2.771248773
|  | 1.006387534 | #NUM! | #NUM! | #NUM! | #NUM! | 0.914915044 | #NUM! | 3.507115224 | #NUM! | -2.653365166
|  | 1.005606783 | #NUM! | #NUM! | #NUM! | #NUM! | #NUM! | #NUM! | #NUM! | #NUM! | -0.481530004
|  | 1.004827243 | #NUM! | #NUM! | #NUM! | #NUM! | #NUM! | #NUM! | #NUM! | #NUM! | #NUM!
|  | 1.004048911 | -5.154717926 | #NUM! | -1.514133584 | -5.544957653 | -1.459631515 | 3.873838464 | -5.517857469 | 1.996314797 | -5.913102279
|  | 1.003271783 | -3.854524444 | #NUM! | #NUM! | -3.582514513 | 4.368879294 | 11.7592831 | -3.967755998 | 3.165157842 | -2.47328234
|  | 1.002495857 | -8.781103471 | 2.062307034 | #NUM! | -7.108521625 | #NUM! | 5.027630533 | -3.36804085 | -3.241640554 | -3.797919813
|  | 1.001721131 | -7.40374804 | -1.62522082 | #NUM! | -6.138961164 | -1.274379316 | 14.96501322 | #NUM! | -2.887897595 | -2.965009518
|  | 1.000947601 | -4.648856141 | -0.750352007 | -4.717976724 | -4.802200421 | -2.99479662 | 25.90234406 | #NUM! | -0.579600411 | 16.51424523
|  | 1.000175265 | -3.091368211 | -2.9715803 | -11.52837891 | -3.460215709 | 2.749222455 | #NUM! | #NUM! | -4.861457611 | #NUM!
|  | 0.99940412 | -2.475340653 | 5.166843778 | -7.019767767 | #NUM! | #NUM! | #NUM! | #NUM! | -2.489265982 | -0.954146756

## Mode Field Diameter (MFD)
IRFS32 Mode Field Diameter (Typical)
|  | Wavelength (µm) | Mode Field Diameter (µm)
|  | 3 | 9.731135
|  | 3.01 | 9.753128
|  | 3.02 | 9.775189
|  | 3.03 | 9.797317
Product Raw Data |  | 3.04 | 9.819515
InF₃ Single Mode Fiber Mode Field Diameter |  | 3.05 | 9.841781
|  | 3.06 | 9.864116
Bare Fiber Item # | IRFS32 | 3.07 | 9.88652
Patch Cable Item # Prefixes | P1-32F, P3-32F, P5-32F | 3.08 | 9.908995
|  | 3.09 | 9.93154
DISCLAIMER: The data presented here are typical. Slight variations in performance data will occur from lot to lot. Please contact Technical Support with any questions regarding the use or reliability of this data. |  | 3.1 | 9.954155
|  | 3.11 | 9.976841
|  | 3.12 | 9.999598
|  | 3.13 | 10.02243
|  | 3.14 | 10.04533
|  | 3.15 | 10.0683
This data may be used in publications. However, please cite Thorlabs as the source. |  | 3.16 | 10.09135
|  | 3.17 | 10.11447
|  | 3.18 | 10.13766
Additional Information: |  | 3.19 | 10.16093
These MFD values were calculated from the measured core diameter, wavelength, and calculated numerical aperture of the fiber. |  | 3.2 | 10.18427
|  | 3.21 | 10.20769
|  | 3.22 | 10.23118
|  | 3.23 | 10.25474
|  | 3.24 | 10.27839
|  | 3.25 | 10.30211
|  | 3.26 | 10.3259
|  | 3.27 | 10.34977
|  | 3.28 | 10.37373
|  | 3.29 | 10.39775
|  | 3.3 | 10.42186
|  | 3.31 | 10.44605
|  | 3.32 | 10.47031
|  | 3.33 | 10.49466
|  | 3.34 | 10.51908
|  | 3.35 | 10.54359
|  | 3.36 | 10.56817
|  | 3.37 | 10.59284
|  | 3.38 | 10.61759
|  | 3.39 | 10.64242
|  | 3.4 | 10.66734
|  | 3.41 | 10.69234
|  | 3.42 | 10.71742
|  | 3.43 | 10.74258
|  | 3.44 | 10.76784
|  | 3.45 | 10.79317
|  | 3.46 | 10.81859
|  | 3.47 | 10.8441
|  | 3.48 | 10.8697
|  | 3.49 | 10.89538
|  | 3.5 | 10.92115
|  | 3.51 | 10.947
|  | 3.52 | 10.97295
|  | 3.53 | 10.99898
|  | 3.54 | 11.02511
|  | 3.55 | 11.05132
|  | 3.56 | 11.07763
|  | 3.57 | 11.10402
|  | 3.58 | 11.13051
|  | 3.59 | 11.15709
|  | 3.6 | 11.18376
|  | 3.61 | 11.21052
|  | 3.62 | 11.23738
|  | 3.63 | 11.26434
|  | 3.64 | 11.29138
|  | 3.65 | 11.31853
|  | 3.66 | 11.34576
|  | 3.67 | 11.3731
|  | 3.68 | 11.40053
|  | 3.69 | 11.42806
|  | 3.7 | 11.45568
|  | 3.71 | 11.48341
|  | 3.72 | 11.51123
|  | 3.73 | 11.53916
|  | 3.74 | 11.56718
|  | 3.75 | 11.59531
|  | 3.76 | 11.62353
|  | 3.77 | 11.65186
|  | 3.78 | 11.68029
|  | 3.79 | 11.70882
|  | 3.8 | 11.73746
|  | 3.81 | 11.7662
|  | 3.82 | 11.79504
|  | 3.83 | 11.82399
|  | 3.84 | 11.85305
|  | 3.85 | 11.88221
|  | 3.86 | 11.91148
|  | 3.87 | 11.94086
|  | 3.88 | 11.97035
|  | 3.89 | 11.99994
|  | 3.9 | 12.02965
|  | 3.91 | 12.05946
|  | 3.92 | 12.08938
|  | 3.93 | 12.11942
|  | 3.94 | 12.14957
|  | 3.95 | 12.17983
|  | 3.96 | 12.2102
|  | 3.97 | 12.24069
|  | 3.98 | 12.27129
|  | 3.99 | 12.30201
|  | 4 | 12.33284
|  | 4.01 | 12.36379
|  | 4.02 | 12.39485
|  | 4.03 | 12.42603
|  | 4.04 | 12.45733
|  | 4.05 | 12.48875
|  | 4.06 | 12.52029
|  | 4.07 | 12.55195
|  | 4.08 | 12.58373
|  | 4.09 | 12.61563
|  | 4.1 | 12.64765
|  | 4.11 | 12.6798
|  | 4.12 | 12.71207
|  | 4.13 | 12.74446
|  | 4.14 | 12.77698
|  | 4.15 | 12.80962
|  | 4.16 | 12.84239
|  | 4.17 | 12.87528
|  | 4.18 | 12.90831
|  | 4.19 | 12.94146
|  | 4.2 | 12.97474
|  | 4.21 | 13.00814
|  | 4.22 | 13.04168
|  | 4.23 | 13.07535
|  | 4.24 | 13.10915
|  | 4.25 | 13.14308
|  | 4.26 | 13.17715
|  | 4.27 | 13.21134
|  | 4.28 | 13.24568
|  | 4.29 | 13.28014
|  | 4.3 | 13.31474
|  | 4.31 | 13.34948
|  | 4.32 | 13.38436
|  | 4.33 | 13.41937
|  | 4.34 | 13.45452
|  | 4.35 | 13.48981
|  | 4.36 | 13.52523
|  | 4.37 | 13.5608
|  | 4.38 | 13.59651
|  | 4.39 | 13.63236
|  | 4.4 | 13.66836
|  | 4.41 | 13.70449
|  | 4.42 | 13.74077
|  | 4.43 | 13.7772
|  | 4.44 | 13.81376
|  | 4.45 | 13.85048
|  | 4.46 | 13.88734
|  | 4.47 | 13.92435
|  | 4.48 | 13.96151
|  | 4.49 | 13.99881
|  | 4.5 | 14.03626
|  | 4.51 | 14.07387
|  | 4.52 | 14.11162
|  | 4.53 | 14.14953
|  | 4.54 | 14.18759
|  | 4.55 | 14.2258
|  | 4.56 | 14.26416
|  | 4.57 | 14.30268
|  | 4.58 | 14.34136
|  | 4.59 | 14.38018
|  | 4.6 | 14.41917
|  | 4.61 | 14.45831
|  | 4.62 | 14.49761
|  | 4.63 | 14.53707
|  | 4.64 | 14.57669
|  | 4.65 | 14.61647
|  | 4.66 | 14.6564
|  | 4.67 | 14.6965
|  | 4.68 | 14.73676
|  | 4.69 | 14.77719
|  | 4.7 | 14.81778
|  | 4.71 | 14.85853
|  | 4.72 | 14.89944
|  | 4.73 | 14.94052
|  | 4.74 | 14.98177
|  | 4.75 | 15.02319
|  | 4.76 | 15.06477
|  | 4.77 | 15.10652
|  | 4.78 | 15.14844
|  | 4.79 | 15.19053
|  | 4.8 | 15.23279
|  | 4.81 | 15.27522
|  | 4.82 | 15.31782
|  | 4.83 | 15.36059
|  | 4.84 | 15.40354
|  | 4.85 | 15.44666
|  | 4.86 | 15.48996
|  | 4.87 | 15.53343
|  | 4.88 | 15.57707
|  | 4.89 | 15.6209
|  | 4.9 | 15.6649
|  | 4.91 | 15.70908
|  | 4.92 | 15.75343
|  | 4.93 | 15.79797
|  | 4.94 | 15.84268
|  | 4.95 | 15.88758
|  | 4.96 | 15.93266
|  | 4.97 | 15.97792
|  | 4.98 | 16.02336
|  | 4.99 | 16.06898
|  | 5 | 16.11479
|  | 5.01 | 16.16078
|  | 5.02 | 16.20696
|  | 5.03 | 16.25333
|  | 5.04 | 16.29988
|  | 5.05 | 16.34662
|  | 5.06 | 16.39354
|  | 5.07 | 16.44065
|  | 5.08 | 16.48796
|  | 5.09 | 16.53545
|  | 5.1 | 16.58313
|  | 5.11 | 16.631
|  | 5.12 | 16.67907
|  | 5.13 | 16.72733
|  | 5.14 | 16.77578
|  | 5.15 | 16.82442
|  | 5.16 | 16.87325
|  | 5.17 | 16.92229
|  | 5.18 | 16.97151
|  | 5.19 | 17.02093
|  | 5.2 | 17.07055
|  | 5.21 | 17.12037
|  | 5.22 | 17.17038
|  | 5.23 | 17.22059
|  | 5.24 | 17.271
|  | 5.25 | 17.32161
|  | 5.26 | 17.37241
|  | 5.27 | 17.42342
|  | 5.28 | 17.47463
|  | 5.29 | 17.52604
|  | 5.3 | 17.57765
|  | 5.31 | 17.62946
|  | 5.32 | 17.68148
|  | 5.33 | 17.7337
|  | 5.34 | 17.78613
|  | 5.35 | 17.83876
|  | 5.36 | 17.89159
|  | 5.37 | 17.94463
|  | 5.38 | 17.99787
|  | 5.39 | 18.05133
|  | 5.4 | 18.10498
|  | 5.41 | 18.15885
|  | 5.42 | 18.21292
|  | 5.43 | 18.26721
|  | 5.44 | 18.3217
|  | 5.45 | 18.3764
|  | 5.46 | 18.43131
|  | 5.47 | 18.48643
|  | 5.48 | 18.54176
|  | 5.49 | 18.5973
|  | 5.5 | 18.65306

## Dispersion
IRFS32 Dispersion
|  | Wavelength (nm) | Dispersion (ps/nm km)
|  | 500 | -689.0527
|  | 600 | -373.0019
|  | 700 | -222.8386
|  | 800 | -141.8101
Product Raw Data |  | 900 | -94.008
InF₃ Single Mode Fiber Dispersion |  | 1000 | -63.87602
|  | 1100 | -43.88667
Bare Fiber Item # | IRFS32 | 1200 | -30.0787
Patch Cable Item # Prefixes | P1-32F, P3-32F, P5-32F | 1300 | -20.22838
|  | 1400 | -13.01229
DISCLAIMER: The data presented here are typical. Slight variations in performance data will occur from lot to lot. Please contact Technical Support with any questions regarding the use or reliability of this data. |  | 1500 | -7.613465
|  | 1600 | -3.505344
|  | 1700 | -0.3341919
|  | 1800 | 2.134826
|  | 1900 | 4.075969
|  | 2000 | 5.607366
This data may be used in publications. However, please cite Thorlabs as the source. |  | 2100 | 6.821566
|  | 2200 | 7.775588
|  | 2300 | 8.532138
Additional Information: |  | 2400 | 9.130474
These values were calculated from the measured refractive indices. |  | 2500 | 9.601209
|  | 2600 | 9.962164
|  | 2700 | 10.24301
|  | 2800 | 10.4599
|  | 2900 | 10.62913
|  | 3000 | 10.75939
|  | 3100 | 10.87024
|  | 3200 | 10.96131
|  | 3300 | 11.04592
|  | 3400 | 11.13302
|  | 3500 | 11.23664
|  | 3600 | 11.35518
|  | 3700 | 11.49972
|  | 3800 | 11.67777
|  | 3900 | 11.88809
|  | 4000 | 12.15028
|  | 4100 | 12.45647
|  | 4200 | 12.81251
|  | 4300 | 13.23214
|  | 4400 | 13.70921
|  | 4500 | 14.26059
|  | 4600 | 14.88528
|  | 4700 | 15.57622
|  | 4800 | 16.34817
|  | 4900 | 17.1965
|  | 5000 | 18.14252
|  | 5100 | 19.16067
|  | 5200 | 20.27534
|  | 5300 | 21.46863
|  | 5400 | 22.7466
|  | 5500 | 24.12204

## Numerical Aperture (NA)
IRFS32 Numerical Aperture (Typical)
|  | Wavelength (µm) | Numerical Aperture
|  | 0.3 | 0.3083953
|  | 0.31 | 0.3041817
|  | 0.32 | 0.3004736
|  | 0.33 | 0.2971921
Product Raw Data |  | 0.34 | 0.2942733
InF₃ Single Mode Fiber Numerical Aperture |  | 0.35 | 0.2916649
|  | 0.36 | 0.2893238
Bare Fiber Item # | IRFS32 | 0.37 | 0.287214
Patch Cable Item # Prefixes | P1-32F, P3-32F, P5-32F | 0.38 | 0.2853055
|  | 0.39 | 0.2835732
DISCLAIMER: The data presented here are typical. Slight variations in performance data will occur from lot to lot. Please contact Technical Support with any questions regarding the use or reliability of this data. |  | 0.4 | 0.2819956
|  | 0.41 | 0.2805544
|  | 0.42 | 0.2792342
|  | 0.43 | 0.2780215
|  | 0.44 | 0.2769048
|  | 0.45 | 0.2758739
This data may be used in publications. However, please cite Thorlabs as the source. |  | 0.46 | 0.2749201
|  | 0.47 | 0.2740358
|  | 0.48 | 0.2732142
Additional Information: |  | 0.49 | 0.2724495
These values were calculated from the refractive indices and are representative of a typical fiber. |  | 0.5 | 0.2717363
|  | 0.51 | 0.2710701
|  | 0.52 | 0.2704467
|  | 0.53 | 0.2698625
|  | 0.54 | 0.2693141
|  | 0.55 | 0.2687986
|  | 0.56 | 0.2683134
|  | 0.57 | 0.2678561
|  | 0.58 | 0.2674246
|  | 0.59 | 0.2670168
|  | 0.6 | 0.2666311
|  | 0.61 | 0.2662658
|  | 0.62 | 0.2659194
|  | 0.63 | 0.2655907
|  | 0.64 | 0.2652784
|  | 0.65 | 0.2649815
|  | 0.66 | 0.2646988
|  | 0.67 | 0.2644295
|  | 0.68 | 0.2641727
|  | 0.69 | 0.2639276
|  | 0.7 | 0.2636935
|  | 0.71 | 0.2634697
|  | 0.72 | 0.2632556
|  | 0.73 | 0.2630506
|  | 0.74 | 0.2628542
|  | 0.75 | 0.2626659
|  | 0.76 | 0.2624853
|  | 0.77 | 0.2623118
|  | 0.78 | 0.2621452
|  | 0.79 | 0.2619849
|  | 0.8 | 0.2618308
|  | 0.81 | 0.2616825
|  | 0.82 | 0.2615396
|  | 0.83 | 0.2614019
|  | 0.84 | 0.2612691
|  | 0.85 | 0.261141
|  | 0.86 | 0.2610173
|  | 0.87 | 0.2608979
|  | 0.88 | 0.2607825
|  | 0.89 | 0.2606709
|  | 0.9 | 0.260563
|  | 0.91 | 0.2604585
|  | 0.92 | 0.2603573
|  | 0.93 | 0.2602593
|  | 0.94 | 0.2601644
|  | 0.95 | 0.2600723
|  | 0.96 | 0.2599829
|  | 0.97 | 0.2598962
|  | 0.98 | 0.2598121
|  | 0.99 | 0.2597303
|  | 1 | 0.2596509
|  | 1.01 | 0.2595736
|  | 1.02 | 0.2594985
|  | 1.03 | 0.2594254
|  | 1.04 | 0.2593543
|  | 1.05 | 0.259285
|  | 1.06 | 0.2592175
|  | 1.07 | 0.2591518
|  | 1.08 | 0.2590877
|  | 1.09 | 0.2590252
|  | 1.1 | 0.2589643
|  | 1.11 | 0.2589048
|  | 1.12 | 0.2588467
|  | 1.13 | 0.25879
|  | 1.14 | 0.2587346
|  | 1.15 | 0.2586804
|  | 1.16 | 0.2586275
|  | 1.17 | 0.2585758
|  | 1.18 | 0.2585251
|  | 1.19 | 0.2584756
|  | 1.2 | 0.2584271
|  | 1.21 | 0.2583796
|  | 1.22 | 0.2583331
|  | 1.23 | 0.2582876
|  | 1.24 | 0.2582429
|  | 1.25 | 0.2581992
|  | 1.26 | 0.2581562
|  | 1.27 | 0.2581141
|  | 1.28 | 0.2580728
|  | 1.29 | 0.2580323
|  | 1.3 | 0.2579925
|  | 1.31 | 0.2579534
|  | 1.32 | 0.257915
|  | 1.33 | 0.2578773
|  | 1.34 | 0.2578402
|  | 1.35 | 0.2578037
|  | 1.36 | 0.2577679
|  | 1.37 | 0.2577326
|  | 1.38 | 0.257698
|  | 1.39 | 0.2576638
|  | 1.4 | 0.2576302
|  | 1.41 | 0.2575971
|  | 1.42 | 0.2575645
|  | 1.43 | 0.2575324
|  | 1.44 | 0.2575008
|  | 1.45 | 0.2574696
|  | 1.46 | 0.2574389
|  | 1.47 | 0.2574086
|  | 1.48 | 0.2573787
|  | 1.49 | 0.2573492
|  | 1.5 | 0.2573202
|  | 1.51 | 0.2572915
|  | 1.52 | 0.2572631
|  | 1.53 | 0.2572351
|  | 1.54 | 0.2572075
|  | 1.55 | 0.2571802
|  | 1.56 | 0.2571532
|  | 1.57 | 0.2571266
|  | 1.58 | 0.2571003
|  | 1.59 | 0.2570742
|  | 1.6 | 0.2570485
|  | 1.61 | 0.257023
|  | 1.62 | 0.2569979
|  | 1.63 | 0.2569729
|  | 1.64 | 0.2569483
|  | 1.65 | 0.2569239
|  | 1.66 | 0.2568997
|  | 1.67 | 0.2568758
|  | 1.68 | 0.2568522
|  | 1.69 | 0.2568287
|  | 1.7 | 0.2568055
|  | 1.71 | 0.2567825
|  | 1.72 | 0.2567597
|  | 1.73 | 0.2567371
|  | 1.74 | 0.2567147
|  | 1.75 | 0.2566925
|  | 1.76 | 0.2566704
|  | 1.77 | 0.2566486
|  | 1.78 | 0.2566269
|  | 1.79 | 0.2566054
|  | 1.8 | 0.2565841
|  | 1.81 | 0.256563
|  | 1.82 | 0.256542
|  | 1.83 | 0.2565212
|  | 1.84 | 0.2565005
|  | 1.85 | 0.2564799
|  | 1.86 | 0.2564595
|  | 1.87 | 0.2564393
|  | 1.88 | 0.2564192
|  | 1.89 | 0.2563992
|  | 1.9 | 0.2563794
|  | 1.91 | 0.2563596
|  | 1.92 | 0.25634
|  | 1.93 | 0.2563206
|  | 1.94 | 0.2563012
|  | 1.95 | 0.256282
|  | 1.96 | 0.2562628
|  | 1.97 | 0.2562438
|  | 1.98 | 0.2562249
|  | 1.99 | 0.2562061
|  | 2 | 0.2561874
|  | 2.01 | 0.2561688
|  | 2.02 | 0.2561503
|  | 2.03 | 0.2561319
|  | 2.04 | 0.2561136
|  | 2.05 | 0.2560953
|  | 2.06 | 0.2560772
|  | 2.07 | 0.2560591
|  | 2.08 | 0.2560412
|  | 2.09 | 0.2560233
|  | 2.1 | 0.2560055
|  | 2.11 | 0.2559877
|  | 2.12 | 0.2559701
|  | 2.13 | 0.2559525
|  | 2.14 | 0.255935
|  | 2.15 | 0.2559176
|  | 2.16 | 0.2559002
|  | 2.17 | 0.2558829
|  | 2.18 | 0.2558657
|  | 2.19 | 0.2558485
|  | 2.2 | 0.2558314
|  | 2.21 | 0.2558144
|  | 2.22 | 0.2557974
|  | 2.23 | 0.2557805
|  | 2.24 | 0.2557636
|  | 2.25 | 0.2557468
|  | 2.26 | 0.2557301
|  | 2.27 | 0.2557134
|  | 2.28 | 0.2556968
|  | 2.29 | 0.2556802
|  | 2.3 | 0.2556637
|  | 2.31 | 0.2556472
|  | 2.32 | 0.2556308
|  | 2.33 | 0.2556144
|  | 2.34 | 0.2555981
|  | 2.35 | 0.2555819
|  | 2.36 | 0.2555656
|  | 2.37 | 0.2555494
|  | 2.38 | 0.2555333
|  | 2.39 | 0.2555172
|  | 2.4 | 0.2555012
|  | 2.41 | 0.2554852
|  | 2.42 | 0.2554692
|  | 2.43 | 0.2554533
|  | 2.44 | 0.2554374
|  | 2.45 | 0.2554216
|  | 2.46 | 0.2554058
|  | 2.47 | 0.25539
|  | 2.48 | 0.2553743
|  | 2.49 | 0.2553586
|  | 2.5 | 0.2553429
|  | 2.51 | 0.2553273
|  | 2.52 | 0.2553117
|  | 2.53 | 0.2552962
|  | 2.54 | 0.2552807
|  | 2.55 | 0.2552652
|  | 2.56 | 0.2552498
|  | 2.57 | 0.2552344
|  | 2.58 | 0.255219
|  | 2.59 | 0.2552037
|  | 2.6 | 0.2551884
|  | 2.61 | 0.2551731
|  | 2.62 | 0.2551579
|  | 2.63 | 0.2551427
|  | 2.64 | 0.2551275
|  | 2.65 | 0.2551123
|  | 2.66 | 0.2550972
|  | 2.67 | 0.2550821
|  | 2.68 | 0.2550671
|  | 2.69 | 0.2550521
|  | 2.7 | 0.2550371
|  | 2.71 | 0.2550221
|  | 2.72 | 0.2550072
|  | 2.73 | 0.2549923
|  | 2.74 | 0.2549774
|  | 2.75 | 0.2549625
|  | 2.76 | 0.2549477
|  | 2.77 | 0.2549329
|  | 2.78 | 0.2549182
|  | 2.79 | 0.2549034
|  | 2.8 | 0.2548887
|  | 2.81 | 0.2548741
|  | 2.82 | 0.2548594
|  | 2.83 | 0.2548448
|  | 2.84 | 0.2548302
|  | 2.85 | 0.2548156
|  | 2.86 | 0.2548011
|  | 2.87 | 0.2547866
|  | 2.88 | 0.2547721
|  | 2.89 | 0.2547577
|  | 2.9 | 0.2547433
|  | 2.91 | 0.2547289
|  | 2.92 | 0.2547145
|  | 2.93 | 0.2547001
|  | 2.94 | 0.2546858
|  | 2.95 | 0.2546716
|  | 2.96 | 0.2546573
|  | 2.97 | 0.2546431
|  | 2.98 | 0.2546289
|  | 2.99 | 0.2546147
|  | 3 | 0.2546006
|  | 3.01 | 0.2545864
|  | 3.02 | 0.2545724
|  | 3.03 | 0.2545583
|  | 3.04 | 0.2545443
|  | 3.05 | 0.2545303
|  | 3.06 | 0.2545163
|  | 3.07 | 0.2545023
|  | 3.08 | 0.2544884
|  | 3.09 | 0.2544746
|  | 3.1 | 0.2544607
|  | 3.11 | 0.2544469
|  | 3.12 | 0.2544331
|  | 3.13 | 0.2544193
|  | 3.14 | 0.2544056
|  | 3.15 | 0.2543919
|  | 3.16 | 0.2543782
|  | 3.17 | 0.2543646
|  | 3.18 | 0.2543509
|  | 3.19 | 0.2543374
|  | 3.2 | 0.2543238
|  | 3.21 | 0.2543103
|  | 3.22 | 0.2542968
|  | 3.23 | 0.2542834
|  | 3.24 | 0.2542699
|  | 3.25 | 0.2542565
|  | 3.26 | 0.2542432
|  | 3.27 | 0.2542299
|  | 3.28 | 0.2542166
|  | 3.29 | 0.2542033
|  | 3.3 | 0.2541901
|  | 3.31 | 0.2541769
|  | 3.32 | 0.2541637
|  | 3.33 | 0.2541506
|  | 3.34 | 0.2541375
|  | 3.35 | 0.2541245
|  | 3.36 | 0.2541115
|  | 3.37 | 0.2540985
|  | 3.38 | 0.2540856
|  | 3.39 | 0.2540726
|  | 3.4 | 0.2540598
|  | 3.41 | 0.2540469
|  | 3.42 | 0.2540342
|  | 3.43 | 0.2540214
|  | 3.44 | 0.2540087
|  | 3.45 | 0.253996
|  | 3.46 | 0.2539834
|  | 3.47 | 0.2539708
|  | 3.48 | 0.2539582
|  | 3.49 | 0.2539457
|  | 3.5 | 0.2539332
|  | 3.51 | 0.2539207
|  | 3.52 | 0.2539083
|  | 3.53 | 0.253896
|  | 3.54 | 0.2538837
|  | 3.55 | 0.2538714
|  | 3.56 | 0.2538592
|  | 3.57 | 0.253847
|  | 3.58 | 0.2538348
|  | 3.59 | 0.2538227
|  | 3.6 | 0.2538107
|  | 3.61 | 0.2537986
|  | 3.62 | 0.2537867
|  | 3.63 | 0.2537748
|  | 3.64 | 0.2537629
|  | 3.65 | 0.253751
|  | 3.66 | 0.2537393
|  | 3.67 | 0.2537275
|  | 3.68 | 0.2537158
|  | 3.69 | 0.2537042
|  | 3.7 | 0.2536926
|  | 3.71 | 0.253681
|  | 3.72 | 0.2536696
|  | 3.73 | 0.2536581
|  | 3.74 | 0.2536467
|  | 3.75 | 0.2536354
|  | 3.76 | 0.2536241
|  | 3.77 | 0.2536128
|  | 3.78 | 0.2536016
|  | 3.79 | 0.2535905
|  | 3.8 | 0.2535794
|  | 3.81 | 0.2535684
|  | 3.82 | 0.2535574
|  | 3.83 | 0.2535465
|  | 3.84 | 0.2535356
|  | 3.85 | 0.2535248
|  | 3.86 | 0.2535141
|  | 3.87 | 0.2535034
|  | 3.88 | 0.2534927
|  | 3.89 | 0.2534821
|  | 3.9 | 0.2534716
|  | 3.91 | 0.2534611
|  | 3.92 | 0.2534507
|  | 3.93 | 0.2534404
|  | 3.94 | 0.2534301
|  | 3.95 | 0.2534199
|  | 3.96 | 0.2534097
|  | 3.97 | 0.2533996
|  | 3.98 | 0.2533895
|  | 3.99 | 0.2533796
|  | 4 | 0.2533697
|  | 4.01 | 0.2533598
|  | 4.02 | 0.25335
|  | 4.03 | 0.2533403
|  | 4.04 | 0.2533306
|  | 4.05 | 0.253321
|  | 4.06 | 0.2533115
|  | 4.07 | 0.2533021
|  | 4.08 | 0.2532927
|  | 4.09 | 0.2532834
|  | 4.1 | 0.2532741
|  | 4.11 | 0.2532649
|  | 4.12 | 0.2532558
|  | 4.13 | 0.2532468
|  | 4.14 | 0.2532378
|  | 4.15 | 0.2532289
|  | 4.16 | 0.2532201
|  | 4.17 | 0.2532113
|  | 4.18 | 0.2532027
|  | 4.19 | 0.2531941
|  | 4.2 | 0.2531855
|  | 4.21 | 0.2531771
|  | 4.22 | 0.2531687
|  | 4.23 | 0.2531604
|  | 4.24 | 0.2531522
|  | 4.25 | 0.253144
|  | 4.26 | 0.253136
|  | 4.27 | 0.253128
|  | 4.28 | 0.2531201
|  | 4.29 | 0.2531123
|  | 4.3 | 0.2531045
|  | 4.31 | 0.2530969
|  | 4.32 | 0.2530893
|  | 4.33 | 0.2530818
|  | 4.34 | 0.2530744
|  | 4.35 | 0.2530671
|  | 4.36 | 0.2530598
|  | 4.37 | 0.2530527
|  | 4.38 | 0.2530456
|  | 4.39 | 0.2530386
|  | 4.4 | 0.2530317
|  | 4.41 | 0.2530249
|  | 4.42 | 0.2530182
|  | 4.43 | 0.2530116
|  | 4.44 | 0.2530051
|  | 4.45 | 0.2529986
|  | 4.46 | 0.2529923
|  | 4.47 | 0.252986
|  | 4.48 | 0.2529798
|  | 4.49 | 0.2529738
|  | 4.5 | 0.2529678
|  | 4.51 | 0.2529619
|  | 4.52 | 0.2529561
|  | 4.53 | 0.2529504
|  | 4.54 | 0.2529449
|  | 4.55 | 0.2529394
|  | 4.56 | 0.252934
|  | 4.57 | 0.2529287
|  | 4.58 | 0.2529235
|  | 4.59 | 0.2529184
|  | 4.6 | 0.2529134
|  | 4.61 | 0.2529085
|  | 4.62 | 0.2529038
|  | 4.63 | 0.2528991
|  | 4.64 | 0.2528945
|  | 4.65 | 0.25289
|  | 4.66 | 0.2528857
|  | 4.67 | 0.2528814
|  | 4.68 | 0.2528773
|  | 4.69 | 0.2528732
|  | 4.7 | 0.2528693
|  | 4.71 | 0.2528655
|  | 4.72 | 0.2528618
|  | 4.73 | 0.2528582
|  | 4.74 | 0.2528547
|  | 4.75 | 0.2528513
|  | 4.76 | 0.2528481
|  | 4.77 | 0.2528449
|  | 4.78 | 0.2528419
|  | 4.79 | 0.252839
|  | 4.8 | 0.2528362
|  | 4.81 | 0.2528336
|  | 4.82 | 0.252831
|  | 4.83 | 0.2528286
|  | 4.84 | 0.2528262
|  | 4.85 | 0.2528241
|  | 4.86 | 0.252822
|  | 4.87 | 0.25282
|  | 4.88 | 0.2528182
|  | 4.89 | 0.2528165
|  | 4.9 | 0.2528149
|  | 4.91 | 0.2528135
|  | 4.92 | 0.2528122
|  | 4.93 | 0.252811
|  | 4.94 | 0.2528099
|  | 4.95 | 0.252809
|  | 4.96 | 0.2528081
|  | 4.97 | 0.2528075
|  | 4.98 | 0.2528069
|  | 4.99 | 0.2528065
|  | 5 | 0.2528062
|  | 5.01 | 0.2528061
|  | 5.02 | 0.2528061
|  | 5.03 | 0.2528062
|  | 5.04 | 0.2528065
|  | 5.05 | 0.2528069
|  | 5.06 | 0.2528074
|  | 5.07 | 0.2528081
|  | 5.08 | 0.2528089
|  | 5.09 | 0.2528099
|  | 5.1 | 0.252811
|  | 5.11 | 0.2528122
|  | 5.12 | 0.2528136
|  | 5.13 | 0.2528151
|  | 5.14 | 0.2528168
|  | 5.15 | 0.2528186
|  | 5.16 | 0.2528206
|  | 5.17 | 0.2528227
|  | 5.18 | 0.252825
|  | 5.19 | 0.2528274
|  | 5.2 | 0.25283
|  | 5.21 | 0.2528327
|  | 5.22 | 0.2528355
|  | 5.23 | 0.2528386
|  | 5.24 | 0.2528418
|  | 5.25 | 0.2528451
|  | 5.26 | 0.2528486
|  | 5.27 | 0.2528522
|  | 5.28 | 0.252856
|  | 5.29 | 0.25286
|  | 5.3 | 0.2528641
|  | 5.31 | 0.2528684
|  | 5.32 | 0.2528729
|  | 5.33 | 0.2528775
|  | 5.34 | 0.2528822
|  | 5.35 | 0.2528872
|  | 5.36 | 0.2528923
|  | 5.37 | 0.2528976
|  | 5.38 | 0.252903
|  | 5.39 | 0.2529086
|  | 5.4 | 0.2529144
|  | 5.41 | 0.2529203
|  | 5.42 | 0.2529264
|  | 5.43 | 0.2529327
|  | 5.44 | 0.2529392
|  | 5.45 | 0.2529458
|  | 5.46 | 0.2529526
|  | 5.47 | 0.2529596
|  | 5.48 | 0.2529668
|  | 5.49 | 0.2529741
|  | 5.5 | 0.2529816

## Refractive Indices (n)
IRFS32 Refractive Indices
|  | Wavelength (µm) | Core Refractive Index (n) | Cladding Refractive Index (n)
|  | 0.3 | 1.545891 | 1.514818
|  | 0.31 | 1.542415 | 1.512124
|  | 0.32 | 1.539321 | 1.50971
|  | 0.33 | 1.536553 | 1.507539
Product Raw Data |  | 0.34 | 1.534066 | 1.505577
InF₃ Single Mode Fiber Refractive Indices |  | 0.35 | 1.531821 | 1.503797
|  | 0.36 | 1.529787 | 1.502178
Bare Fiber Item # | IRFS32 | 0.37 | 1.527937 | 1.5007
Patch Cable Item # Prefixes | P1-32F, P3-32F, P5-32F | 0.38 | 1.52625 | 1.499346
|  | 0.39 | 1.524706 | 1.498103
DISCLAIMER: The data presented here are typical. Slight variations in performance data will occur from lot to lot. Please contact Technical Support with any questions regarding the use or reliability of this data. |  | 0.4 | 1.523289 | 1.496959
|  | 0.41 | 1.521985 | 1.495903
|  | 0.42 | 1.520781 | 1.494926
|  | 0.43 | 1.519669 | 1.494021
|  | 0.44 | 1.518638 | 1.493179
|  | 0.45 | 1.51768 | 1.492396
This data may be used in publications. However, please cite Thorlabs as the source. |  | 0.46 | 1.516788 | 1.491665
|  | 0.47 | 1.515957 | 1.490983
|  | 0.48 | 1.515181 | 1.490344
Additional Information: |  | 0.49 | 1.514454 | 1.489746
These values were obtained by from a Sellmeier Equation fitted to measured data. Fitted Sellmeier Equation coefficients can be found in the Sellmeier Coefficients sheet. |  | 0.5 | 1.513773 | 1.489184
|  | 0.51 | 1.513134 | 1.488655
|  | 0.52 | 1.512533 | 1.488158
|  | 0.53 | 1.511967 | 1.487688
|  | 0.54 | 1.511433 | 1.487246
|  | 0.55 | 1.510929 | 1.486827
|  | 0.56 | 1.510453 | 1.486431
|  | 0.57 | 1.510002 | 1.486055
|  | 0.58 | 1.509575 | 1.485699
|  | 0.59 | 1.50917 | 1.48536
|  | 0.6 | 1.508785 | 1.485039
|  | 0.61 | 1.508419 | 1.484732
|  | 0.62 | 1.508071 | 1.484441
|  | 0.63 | 1.507739 | 1.484162
|  | 0.64 | 1.507423 | 1.483897
|  | 0.65 | 1.507121 | 1.483643
|  | 0.66 | 1.506832 | 1.483401
|  | 0.67 | 1.506556 | 1.483168
|  | 0.68 | 1.506292 | 1.482946
|  | 0.69 | 1.506039 | 1.482733
|  | 0.7 | 1.505796 | 1.482528
|  | 0.71 | 1.505564 | 1.482331
|  | 0.72 | 1.50534 | 1.482142
|  | 0.73 | 1.505126 | 1.481961
|  | 0.74 | 1.504919 | 1.481786
|  | 0.75 | 1.50472 | 1.481617
|  | 0.76 | 1.504529 | 1.481455
|  | 0.77 | 1.504344 | 1.481298
|  | 0.78 | 1.504166 | 1.481147
|  | 0.79 | 1.503994 | 1.481001
|  | 0.8 | 1.503828 | 1.480859
|  | 0.81 | 1.503668 | 1.480723
|  | 0.82 | 1.503513 | 1.480591
|  | 0.83 | 1.503363 | 1.480463
|  | 0.84 | 1.503218 | 1.480338
|  | 0.85 | 1.503077 | 1.480218
|  | 0.86 | 1.50294 | 1.480101
|  | 0.87 | 1.502808 | 1.479988
|  | 0.88 | 1.502679 | 1.479878
|  | 0.89 | 1.502555 | 1.479771
|  | 0.9 | 1.502433 | 1.479666
|  | 0.91 | 1.502315 | 1.479565
|  | 0.92 | 1.5022 | 1.479466
|  | 0.93 | 1.502089 | 1.47937
|  | 0.94 | 1.50198 | 1.479276
|  | 0.95 | 1.501874 | 1.479185
|  | 0.96 | 1.501771 | 1.479096
|  | 0.97 | 1.50167 | 1.479008
|  | 0.98 | 1.501571 | 1.478923
|  | 0.99 | 1.501475 | 1.47884
|  | 1 | 1.501381 | 1.478759
|  | 1.01 | 1.50129 | 1.478679
|  | 1.02 | 1.5012 | 1.478601
|  | 1.03 | 1.501112 | 1.478525
|  | 1.04 | 1.501026 | 1.47845
|  | 1.05 | 1.500942 | 1.478377
|  | 1.06 | 1.50086 | 1.478305
|  | 1.07 | 1.500779 | 1.478234
|  | 1.08 | 1.500699 | 1.478165
|  | 1.09 | 1.500622 | 1.478097
|  | 1.1 | 1.500545 | 1.47803
|  | 1.11 | 1.50047 | 1.477965
|  | 1.12 | 1.500397 | 1.4779
|  | 1.13 | 1.500324 | 1.477837
|  | 1.14 | 1.500253 | 1.477774
|  | 1.15 | 1.500183 | 1.477713
|  | 1.16 | 1.500115 | 1.477652
|  | 1.17 | 1.500047 | 1.477592
|  | 1.18 | 1.49998 | 1.477533
|  | 1.19 | 1.499914 | 1.477475
|  | 1.2 | 1.499849 | 1.477418
|  | 1.21 | 1.499786 | 1.477361
|  | 1.22 | 1.499723 | 1.477306
|  | 1.23 | 1.49966 | 1.477251
|  | 1.24 | 1.499599 | 1.477196
|  | 1.25 | 1.499539 | 1.477142
|  | 1.26 | 1.499479 | 1.477089
|  | 1.27 | 1.49942 | 1.477036
|  | 1.28 | 1.499361 | 1.476984
|  | 1.29 | 1.499304 | 1.476933
|  | 1.3 | 1.499246 | 1.476882
|  | 1.31 | 1.49919 | 1.476831
|  | 1.32 | 1.499134 | 1.476781
|  | 1.33 | 1.499079 | 1.476732
|  | 1.34 | 1.499024 | 1.476683
|  | 1.35 | 1.49897 | 1.476634
|  | 1.36 | 1.498916 | 1.476585
|  | 1.37 | 1.498863 | 1.476538
|  | 1.38 | 1.49881 | 1.47649
|  | 1.39 | 1.498757 | 1.476443
|  | 1.4 | 1.498705 | 1.476396
|  | 1.41 | 1.498654 | 1.476349
|  | 1.42 | 1.498603 | 1.476303
|  | 1.43 | 1.498552 | 1.476257
|  | 1.44 | 1.498502 | 1.476211
|  | 1.45 | 1.498451 | 1.476166
|  | 1.46 | 1.498402 | 1.476121
|  | 1.47 | 1.498352 | 1.476076
|  | 1.48 | 1.498303 | 1.476031
|  | 1.49 | 1.498254 | 1.475987
|  | 1.5 | 1.498206 | 1.475943
|  | 1.51 | 1.498157 | 1.475899
|  | 1.52 | 1.498109 | 1.475855
|  | 1.53 | 1.498062 | 1.475811
|  | 1.54 | 1.498014 | 1.475768
|  | 1.55 | 1.497967 | 1.475724
|  | 1.56 | 1.497919 | 1.475681
|  | 1.57 | 1.497873 | 1.475638
|  | 1.58 | 1.497826 | 1.475595
|  | 1.59 | 1.497779 | 1.475553
|  | 1.6 | 1.497733 | 1.47551
|  | 1.61 | 1.497687 | 1.475467
|  | 1.62 | 1.49764 | 1.475425
|  | 1.63 | 1.497595 | 1.475383
|  | 1.64 | 1.497549 | 1.475341
|  | 1.65 | 1.497503 | 1.475298
|  | 1.66 | 1.497457 | 1.475256
|  | 1.67 | 1.497412 | 1.475214
|  | 1.68 | 1.497367 | 1.475173
|  | 1.69 | 1.497322 | 1.475131
|  | 1.7 | 1.497276 | 1.475089
|  | 1.71 | 1.497231 | 1.475047
|  | 1.72 | 1.497186 | 1.475006
|  | 1.73 | 1.497142 | 1.474964
|  | 1.74 | 1.497097 | 1.474922
|  | 1.75 | 1.497052 | 1.474881
|  | 1.76 | 1.497007 | 1.474839
|  | 1.77 | 1.496963 | 1.474798
|  | 1.78 | 1.496918 | 1.474756
|  | 1.79 | 1.496874 | 1.474715
|  | 1.8 | 1.496829 | 1.474673
|  | 1.81 | 1.496785 | 1.474632
|  | 1.82 | 1.49674 | 1.474591
|  | 1.83 | 1.496696 | 1.474549
|  | 1.84 | 1.496651 | 1.474508
|  | 1.85 | 1.496607 | 1.474466
|  | 1.86 | 1.496563 | 1.474425
|  | 1.87 | 1.496518 | 1.474383
|  | 1.88 | 1.496474 | 1.474342
|  | 1.89 | 1.49643 | 1.4743
|  | 1.9 | 1.496385 | 1.474259
|  | 1.91 | 1.496341 | 1.474217
|  | 1.92 | 1.496296 | 1.474175
|  | 1.93 | 1.496252 | 1.474134
|  | 1.94 | 1.496208 | 1.474092
|  | 1.95 | 1.496163 | 1.47405
|  | 1.96 | 1.496119 | 1.474008
|  | 1.97 | 1.496074 | 1.473967
|  | 1.98 | 1.49603 | 1.473925
|  | 1.99 | 1.495985 | 1.473883
|  | 2 | 1.495941 | 1.473841
|  | 2.01 | 1.495896 | 1.473799
|  | 2.02 | 1.495851 | 1.473756
|  | 2.03 | 1.495807 | 1.473714
|  | 2.04 | 1.495762 | 1.473672
|  | 2.05 | 1.495717 | 1.47363
|  | 2.06 | 1.495672 | 1.473587
|  | 2.07 | 1.495627 | 1.473545
|  | 2.08 | 1.495582 | 1.473502
|  | 2.09 | 1.495537 | 1.47346
|  | 2.1 | 1.495492 | 1.473417
|  | 2.11 | 1.495447 | 1.473374
|  | 2.12 | 1.495402 | 1.473331
|  | 2.13 | 1.495356 | 1.473288
|  | 2.14 | 1.495311 | 1.473245
|  | 2.15 | 1.495265 | 1.473202
|  | 2.16 | 1.49522 | 1.473159
|  | 2.17 | 1.495174 | 1.473116
|  | 2.18 | 1.495129 | 1.473072
|  | 2.19 | 1.495083 | 1.473029
|  | 2.2 | 1.495037 | 1.472985
|  | 2.21 | 1.494991 | 1.472942
|  | 2.22 | 1.494945 | 1.472898
|  | 2.23 | 1.494899 | 1.472854
|  | 2.24 | 1.494853 | 1.47281
|  | 2.25 | 1.494806 | 1.472766
|  | 2.26 | 1.49476 | 1.472722
|  | 2.27 | 1.494713 | 1.472677
|  | 2.28 | 1.494667 | 1.472633
|  | 2.29 | 1.49462 | 1.472589
|  | 2.3 | 1.494573 | 1.472544
|  | 2.31 | 1.494526 | 1.472499
|  | 2.32 | 1.494479 | 1.472454
|  | 2.33 | 1.494432 | 1.472409
|  | 2.34 | 1.494385 | 1.472364
|  | 2.35 | 1.494338 | 1.472319
|  | 2.36 | 1.49429 | 1.472274
|  | 2.37 | 1.494243 | 1.472228
|  | 2.38 | 1.494195 | 1.472183
|  | 2.39 | 1.494148 | 1.472137
|  | 2.4 | 1.4941 | 1.472091
|  | 2.41 | 1.494052 | 1.472045
|  | 2.42 | 1.494004 | 1.471999
|  | 2.43 | 1.493955 | 1.471953
|  | 2.44 | 1.493907 | 1.471907
|  | 2.45 | 1.493859 | 1.471861
|  | 2.46 | 1.49381 | 1.471814
|  | 2.47 | 1.493761 | 1.471767
|  | 2.48 | 1.493713 | 1.47172
|  | 2.49 | 1.493664 | 1.471674
|  | 2.5 | 1.493615 | 1.471626
|  | 2.51 | 1.493565 | 1.471579
|  | 2.52 | 1.493516 | 1.471532
|  | 2.53 | 1.493467 | 1.471484
|  | 2.54 | 1.493417 | 1.471437
|  | 2.55 | 1.493367 | 1.471389
|  | 2.56 | 1.493318 | 1.471341
|  | 2.57 | 1.493268 | 1.471293
|  | 2.58 | 1.493218 | 1.471245
|  | 2.59 | 1.493167 | 1.471197
|  | 2.6 | 1.493117 | 1.471148
|  | 2.61 | 1.493067 | 1.4711
|  | 2.62 | 1.493016 | 1.471051
|  | 2.63 | 1.492965 | 1.471002
|  | 2.64 | 1.492914 | 1.470953
|  | 2.65 | 1.492863 | 1.470904
|  | 2.66 | 1.492812 | 1.470855
|  | 2.67 | 1.492761 | 1.470805
|  | 2.68 | 1.49271 | 1.470756
|  | 2.69 | 1.492658 | 1.470706
|  | 2.7 | 1.492606 | 1.470656
|  | 2.71 | 1.492554 | 1.470606
|  | 2.72 | 1.492502 | 1.470556
|  | 2.73 | 1.49245 | 1.470506
|  | 2.74 | 1.492398 | 1.470455
|  | 2.75 | 1.492346 | 1.470405
|  | 2.76 | 1.492293 | 1.470354
|  | 2.77 | 1.49224 | 1.470303
|  | 2.78 | 1.492187 | 1.470252
|  | 2.79 | 1.492134 | 1.470201
|  | 2.8 | 1.492081 | 1.470149
|  | 2.81 | 1.492028 | 1.470098
|  | 2.82 | 1.491975 | 1.470046
|  | 2.83 | 1.491921 | 1.469994
|  | 2.84 | 1.491867 | 1.469942
|  | 2.85 | 1.491813 | 1.46989
|  | 2.86 | 1.491759 | 1.469838
|  | 2.87 | 1.491705 | 1.469785
|  | 2.88 | 1.491651 | 1.469733
|  | 2.89 | 1.491596 | 1.46968
|  | 2.9 | 1.491542 | 1.469627
|  | 2.91 | 1.491487 | 1.469574
|  | 2.92 | 1.491432 | 1.46952
|  | 2.93 | 1.491377 | 1.469467
|  | 2.94 | 1.491322 | 1.469413
|  | 2.95 | 1.491266 | 1.46936
|  | 2.96 | 1.491211 | 1.469306
|  | 2.97 | 1.491155 | 1.469252
|  | 2.98 | 1.491099 | 1.469197
|  | 2.99 | 1.491043 | 1.469143
|  | 3 | 1.490987 | 1.469089
|  | 3.01 | 1.490931 | 1.469034
|  | 3.02 | 1.490874 | 1.468979
|  | 3.03 | 1.490818 | 1.468924
|  | 3.04 | 1.490761 | 1.468869
|  | 3.05 | 1.490704 | 1.468813
|  | 3.06 | 1.490647 | 1.468758
|  | 3.07 | 1.490589 | 1.468702
|  | 3.08 | 1.490532 | 1.468646
|  | 3.09 | 1.490474 | 1.46859
|  | 3.1 | 1.490417 | 1.468534
|  | 3.11 | 1.490359 | 1.468477
|  | 3.12 | 1.490301 | 1.468421
|  | 3.13 | 1.490242 | 1.468364
|  | 3.14 | 1.490184 | 1.468307
|  | 3.15 | 1.490126 | 1.46825
|  | 3.16 | 1.490067 | 1.468193
|  | 3.17 | 1.490008 | 1.468136
|  | 3.18 | 1.489949 | 1.468078
|  | 3.19 | 1.48989 | 1.46802
|  | 3.2 | 1.48983 | 1.467962
|  | 3.21 | 1.489771 | 1.467904
|  | 3.22 | 1.489711 | 1.467846
|  | 3.23 | 1.489651 | 1.467788
|  | 3.24 | 1.489591 | 1.467729
|  | 3.25 | 1.489531 | 1.46767
|  | 3.26 | 1.489471 | 1.467611
|  | 3.27 | 1.48941 | 1.467552
|  | 3.28 | 1.489349 | 1.467493
|  | 3.29 | 1.489289 | 1.467433
|  | 3.3 | 1.489228 | 1.467374
|  | 3.31 | 1.489166 | 1.467314
|  | 3.32 | 1.489105 | 1.467254
|  | 3.33 | 1.489043 | 1.467194
|  | 3.34 | 1.488982 | 1.467134
|  | 3.35 | 1.48892 | 1.467073
|  | 3.36 | 1.488858 | 1.467012
|  | 3.37 | 1.488796 | 1.466951
|  | 3.38 | 1.488733 | 1.46689
|  | 3.39 | 1.488671 | 1.466829
|  | 3.4 | 1.488608 | 1.466768
|  | 3.41 | 1.488545 | 1.466706
|  | 3.42 | 1.488482 | 1.466644
|  | 3.43 | 1.488419 | 1.466582
|  | 3.44 | 1.488356 | 1.46652
|  | 3.45 | 1.488292 | 1.466458
|  | 3.46 | 1.488228 | 1.466396
|  | 3.47 | 1.488164 | 1.466333
|  | 3.48 | 1.4881 | 1.46627
|  | 3.49 | 1.488036 | 1.466207
|  | 3.5 | 1.487972 | 1.466144
|  | 3.51 | 1.487907 | 1.46608
|  | 3.52 | 1.487842 | 1.466017
|  | 3.53 | 1.487777 | 1.465953
|  | 3.54 | 1.487712 | 1.465889
|  | 3.55 | 1.487647 | 1.465825
|  | 3.56 | 1.487582 | 1.465761
|  | 3.57 | 1.487516 | 1.465696
|  | 3.58 | 1.48745 | 1.465632
|  | 3.59 | 1.487384 | 1.465567
|  | 3.6 | 1.487318 | 1.465502
|  | 3.61 | 1.487252 | 1.465436
|  | 3.62 | 1.487185 | 1.465371
|  | 3.63 | 1.487119 | 1.465305
|  | 3.64 | 1.487052 | 1.46524
|  | 3.65 | 1.486985 | 1.465174
|  | 3.66 | 1.486918 | 1.465108
|  | 3.67 | 1.48685 | 1.465041
|  | 3.68 | 1.486783 | 1.464975
|  | 3.69 | 1.486715 | 1.464908
|  | 3.7 | 1.486647 | 1.464841
|  | 3.71 | 1.486579 | 1.464774
|  | 3.72 | 1.486511 | 1.464707
|  | 3.73 | 1.486442 | 1.464639
|  | 3.74 | 1.486374 | 1.464572
|  | 3.75 | 1.486305 | 1.464504
|  | 3.76 | 1.486236 | 1.464436
|  | 3.77 | 1.486167 | 1.464368
|  | 3.78 | 1.486098 | 1.464299
|  | 3.79 | 1.486028 | 1.464231
|  | 3.8 | 1.485958 | 1.464162
|  | 3.81 | 1.485889 | 1.464093
|  | 3.82 | 1.485819 | 1.464024
|  | 3.83 | 1.485748 | 1.463954
|  | 3.84 | 1.485678 | 1.463885
|  | 3.85 | 1.485607 | 1.463815
|  | 3.86 | 1.485537 | 1.463745
|  | 3.87 | 1.485466 | 1.463675
|  | 3.88 | 1.485395 | 1.463605
|  | 3.89 | 1.485323 | 1.463534
|  | 3.9 | 1.485252 | 1.463464
|  | 3.91 | 1.48518 | 1.463393
|  | 3.92 | 1.485108 | 1.463322
|  | 3.93 | 1.485036 | 1.46325
|  | 3.94 | 1.484964 | 1.463179
|  | 3.95 | 1.484892 | 1.463107
|  | 3.96 | 1.484819 | 1.463035
|  | 3.97 | 1.484747 | 1.462963
|  | 3.98 | 1.484674 | 1.462891
|  | 3.99 | 1.484601 | 1.462819
|  | 4 | 1.484527 | 1.462746
|  | 4.01 | 1.484454 | 1.462673
|  | 4.02 | 1.48438 | 1.4626
|  | 4.03 | 1.484307 | 1.462527
|  | 4.04 | 1.484233 | 1.462453
|  | 4.05 | 1.484158 | 1.46238
|  | 4.06 | 1.484084 | 1.462306
|  | 4.07 | 1.48401 | 1.462232
|  | 4.08 | 1.483935 | 1.462158
|  | 4.09 | 1.48386 | 1.462083
|  | 4.1 | 1.483785 | 1.462009
|  | 4.11 | 1.48371 | 1.461934
|  | 4.12 | 1.483634 | 1.461859
|  | 4.13 | 1.483559 | 1.461784
|  | 4.14 | 1.483483 | 1.461708
|  | 4.15 | 1.483407 | 1.461633
|  | 4.16 | 1.483331 | 1.461557
|  | 4.17 | 1.483254 | 1.461481
|  | 4.18 | 1.483178 | 1.461405
|  | 4.19 | 1.483101 | 1.461329
|  | 4.2 | 1.483024 | 1.461252
|  | 4.21 | 1.482947 | 1.461175
|  | 4.22 | 1.48287 | 1.461098
|  | 4.23 | 1.482792 | 1.461021
|  | 4.24 | 1.482714 | 1.460944
|  | 4.25 | 1.482637 | 1.460866
|  | 4.26 | 1.482559 | 1.460788
|  | 4.27 | 1.48248 | 1.46071
|  | 4.28 | 1.482402 | 1.460632
|  | 4.29 | 1.482323 | 1.460554
|  | 4.3 | 1.482245 | 1.460475
|  | 4.31 | 1.482166 | 1.460396
|  | 4.32 | 1.482087 | 1.460317
|  | 4.33 | 1.482007 | 1.460238
|  | 4.34 | 1.481928 | 1.460159
|  | 4.35 | 1.481848 | 1.460079
|  | 4.36 | 1.481768 | 1.459999
|  | 4.37 | 1.481688 | 1.459919
|  | 4.38 | 1.481608 | 1.459839
|  | 4.39 | 1.481527 | 1.459758
|  | 4.4 | 1.481447 | 1.459678
|  | 4.41 | 1.481366 | 1.459597
|  | 4.42 | 1.481285 | 1.459516
|  | 4.43 | 1.481204 | 1.459435
|  | 4.44 | 1.481122 | 1.459353
|  | 4.45 | 1.481041 | 1.459271
|  | 4.46 | 1.480959 | 1.45919
|  | 4.47 | 1.480877 | 1.459107
|  | 4.48 | 1.480795 | 1.459025
|  | 4.49 | 1.480713 | 1.458943
|  | 4.5 | 1.48063 | 1.45886
|  | 4.51 | 1.480547 | 1.458777
|  | 4.52 | 1.480464 | 1.458694
|  | 4.53 | 1.480381 | 1.458611
|  | 4.54 | 1.480298 | 1.458527
|  | 4.55 | 1.480215 | 1.458443
|  | 4.56 | 1.480131 | 1.458359
|  | 4.57 | 1.480047 | 1.458275
|  | 4.58 | 1.479963 | 1.458191
|  | 4.59 | 1.479879 | 1.458106
|  | 4.6 | 1.479794 | 1.458021
|  | 4.61 | 1.47971 | 1.457936
|  | 4.62 | 1.479625 | 1.457851
|  | 4.63 | 1.47954 | 1.457766
|  | 4.64 | 1.479455 | 1.45768
|  | 4.65 | 1.47937 | 1.457594
|  | 4.66 | 1.479284 | 1.457508
|  | 4.67 | 1.479198 | 1.457422
|  | 4.68 | 1.479112 | 1.457335
|  | 4.69 | 1.479026 | 1.457249
|  | 4.7 | 1.47894 | 1.457162
|  | 4.71 | 1.478853 | 1.457075
|  | 4.72 | 1.478767 | 1.456987
|  | 4.73 | 1.47868 | 1.4569
|  | 4.74 | 1.478593 | 1.456812
|  | 4.75 | 1.478505 | 1.456724
|  | 4.76 | 1.478418 | 1.456636
|  | 4.77 | 1.47833 | 1.456547
|  | 4.78 | 1.478242 | 1.456459
|  | 4.79 | 1.478154 | 1.45637
|  | 4.8 | 1.478066 | 1.456281
|  | 4.81 | 1.477978 | 1.456191
|  | 4.82 | 1.477889 | 1.456102
|  | 4.83 | 1.4778 | 1.456012
|  | 4.84 | 1.477711 | 1.455922
|  | 4.85 | 1.477622 | 1.455832
|  | 4.86 | 1.477533 | 1.455742
|  | 4.87 | 1.477443 | 1.455651
|  | 4.88 | 1.477353 | 1.45556
|  | 4.89 | 1.477263 | 1.455469
|  | 4.9 | 1.477173 | 1.455378
|  | 4.91 | 1.477083 | 1.455287
|  | 4.92 | 1.476992 | 1.455195
|  | 4.93 | 1.476901 | 1.455103
|  | 4.94 | 1.476811 | 1.455011
|  | 4.95 | 1.476719 | 1.454918
|  | 4.96 | 1.476628 | 1.454826
|  | 4.97 | 1.476537 | 1.454733
|  | 4.98 | 1.476445 | 1.45464
|  | 4.99 | 1.476353 | 1.454547
|  | 5 | 1.476261 | 1.454453
|  | 5.01 | 1.476168 | 1.45436
|  | 5.02 | 1.476076 | 1.454266
|  | 5.03 | 1.475983 | 1.454172
|  | 5.04 | 1.47589 | 1.454077
|  | 5.05 | 1.475797 | 1.453983
|  | 5.06 | 1.475704 | 1.453888
|  | 5.07 | 1.475611 | 1.453793
|  | 5.08 | 1.475517 | 1.453698
|  | 5.09 | 1.475423 | 1.453602
|  | 5.1 | 1.475329 | 1.453507
|  | 5.11 | 1.475235 | 1.453411
|  | 5.12 | 1.47514 | 1.453315
|  | 5.13 | 1.475045 | 1.453218
|  | 5.14 | 1.474951 | 1.453122
|  | 5.15 | 1.474856 | 1.453025
|  | 5.16 | 1.47476 | 1.452928
|  | 5.17 | 1.474665 | 1.452831
|  | 5.18 | 1.474569 | 1.452733
|  | 5.19 | 1.474473 | 1.452636
|  | 5.2 | 1.474377 | 1.452538
|  | 5.21 | 1.474281 | 1.452439
|  | 5.22 | 1.474185 | 1.452341
|  | 5.23 | 1.474088 | 1.452242
|  | 5.24 | 1.473991 | 1.452144
|  | 5.25 | 1.473894 | 1.452045
|  | 5.26 | 1.473797 | 1.451945
|  | 5.27 | 1.4737 | 1.451846
|  | 5.28 | 1.473602 | 1.451746
|  | 5.29 | 1.473504 | 1.451646
|  | 5.3 | 1.473406 | 1.451546
|  | 5.31 | 1.473308 | 1.451445
|  | 5.32 | 1.473209 | 1.451345
|  | 5.33 | 1.473111 | 1.451244
|  | 5.34 | 1.473012 | 1.451143
|  | 5.35 | 1.472913 | 1.451041
|  | 5.36 | 1.472814 | 1.45094
|  | 5.37 | 1.472714 | 1.450838
|  | 5.38 | 1.472615 | 1.450736
|  | 5.39 | 1.472515 | 1.450633
|  | 5.4 | 1.472415 | 1.450531
|  | 5.41 | 1.472315 | 1.450428
|  | 5.42 | 1.472214 | 1.450325
|  | 5.43 | 1.472114 | 1.450222
|  | 5.44 | 1.472013 | 1.450118
|  | 5.45 | 1.471912 | 1.450015
|  | 5.46 | 1.471811 | 1.449911
|  | 5.47 | 1.471709 | 1.449807
|  | 5.48 | 1.471608 | 1.449702
|  | 5.49 | 1.471506 | 1.449598
|  | 5.5 | 1.471404 | 1.449493

## Sellmeier Coefficients
Coefficient | Core | Cladding
u0 | 0.47627338 | 0.68462594
u1 | 0.76936893 | 0.4952746
u2 | 5.01835497 | 1.4841315
u3 | 0.0179549 | 0.0680833
u4 | 0.11865093 | 0.11054856
u5 | 43.64545759 | 24.4391868
A | 1 | 1