## Responsivity
|  | DET10N |  | DET10C |  | DET20C |  | DET05D & DET10D
|  | Wavelength (nm) | Responsivity (A/W) | Wavelength (nm) | Responsivity (A/W) | Wavelength (nm) | Responsivity (A/W) | Wavelength (nm) | Responsivity (A/W)
|  | 500 | 0.1501 | 900 | 0.265 | 800 | 0.1727 | 800 | 0.231
|  | 520 | 0.1587 | 910 | 0.306 | 810 | 0.18137 | 810 | 0.245
|  | 540 | 0.1702 | 920 | 0.376 | 820 | 0.18972 | 820 | 0.221
|  | 560 | 0.1825 | 930 | 0.446 | 830 | 0.19853 | 830 | 0.238
Product Raw Data |  | 580 | 0.1955 | 940 | 0.52 | 840 | 0.20768 | 840 | 0.227
InGaAs Biased Photodetectors |  | 600 | 0.2081 | 950 | 0.582 | 850 | 0.21981 | 850 | 0.227
|  | 620 | 0.2207 | 960 | 0.6 | 860 | 0.23884 | 860 | 0.223
Item # | DET10N | 640 | 0.2361 | 970 | 0.612 | 870 | 0.25847 | 870 | 0.23
| DET10C | 660 | 0.2506 | 980 | 0.638 | 880 | 0.27322 | 880 | 0.233
| DET20C | 680 | 0.267 | 990 | 0.666 | 890 | 0.29149 | 890 | 0.243
| DET05D | 700 | 0.2839 | 1000 | 0.689 | 900 | 0.30945 | 900 | 0.249
| DET10D | 720 | 0.3022 | 1010 | 0.695 | 910 | 0.32721 | 910 | 0.248
DISCLAIMER: The data presented here are typical. Slight variations in performance data will occur from lot to lot. Please contact Technical Support with any questions regarding the use or reliability of this data. |  | 740 | 0.3231 | 1020 | 0.686 | 920 | 0.3535 | 920 | 0.254
|  | 760 | 0.3444 | 1030 | 0.674 | 930 | 0.39916 | 930 | 0.259
|  | 780 | 0.3674 | 1040 | 0.672 | 940 | 0.43724 | 940 | 0.259
|  | 800 | 0.393 | 1050 | 0.689 | 950 | 0.45151 | 950 | 0.264
|  | 820 | 0.4177 | 1060 | 0.717 | 960 | 0.45663 | 960 | 0.272
|  | 840 | 0.4476 | 1070 | 0.747 | 970 | 0.46784 | 970 | 0.279
This data may be used in publications. However, please cite Thorlabs as the source. |  | 860 | 0.4769 | 1080 | 0.769 | 980 | 0.47834 | 980 | 0.287
|  | 880 | 0.5084 | 1090 | 0.787 | 990 | 0.50146 | 990 | 0.293
|  | 900 | 0.5384 | 1100 | 0.794 | 1000 | 0.49725 | 1000 | 0.293
Additional Information: |  | 920 | 0.5693 | 1110 | 0.806 | 1010 | 0.52327 | 1010 | 0.297
|  | 940 | 0.618 | 1120 | 0.805 | 1020 | 0.53522 | 1020 | 0.299
|  | 960 | 0.6538 | 1130 | 0.806 | 1030 | 0.54625 | 1030 | 0.304
|  | 980 | 0.6958 | 1140 | 0.813 | 1040 | 0.55642 | 1040 | 0.309
|  | 1000 | 0.7185 | 1150 | 0.811 | 1050 | 0.57017 | 1050 | 0.314
|  | 1010 | 0.7296 | 1160 | 0.819 | 1060 | 0.58709 | 1060 | 0.319
|  | 1020 | 0.7395 | 1170 | 0.821 | 1070 | 0.61555 | 1070 | 0.323
|  | 1030 | 0.7492 | 1180 | 0.829 | 1080 | 0.62418 | 1080 | 0.326
|  | 1040 | 0.7552 | 1190 | 0.84 | 1090 | 0.63832 | 1090 | 0.332
|  | 1050 | 0.7665 | 1200 | 0.838 | 1100 | 0.65226 | 1100 | 0.335
|  | 1060 | 0.7753 | 1210 | 0.844 | 1110 | 0.66846 | 1110 | 0.337
|  | 1070 | 0.7849 | 1220 | 0.852 | 1120 | 0.6842 | 1120 | 0.342
|  | 1080 | 0.7915 | 1230 | 0.862 | 1130 | 0.70083 | 1130 | 0.348
|  | 1090 | 0.8055 | 1240 | 0.873 | 1140 | 0.70711 | 1140 | 0.354
|  | 1100 | 0.8147 | 1250 | 0.883 | 1150 | 0.70609 | 1150 | 0.358
|  | 1110 | 0.8368 | 1260 | 0.891 | 1160 | 0.72417 | 1160 | 0.362
|  | 1120 | 0.8422 | 1270 | 0.897 | 1170 | 0.72529 | 1170 | 0.367
|  | 1130 | 0.8463 | 1280 | 0.902 | 1180 | 0.74299 | 1180 | 0.372
|  | 1140 | 0.8531 | 1290 | 0.904 | 1190 | 0.75209 | 1190 | 0.376
|  | 1150 | 0.846 | 1300 | 0.908 | 1200 | 0.76023 | 1200 | 0.382
|  | 1160 | 0.8505 | 1310 | 0.911 | 1210 | 0.76731 | 1210 | 0.388
|  | 1170 | 0.8498 | 1320 | 0.914 | 1220 | 0.77651 | 1220 | 0.395
|  | 1180 | 0.8571 | 1330 | 0.919 | 1230 | 0.7833 | 1230 | 0.401
|  | 1190 | 0.8658 | 1340 | 0.926 | 1240 | 0.78959 | 1240 | 0.409
|  | 1200 | 0.8753 | 1350 | 0.934 | 1250 | 0.79862 | 1250 | 0.416
|  | 1210 | 0.8787 | 1360 | 0.941 | 1260 | 0.80424 | 1260 | 0.421
|  | 1220 | 0.8823 | 1370 | 0.947 | 1270 | 0.81308 | 1270 | 0.427
|  | 1230 | 0.8876 | 1380 | 0.955 | 1280 | 0.82207 | 1280 | 0.433
|  | 1240 | 0.893 | 1390 | 0.96 | 1290 | 0.83071 | 1290 | 0.44
|  | 1250 | 0.8988 | 1400 | 0.965 | 1300 | 0.84047 | 1300 | 0.447
|  | 1260 | 0.9051 | 1410 | 0.973 | 1310 | 0.85035 | 1310 | 0.454
|  | 1270 | 0.9108 | 1420 | 0.974 | 1320 | 0.86084 | 1320 | 0.461
|  | 1280 | 0.9172 | 1430 | 0.976 | 1330 | 0.87075 | 1330 | 0.468
|  | 1290 | 0.9237 | 1440 | 0.976 | 1340 | 0.88025 | 1340 | 0.476
|  | 1300 | 0.9308 | 1450 | 0.982 | 1350 | 0.88061 | 1350 | 0.482
|  | 1310 | 0.937 | 1460 | 0.989 | 1360 | 0.86495 | 1360 | 0.487
|  | 1320 | 0.9418 | 1470 | 0.998 | 1370 | 0.89845 | 1370 | 0.495
|  | 1330 | 0.9477 | 1480 | 1.01 | 1380 | 0.8886 | 1380 | 0.506
|  | 1340 | 0.9537 | 1490 | 1.01 | 1390 | 0.91994 | 1390 | 0.514
|  | 1350 | 0.9587 | 1500 | 1.02 | 1400 | 0.93 | 1400 | 0.521
|  | 1360 | 0.9623 | 1510 | 1.03 | 1410 | 0.96205 | 1410 | 0.527
|  | 1370 | 0.9673 | 1520 | 1.04 | 1420 | 0.96668 | 1420 | 0.535
|  | 1380 | 0.9721 | 1530 | 1.05 | 1430 | 0.97485 | 1430 | 0.544
|  | 1390 | 0.9747 | 1540 | 1.05 | 1440 | 0.9824 | 1440 | 0.55
|  | 1400 | 0.9782 | 1550 | 1.05 | 1450 | 0.98423 | 1450 | 0.561
|  | 1410 | 0.9857 | 1560 | 1.04 | 1460 | 0.97483 | 1460 | 0.57
|  | 1420 | 0.9899 | 1570 | 1.03 | 1470 | 0.99722 | 1470 | 0.578
|  | 1430 | 0.995 | 1580 | 1.02 | 1480 | 1.00621 | 1480 | 0.588
|  | 1440 | 0.9976 | 1590 | 1.01 | 1490 | 1.01353 | 1490 | 0.598
|  | 1450 | 1.0036 | 1600 | 1.01 | 1500 | 1.01834 | 1500 | 0.608
|  | 1460 | 1.0091 | 1610 | 0.998 | 1510 | 1.02433 | 1510 | 0.618
|  | 1470 | 1.0146 | 1620 | 0.985 | 1520 | 1.02708 | 1520 | 0.629
|  | 1480 | 1.0193 | 1630 | 0.967 | 1530 | 1.02921 | 1530 | 0.639
|  | 1490 | 1.0248 | 1640 | 0.945 | 1540 | 1.03119 | 1540 | 0.65
|  | 1500 | 1.0316 | 1650 | 0.903 | 1550 | 1.03425 | 1550 | 0.662
|  | 1510 | 1.0346 | 1660 | 0.796 | 1560 | 1.03622 | 1560 | 0.675
|  | 1520 | 1.0381 | 1670 | 0.542 | 1570 | 1.03768 | 1570 | 0.688
|  | 1530 | 1.0443 | 1680 | 0.332 | 1580 | 1.03869 | 1580 | 0.705
|  | 1540 | 1.0497 | 1690 | 0.21 | 1590 | 1.03923 | 1590 | 0.719
|  | 1550 | 1.0536 | 1700 | 0.137 | 1600 | 1.0364 | 1600 | 0.733
|  | 1560 | 1.0576 |  |  | 1610 | 1.02832 | 1610 | 0.746
|  | 1570 | 1.0604 |  |  | 1620 | 1.01909 | 1620 | 0.76
|  | 1580 | 1.0631 |  |  | 1630 | 1.01325 | 1630 | 0.774
|  | 1590 | 1.0639 |  |  | 1640 | 0.99506 | 1640 | 0.787
|  | 1600 | 1.0656 |  |  | 1650 | 0.97854 | 1650 | 0.802
|  | 1610 | 1.0652 |  |  | 1660 | 0.94656 | 1660 | 0.818
|  | 1620 | 1.0632 |  |  | 1670 | 0.85302 | 1670 | 0.836
|  | 1630 | 1.0599 |  |  | 1680 | 0.63355 | 1680 | 0.853
|  | 1640 | 1.0537 |  |  | 1690 | 0.40393 | 1690 | 0.874
|  | 1650 | 1.0395 |  |  | 1700 | 0.25739 | 1700 | 0.896
|  | 1660 | 1.0115 |  |  | 1710 | 0.1754 | 1710 | 0.924
|  | 1670 | 0.8927 |  |  | 1720 | 0.1315 | 1720 | 0.949
|  | 1680 | 0.6151 |  |  | 1730 | 0.08848 | 1730 | 0.978
|  | 1690 | 0.3887 |  |  | 1740 | 0.0642 | 1740 | 1.004
|  | 1700 | 0.2538 |  |  | 1750 | 0.047 | 1750 | 1.027
[6 empty] | 1760 | 0.03584 | 1760 | 1.046
[6 empty] | 1770 | 0.02848 | 1770 | 1.061
[6 empty] | 1780 | 0.02381 | 1780 | 1.075
[6 empty] | 1790 | 0.02135 | 1790 | 1.092
[6 empty] | 1800 | 0.02083 | 1800 | 1.095
[8 empty] | 1810 | 1.107
[8 empty] | 1820 | 1.117
[8 empty] | 1830 | 1.127
[8 empty] | 1840 | 1.137
[8 empty] | 1850 | 1.143
[8 empty] | 1860 | 1.15
[8 empty] | 1870 | 1.154
[8 empty] | 1880 | 1.157
[8 empty] | 1890 | 1.162
[8 empty] | 1900 | 1.166
[8 empty] | 1910 | 1.172
[8 empty] | 1920 | 1.178
[8 empty] | 1930 | 1.185
[8 empty] | 1940 | 1.192
[8 empty] | 1950 | 1.196
[8 empty] | 1960 | 1.202
[8 empty] | 1970 | 1.208
[8 empty] | 1980 | 1.212
[8 empty] | 1990 | 1.216
[8 empty] | 2000 | 1.22
[8 empty] | 2010 | 1.228
[8 empty] | 2020 | 1.236
[8 empty] | 2030 | 1.242
[8 empty] | 2040 | 1.247
[8 empty] | 2050 | 1.252
[8 empty] | 2060 | 1.257
[8 empty] | 2070 | 1.262
[8 empty] | 2080 | 1.268
[8 empty] | 2090 | 1.274
[8 empty] | 2100 | 1.279
[8 empty] | 2110 | 1.283
[8 empty] | 2120 | 1.288
[8 empty] | 2130 | 1.293
[8 empty] | 2140 | 1.299
[8 empty] | 2150 | 1.302
[8 empty] | 2160 | 1.301
[8 empty] | 2170 | 1.307
[8 empty] | 2180 | 1.31
[8 empty] | 2190 | 1.312
[8 empty] | 2200 | 1.319
[8 empty] | 2210 | 1.316
[8 empty] | 2220 | 1.325
[8 empty] | 2230 | 1.324
[8 empty] | 2240 | 1.335
[8 empty] | 2250 | 1.328
[8 empty] | 2260 | 1.334
[8 empty] | 2270 | 1.337
[8 empty] | 2280 | 1.33
[8 empty] | 2290 | 1.336
[8 empty] | 2300 | 1.331
[8 empty] | 2310 | 1.328
[8 empty] | 2320 | 1.333
[8 empty] | 2330 | 1.33
[8 empty] | 2340 | 1.324
[8 empty] | 2350 | 1.322
[8 empty] | 2360 | 1.322
[8 empty] | 2370 | 1.317
[8 empty] | 2380 | 1.308
[8 empty] | 2390 | 1.306
[8 empty] | 2400 | 1.304
[8 empty] | 2410 | 1.304
[8 empty] | 2420 | 1.302
[8 empty] | 2430 | 1.294
[8 empty] | 2440 | 1.28
[8 empty] | 2450 | 1.276
[8 empty] | 2460 | 1.259
[8 empty] | 2470 | 1.24
[8 empty] | 2480 | 1.222
[8 empty] | 2490 | 1.21
[8 empty] | 2500 | 1.194
[8 empty] | 2510 | 1.162
[8 empty] | 2520 | 1.113
[8 empty] | 2530 | 1.035
[8 empty] | 2540 | 0.923
[8 empty] | 2550 | 0.769
[8 empty] | 2560 | 0.605
[8 empty] | 2570 | 0.462
[8 empty] | 2580 | 0.354
[8 empty] | 2590 | 0.281
[8 empty] | 2600 | 0.227
[8 empty] | 2610 | 0.193
[8 empty] | 2620 | 0.164
[8 empty] | 2630 | 0.134
[8 empty] | 2640 | 0.106
[8 empty] | 2650 | 0.089
[8 empty] | 2660 | 0.074
[8 empty] | 2670 | 0.054
[8 empty] | 2680 | 0.04
[8 empty] | 2690 | 0.035
[8 empty] | 2700 | 0.029
[8 empty] | 2710 | 0.021
[8 empty] | 2720 | 0.021
[8 empty] | 2730 | 0.019
[8 empty] | 2740 | 0.014
[8 empty] | 2750 | 0.02
[8 empty] | 2760 | 0.012
[8 empty] | 2770 | 0.007
[8 empty] | 2780 | 0.003
[8 empty] | 2790 | 0.002
[8 empty] | 2800 | 0.001