## 532 nm
|  | Wavelength (nm) | % Reflectance (AOI=8°, Unpolarized) | % Reflectance (AOI=45°, S-Polarized) | % Reflectance (AOI=45°, P-Polarized)
|  | 545 |  | 98.27528 | 97.98857
|  | 544 | 98.62924 | 98.28759 | 98.0177
|  | 543 |  | 98.28648 | 98.00579
|  | 542 | 98.58688 | 98.2745 | 97.99467
Product Raw Data |  | 541 |  | 98.25512 | 98.04631
Nd:YAG Prism Mirror, λ = 532 nm |  | 540 | 98.52518 | 98.26946 | 98.07437
|  | 539 |  | 98.28071 | 98.04995
Item # | MRA05-K13, MRA10-K13, MRA20-K13, MRA25-K13 | 538 | 98.45373 | 98.26759 | 98.05991
DISCLAIMER: The data presented here are typical. Slight variations in performance data will occur from lot to lot. Please contact Technical Support with any questions regarding the use or reliability of this data. |  | 537 |  | 98.28695 | 98.08502
|  | 536 | 98.35808 | 98.26545 | 98.09945
|  | 535 |  | 98.27402 | 98.11531
|  | 534 | 98.28673 | 98.2759 | 98.14407
|  | 533 |  | 98.29 | 98.12829
|  | 532 | 98.30504 | 98.27523 | 98.13493
|  | 531 |  | 98.28319 | 98.12449
Additional Information: |  | 530 | 98.24569 | 98.27539 | 98.10993
|  | 529 |  | 98.26555 | 98.11443
|  | 528 | 98.15775 | 98.2712 | 98.06634
|  | 527 |  | 98.28295 | 98.09933
|  | 526 | 97.98613 | 98.2588 | 98.08616
|  | 525 |  | 98.27128 | 98.12232
|  | 524 | 97.80592 | 98.25973 | 98.13687
|  | 523 |  | 98.26802 | 98.15715
|  | 522 | 97.54261 | 98.26249 | 98.2046
|  | 521 |  | 98.27311 | 98.22888
|  | 520 | 97.09822 | 98.26549 | 98.25976
|  | 519 |  | 98.27858 | 98.29
|  | 518 | 96.11449 | 98.28304 | 98.29088
|  | 517 |  | 98.28712 | 98.29254
|  | 516 | 93.31063 | 98.29444 | 98.28478
|  | 515 |  | 98.29213 | 98.2495

## 1064 nm
|  | Wavelength (nm) | % Reflectance (AOI=8°, Unpolarized) | % Reflectance (AOI=45°, S-Polarized) | % Reflectance (AOI=45°, P-Polarized)
|  | 1080 | 99.09926 | 99.12037 | 98.78506
|  | 1079 |  | 99.19215 | 98.79843
|  | 1078 | 99.14306 | 99.19761 | 98.85863
|  | 1077 |  | 99.23637 | 98.91994
Product Raw Data |  | 1076 | 99.07875 | 99.23478 | 98.92831
Nd:YAG Prism Mirror, λ = 1064 nm |  | 1075 |  | 99.1024 | 98.96221
|  | 1074 | 99.07065 | 99.19687 | 98.96953
Item # | MRA05-K13, MRA10-K13, MRA20-K13, MRA25-K13 | 1073 |  | 99.20274 | 98.98259
DISCLAIMER: The data presented here are typical. Slight variations in performance data will occur from lot to lot. Please contact Technical Support with any questions regarding the use or reliability of this data. |  | 1072 | 99.15 | 99.25 | 99.04023
|  | 1071 |  | 99.16284 | 98.99996
|  | 1070 | 99.13529 | 99.14936 | 99.12794
|  | 1069 |  | 99.18486 | 99.07299
|  | 1068 | 99.10598 | 99.14651 | 99.09242
|  | 1067 |  | 99.181 | 99.068
|  | 1066 | 99.05342 | 99.21177 | 99.07714
Additional Information: |  | 1065 |  | 99.24031 | 99.04691
|  | 1064 | 99.04143 | 99.16363 | 99.06338
|  | 1063 |  | 99.1859 | 99.11693
|  | 1062 | 99.08895 | 99.23262 | 99.13355
|  | 1061 |  | 99.18804 | 99.12305
|  | 1060 | 99.12648 | 99.16454 | 99.13838
|  | 1059 |  | 99.18067 | 99.1223
|  | 1058 | 99.06892 | 99.12449 | 99.14147
|  | 1057 |  | 99.17506 | 99.2
|  | 1056 | 99.0406 | 99.24112 | 99.12581
|  | 1055 |  | 99.18149 | 99.15557
|  | 1054 | 99.04713 | 99.22684 | 99.19535
|  | 1053 |  | 99.14408 | 99.17319
|  | 1052 | 99.0779 | 99.16617 | 99.14955
|  | 1051 |  | 99.1818 | 99.19277
|  | 1050 | 99.02773 | 99.13628 | 99.18086