## CaF2 Focal Length Shift
LA5042 Focal Length Shift
|  | Wavelength (nm) | Focal Length Shift (mm)
|  | 180 | -11.80853043
|  | 245.167 | -5.56158244
|  | 310.333 | -2.99474576
|  | 375.5 | -1.67618328
Product Raw Data |  | 440.667 | -0.90381917
Calcium Fluoride Lens Focal Length Shift |  | 505.833 | -0.40889316
|  | 571 | -0.06970268
Item # | LA5042 LA5042-D LA5042-E1 | 636.167 | 0.17556463
|  | 701.333 | 0.36106717
|  | 766.5 | 0.50694999
DISCLAIMER: The data presented here are typical. Slight variations in performance data will occur from lot to lot. Please contact Technical Support with any questions regarding the use or reliability of this data. |  | 831.667 | 0.62572615
|  | 896.833 | 0.72550481
|  | 962 | 0.81173056
|  | 1027.167 | 0.88817047
|  | 1092.333 | 0.95749921
|  | 1157.5 | 1.0216592
This data may be used in publications. However, please cite Thorlabs as the source. |  | 1222.667 | 1.08208932
|  | 1287.833 | 1.13987453
|  | 1353 | 1.19584605
Additional Information: |  | 1418.167 | 1.25064994
|  | 1483.333 | 1.30479507
|  | 1548.5 | 1.35868717
|  | 1613.667 | 1.41265349
|  | 1678.833 | 1.46696079
|  | 1744 | 1.5218288
|  | 1809.167 | 1.57744028
|  | 1874.333 | 1.63394871
|  | 1939.5 | 1.69148417
|  | 2004.667 | 1.7501579
|  | 2069.833 | 1.81006594
|  | 2135 | 1.87129188
|  | 2200.167 | 1.93390921
|  | 2265.333 | 1.99798302
|  | 2330.5 | 2.06357154
|  | 2395.667 | 2.1307273
|  | 2460.833 | 2.19949809
|  | 2526 | 2.26992776
|  | 2591.167 | 2.34205692
|  | 2656.333 | 2.41592342
|  | 2721.5 | 2.49156288
|  | 2786.667 | 2.56900903
|  | 2851.833 | 2.64829409
|  | 2917 | 2.72944898
|  | 2982.167 | 2.81250361
|  | 3047.333 | 2.89748707
|  | 3112.5 | 2.98442783
|  | 3177.667 | 3.07335383
|  | 3242.833 | 3.16429269
|  | 3308 | 3.25727177
|  | 3373.167 | 3.35231833
|  | 3438.333 | 3.44945955
|  | 3503.5 | 3.54872268
|  | 3568.667 | 3.65013508
|  | 3633.833 | 3.75372429
|  | 3699 | 3.85951809
|  | 3764.167 | 3.96754458
|  | 3829.333 | 4.07783218
|  | 3894.5 | 4.19040973
|  | 3959.667 | 4.30530651
|  | 4024.833 | 4.42255229
|  | 4090 | 4.54217734
|  | 4155.167 | 4.66421253
|  | 4220.333 | 4.78868929
|  | 4285.5 | 4.91563973
|  | 4350.667 | 5.04509659
|  | 4415.833 | 5.17709332
|  | 4481 | 5.31166412
|  | 4546.167 | 5.44884394
|  | 4611.333 | 5.58866856
|  | 4676.5 | 5.73117454
|  | 4741.667 | 5.87639937
|  | 4806.833 | 6.02438137
|  | 4872 | 6.17515985
|  | 4937.167 | 6.32877505
|  | 5002.333 | 6.48526821
|  | 5067.5 | 6.6446816
|  | 5132.667 | 6.80705857
|  | 5197.833 | 6.97244356
|  | 5263 | 7.14088215
|  | 5328.167 | 7.31242111
|  | 5393.333 | 7.48710841
|  | 5458.5 | 7.66499327
|  | 5523.667 | 7.84612622
|  | 5588.833 | 8.03055912
|  | 5654 | 8.21834521
|  | 5719.167 | 8.40953917
|  | 5784.333 | 8.60419713
|  | 5849.5 | 8.80237676
|  | 5914.667 | 9.0041373
|  | 5979.833 | 9.20953959
|  | 6045 | 9.41864617
|  | 6110.167 | 9.6315213
|  | 6175.333 | 9.84823104
|  | 6240.5 | 10.06884328
|  | 6305.667 | 10.29342784
|  | 6370.833 | 10.5220565
|  | 6436 | 10.75480309
|  | 6501.167 | 10.99174356
|  | 6566.333 | 11.23295602
|  | 6631.5 | 11.47852087
|  | 6696.667 | 11.72852084
|  | 6761.833 | 11.98304107
|  | 6827 | 12.24216923
|  | 6892.167 | 12.50599556
|  | 6957.333 | 12.774613
|  | 7022.5 | 13.0481173
|  | 7087.667 | 13.32660707
|  | 7152.833 | 13.61018392
|  | 7218 | 13.89895258
|  | 7283.167 | 14.19302097
|  | 7348.333 | 14.49250038
|  | 7413.5 | 14.79750555
|  | 7478.667 | 15.10815484
|  | 7543.833 | 15.42457033
|  | 7609 | 15.74687797
|  | 7674.167 | 16.07520778
|  | 7739.333 | 16.40969394
|  | 7804.5 | 16.750475
|  | 7869.667 | 17.09769405
|  | 7934.833 | 17.45149888
|  | 8000 | 17.8120422