## LA5220 Focal Length Shift
LA5220 Focal Length Shift
|  | Wavelength (µm) | Focal Length Shift (mm)
|  | 0.3 | -8.82673
|  | 0.36417 | -4.97944
|  | 0.42833 | -2.74923
|  | 0.4925 | -1.33115
Product Raw Data |  | 0.55667 | -0.36548
Calcium Fluoride Lens Focal Length Shift |  | 0.62083 | 0.32878
|  | 0.685 | 0.851
Item # | LA5220 | 0.74917 | 1.25943
DISCLAIMER: The data presented here are typical. Slight variations in performance data will occur from lot to lot. Please contact Technical Support with any questions regarding the use or reliability of this data. |  | 0.81333 | 1.59013
|  | 0.8775 | 1.86636
|  | 0.94167 | 2.10371
|  | 1.00583 | 2.31292
|  | 1.07 | 2.50162
|  | 1.13417 | 2.67533
This data may be used in publications. However, please cite Thorlabs as the source. |  | 1.19833 | 2.83812
|  | 1.2625 | 2.99307
|  | 1.32667 | 3.14253
Additional Information: |  | 1.39083 | 3.28833
|  | 1.455 | 3.43189
|  | 1.51917 | 3.57437
|  | 1.58333 | 3.71668
|  | 1.6475 | 3.85957
|  | 1.71167 | 4.00365
|  | 1.77583 | 4.14944
|  | 1.84 | 4.29737
|  | 1.90417 | 4.4478
|  | 1.96833 | 4.60103
|  | 2.0325 | 4.75734
|  | 2.09667 | 4.91695
|  | 2.16083 | 5.08007
|  | 2.225 | 5.24687
|  | 2.28917 | 5.41752
|  | 2.35333 | 5.59215
|  | 2.4175 | 5.77091
|  | 2.48167 | 5.9539
|  | 2.54583 | 6.14124
|  | 2.61 | 6.33302
|  | 2.67417 | 6.52935
|  | 2.73833 | 6.73031
|  | 2.8025 | 6.93599
|  | 2.86667 | 7.14646
|  | 2.93083 | 7.36181
|  | 2.995 | 7.58212
|  | 3.05917 | 7.80745
|  | 3.12333 | 8.03788
|  | 3.1875 | 8.27348
|  | 3.25167 | 8.51432
|  | 3.31583 | 8.76048
|  | 3.38 | 9.01201
|  | 3.44417 | 9.269
|  | 3.50833 | 9.5315
|  | 3.5725 | 9.79959
|  | 3.63667 | 10.07334
|  | 3.70083 | 10.35283
|  | 3.765 | 10.63811
|  | 3.82917 | 10.92927
|  | 3.89333 | 11.22638
|  | 3.9575 | 11.52951
|  | 4.02167 | 11.83875
|  | 4.08583 | 12.15416
|  | 4.15 | 12.47582
|  | 4.21417 | 12.80382
|  | 4.27833 | 13.13824
|  | 4.3425 | 13.47915
|  | 4.40667 | 13.82666
|  | 4.47083 | 14.18083
|  | 4.535 | 14.54177
|  | 4.59917 | 14.90956
|  | 4.66333 | 15.2843
|  | 4.7275 | 15.66608
|  | 4.79167 | 16.05499
|  | 4.85583 | 16.45115
|  | 4.92 | 16.85464
|  | 4.98417 | 17.26558
|  | 5.04833 | 17.68407
|  | 5.1125 | 18.11022
|  | 5.17667 | 18.54415
|  | 5.24083 | 18.98596
|  | 5.305 | 19.43579
|  | 5.36917 | 19.89374
|  | 5.43333 | 20.35995
|  | 5.4975 | 20.83453
|  | 5.56167 | 21.31763
|  | 5.62583 | 21.80938
|  | 5.69 | 22.30991
|  | 5.75417 | 22.81937
|  | 5.81833 | 23.3379
|  | 5.8825 | 23.86565
|  | 5.94667 | 24.40277
|  | 6.01083 | 24.94942
|  | 6.075 | 25.50577
|  | 6.13917 | 26.07197
|  | 6.20333 | 26.64821
|  | 6.2675 | 27.23465
|  | 6.33167 | 27.83148
|  | 6.39583 | 28.43887
|  | 6.46 | 29.05703
|  | 6.52417 | 29.68614
|  | 6.58833 | 30.32641
|  | 6.6525 | 30.97805
|  | 6.71667 | 31.64126
|  | 6.78083 | 32.31627
|  | 6.845 | 33.0033
|  | 6.90917 | 33.70259
|  | 6.97333 | 34.41437
|  | 7.0375 | 35.13889
|  | 7.10167 | 35.8764
|  | 7.16583 | 36.62717
|  | 7.23 | 37.39146
|  | 7.29417 | 38.16954
|  | 7.35833 | 38.96172
|  | 7.4225 | 39.76827
|  | 7.48667 | 40.5895
|  | 7.55083 | 41.42573
|  | 7.615 | 42.27727
|  | 7.67917 | 43.14447
|  | 7.74333 | 44.02765
|  | 7.8075 | 44.92719
|  | 7.87167 | 45.84343
|  | 7.93583 | 46.77676
|  | 8 | 47.72758