## CaF2 Focal Length Shift
LA5464 Focal Length Shift
|  | Wavelength (nm) | Focal Length Shift (mm)
|  | 180 | -79.79450136
|  | 245.167 | -37.54985715
|  | 310.333 | -20.21306545
|  | 375.5 | -11.3116429
Product Raw Data |  | 440.667 | -6.09883214
Calcium Fluoride Lens Focal Length Shift |  | 505.833 | -2.75899087
|  | 571 | -0.47029795
Item # | LA5464 LA5464-D LA5464-E1 | 636.167 | 1.18453683
|  | 701.333 | 2.43607375
|  | 766.5 | 3.42027025
DISCLAIMER: The data presented here are typical. Slight variations in performance data will occur from lot to lot. Please contact Technical Support with any questions regarding the use or reliability of this data. |  | 831.667 | 4.22156824
|  | 896.833 | 4.89468726
|  | 962 | 5.47636466
|  | 1027.167 | 5.9920176
|  | 1092.333 | 6.45969212
|  | 1157.5 | 6.89249306
This data may be used in publications. However, please cite Thorlabs as the source. |  | 1222.667 | 7.30012804
|  | 1287.833 | 7.6899166
|  | 1353 | 8.06746618
Additional Information: |  | 1418.167 | 8.43713517
|  | 1483.333 | 8.80235625
|  | 1548.5 | 9.16586633
|  | 1613.667 | 9.52987269
|  | 1678.833 | 9.89617467
|  | 1744 | 10.26625425
|  | 1809.167 | 10.64134398
|  | 1874.333 | 11.02247883
|  | 1939.5 | 11.41053589
|  | 2004.667 | 11.80626528
|  | 2069.833 | 12.21031433
|  | 2135 | 12.62324664
|  | 2200.167 | 13.04555731
|  | 2265.333 | 13.4776851
|  | 2330.5 | 13.92002229
|  | 2395.667 | 14.37292268
|  | 2460.833 | 14.83670813
|  | 2526 | 15.31167396
|  | 2591.167 | 15.7980934
|  | 2656.333 | 16.29622131
|  | 2721.5 | 16.80629731
|  | 2786.667 | 17.32854835
|  | 2851.833 | 17.86319098
|  | 2917 | 18.4104332
|  | 2982.167 | 18.97047607
|  | 3047.333 | 19.54351512
|  | 3112.5 | 20.12974151
|  | 3177.667 | 20.72934308
|  | 3242.833 | 21.34250526
|  | 3308 | 21.96941186
|  | 3373.167 | 22.61024579
|  | 3438.333 | 23.26518964
|  | 3503.5 | 23.93442625
|  | 3568.667 | 24.61813923
|  | 3633.833 | 25.3165134
|  | 3699 | 26.02973519
|  | 3764.167 | 26.757993
|  | 3829.333 | 27.5014776
|  | 3894.5 | 28.26038238
|  | 3959.667 | 29.03490371
|  | 4024.833 | 29.8252412
|  | 4090 | 30.63159793
|  | 4155.167 | 31.45418078
|  | 4220.333 | 32.29320062
|  | 4285.5 | 33.14887253
|  | 4350.667 | 34.02141612
|  | 4415.833 | 34.91105563
|  | 4481 | 35.81802026
|  | 4546.167 | 36.74254432
|  | 4611.333 | 37.68486749
|  | 4676.5 | 38.645235
|  | 4741.667 | 39.62389786
|  | 4806.833 | 40.6211131
|  | 4872 | 41.63714395
|  | 4937.167 | 42.6722601
|  | 5002.333 | 43.7267379
|  | 5067.5 | 44.8008606
|  | 5132.667 | 45.89491858
|  | 5197.833 | 47.00920959
|  | 5263 | 48.14403901
|  | 5328.167 | 49.29972007
|  | 5393.333 | 50.47657414
|  | 5458.5 | 51.67493097
|  | 5523.667 | 52.89512898
|  | 5588.833 | 54.13751555
|  | 5654 | 55.40244728
|  | 5719.167 | 56.69029031
|  | 5784.333 | 58.00142063
|  | 5849.5 | 59.33622441
|  | 5914.667 | 60.69509832
|  | 5979.833 | 62.07844987
|  | 6045 | 63.48669777
|  | 6110.167 | 64.92027234
|  | 6175.333 | 66.37961582
|  | 6240.5 | 67.86518283
|  | 6305.667 | 69.37744076
|  | 6370.833 | 70.91687023
|  | 6436 | 72.48396548
|  | 6501.167 | 74.07923489
|  | 6566.333 | 75.70320146
|  | 6631.5 | 77.35640329
|  | 6696.667 | 79.03939411
|  | 6761.833 | 80.75274387
|  | 6827 | 82.49703925
|  | 6892.167 | 84.27288431
|  | 6957.333 | 86.08090106
|  | 7022.5 | 87.92173018
|  | 7087.667 | 89.79603161
|  | 7152.833 | 91.70448533
|  | 7218 | 93.64779205
|  | 7283.167 | 95.62667403
|  | 7348.333 | 97.64187582
|  | 7413.5 | 99.69416516
|  | 7478.667 | 101.7843
|  | 7543.833 | 103.9132
|  | 7609 | 106.0816
|  | 7674.167 | 108.2904
|  | 7739.333 | 110.5405323
|  | 7804.5 | 112.8329
|  | 7869.667 | 115.1684
|  | 7934.833 | 117.5481
|  | 8000 | 119.9731