## CaF2 Focal Length Shift
LB5247 Focal Length Shift
|  | Wavelength (nm) | Focal Length Shift (mm)
|  | 180 | -11.81184275
|  | 245.167 | -5.55930727
|  | 310.333 | -2.99274649
|  | 375.5 | -1.67485016
Product Raw Data |  | 440.667 | -0.90303408
Calcium Fluoride Lens Focal Length Shift |  | 505.833 | -0.40851901
|  | 571 | -0.0696367
Item # | LB5247 | 636.167 | 0.17539447
| LB5247-E1 | 701.333 | 0.36071104
DISCLAIMER: The data presented here are typical. Slight variations in performance data will occur from lot to lot. Please contact Technical Support with any questions regarding the use or reliability of this data. |  | 766.5 | 0.50644319
|  | 831.667 | 0.6250938
|  | 896.833 | 0.72476501
|  | 962 | 0.81089645
|  | 1027.167 | 0.88725163
|  | 1092.333 | 0.95650261
This data may be used in publications. However, please cite Thorlabs as the source. |  | 1157.5 | 1.02058986
|  | 1222.667 | 1.0809508
|  | 1287.833 | 1.13866925
Additional Information: |  | 1353 | 1.19457553
|  | 1418.167 | 1.24931499
|  | 1483.333 | 1.30339595
|  | 1548.5 | 1.35722366
|  | 1613.667 | 1.41112497
|  | 1678.833 | 1.46536633
|  | 1744 | 1.52016719
|  | 1809.167 | 1.57571008
|  | 1874.333 | 1.63214824
|  | 1939.5 | 1.68961157
|  | 2004.667 | 1.74821115
|  | 2069.833 | 1.80804284
|  | 2135 | 1.86919012
|  | 2200.167 | 1.93172631
|  | 2265.333 | 1.99571638
|  | 2330.5 | 2.06121845
|  | 2395.667 | 2.1282849
|  | 2460.833 | 2.19696342
|  | 2526 | 2.26729776
|  | 2591.167 | 2.33932837
|  | 2656.333 | 2.41309303
|  | 2721.5 | 2.48862723
|  | 2786.667 | 2.56596459
|  | 2851.833 | 2.64513719
|  | 2917 | 2.72617586
|  | 2982.167 | 2.80911038
|  | 3047.333 | 2.89396972
|  | 3112.5 | 2.98078223
|  | 3177.667 | 3.06957572
|  | 3242.833 | 3.16037768
|  | 3308 | 3.25321535
|  | 3373.167 | 3.34811584
|  | 3438.333 | 3.4451062
|  | 3503.5 | 3.54421355
|  | 3568.667 | 3.64546508
|  | 3633.833 | 3.7488882
|  | 3699 | 3.85451054
|  | 3764.167 | 3.96236002
|  | 3829.333 | 4.07246493
|  | 3894.5 | 4.18485392
|  | 3959.667 | 4.2995561
|  | 4024.833 | 4.41660107
|  | 4090 | 4.53601894
|  | 4155.167 | 4.65784035
|  | 4220.333 | 4.78209659
|  | 4285.5 | 4.90881953
|  | 4350.667 | 5.03804172
|  | 4415.833 | 5.16979641
|  | 4481 | 5.30411758
|  | 4546.167 | 5.44103997
|  | 4611.333 | 5.58059911
|  | 4676.5 | 5.72283134
|  | 4741.667 | 5.8677739
|  | 4806.833 | 6.01546488
|  | 4872 | 6.1659433
|  | 4937.167 | 6.31924916
|  | 5002.333 | 6.47542343
|  | 5067.5 | 6.63450809
|  | 5132.667 | 6.7965462
|  | 5197.833 | 6.9615819
|  | 5263 | 7.12966048
|  | 5328.167 | 7.30082837
|  | 5393.333 | 7.47513323
|  | 5458.5 | 7.65262393
|  | 5523.667 | 7.83335067
|  | 5588.833 | 8.01736493
|  | 5654 | 8.20471961
|  | 5719.167 | 8.39546898
|  | 5784.333 | 8.5896688
|  | 5849.5 | 8.78737632
|  | 5914.667 | 8.98865035
|  | 5979.833 | 9.19355133
|  | 6045 | 9.40214134
|  | 6110.167 | 9.61448418
|  | 6175.333 | 9.83064543
|  | 6240.5 | 10.0506925
|  | 6305.667 | 10.27469469
|  | 6370.833 | 10.50272328
|  | 6436 | 10.73485154
|  | 6501.167 | 10.97115486
|  | 6566.333 | 11.2117108
|  | 6631.5 | 11.45659915
|  | 6696.667 | 11.70590201
|  | 6761.833 | 11.95970391
|  | 6827 | 12.21809184
|  | 6892.167 | 12.48115538
|  | 6957.333 | 12.74898676
|  | 7022.5 | 13.021681
|  | 7087.667 | 13.29933596
|  | 7152.833 | 13.58205247
|  | 7218 | 13.86993445
|  | 7283.167 | 14.163089
|  | 7348.333 | 14.46162655
|  | 7413.5 | 14.76566093
|  | 7478.667 | 15.07530959
|  | 7543.833 | 15.39069363
|  | 7609 | 15.71193804
|  | 7674.167 | 16.03917178
|  | 7739.333 | 16.37252798
|  | 7804.5 | 16.71214409
|  | 7869.667 | 17.05816204
|  | 7934.833 | 17.41072843
|  | 8000 | 17.76999475