## CaF2 Focal Length Shift
LB5864 Focal Length Shift
|  | Wavelength (nm) | Focal Length Shift (mm)
|  | 180 | -6.27047812
|  | 245.167 | -2.95145097
|  | 310.333 | -1.58890071
|  | 375.5 | -0.88921889
Product Raw Data |  | 440.667 | -0.4794466
Calcium Fluoride Lens Focal Length Shift |  | 505.833 | -0.21689549
|  | 571 | -0.03697242
Item # | LB5864 | 636.167 | 0.09312293
| LB5864-E1 | 701.333 | 0.19151419
DISCLAIMER: The data presented here are typical. Slight variations in performance data will occur from lot to lot. Please contact Technical Support with any questions regarding the use or reliability of this data. |  | 766.5 | 0.2688889
|  | 831.667 | 0.33188516
|  | 896.833 | 0.38480462
|  | 962 | 0.43053536
|  | 1027.167 | 0.47107554
|  | 1092.333 | 0.50784385
This data may be used in publications. However, please cite Thorlabs as the source. |  | 1157.5 | 0.54187056
|  | 1222.667 | 0.57391885
|  | 1287.833 | 0.60456415
Additional Information: |  | 1353 | 0.63424733
|  | 1418.167 | 0.66331102
|  | 1483.333 | 0.69202511
|  | 1548.5 | 0.72060477
|  | 1613.667 | 0.74922354
|  | 1678.833 | 0.77802288
|  | 1744 | 0.80711932
|  | 1809.167 | 0.83660977
|  | 1874.333 | 0.86657559
|  | 1939.5 | 0.89708576
|  | 2004.667 | 0.92819926
|  | 2069.833 | 0.95996698
|  | 2135 | 0.99243325
|  | 2200.167 | 1.02563701
|  | 2265.333 | 1.05961274
|  | 2330.5 | 1.09439132
|  | 2395.667 | 1.13000056
|  | 2460.833 | 1.16646578
|  | 2526 | 1.20381021
|  | 2591.167 | 1.24205534
|  | 2656.333 | 1.28122123
|  | 2721.5 | 1.32132671
|  | 2786.667 | 1.36238966
|  | 2851.833 | 1.40442711
|  | 2917 | 1.44745543
|  | 2982.167 | 1.49149043
|  | 3047.333 | 1.53654751
|  | 3112.5 | 1.58264171
|  | 3177.667 | 1.62978782
|  | 3242.833 | 1.67800044
|  | 3308 | 1.72729402
|  | 3373.167 | 1.77768297
|  | 3438.333 | 1.82918166
|  | 3503.5 | 1.8818045
|  | 3568.667 | 1.93556592
|  | 3633.833 | 1.99048049
|  | 3699 | 2.04656288
|  | 3764.167 | 2.10382793
|  | 3829.333 | 2.16229065
|  | 3894.5 | 2.22196628
|  | 3959.667 | 2.28287028
|  | 4024.833 | 2.34501836
|  | 4090 | 2.40842652
|  | 4155.167 | 2.47311105
|  | 4220.333 | 2.53908855
|  | 4285.5 | 2.60637597
|  | 4350.667 | 2.67499059
|  | 4415.833 | 2.74495008
|  | 4481 | 2.81627248
|  | 4546.167 | 2.88897626
|  | 4611.333 | 2.96308028
|  | 4676.5 | 3.03860387
|  | 4741.667 | 3.11556678
|  | 4806.833 | 3.19398927
|  | 4872 | 3.27389206
|  | 4937.167 | 3.3552964
|  | 5002.333 | 3.43822406
|  | 5067.5 | 3.52269733
|  | 5132.667 | 3.60873911
|  | 5197.833 | 3.69637283
|  | 5263 | 3.78562254
|  | 5328.167 | 3.87651294
|  | 5393.333 | 3.96906932
|  | 5458.5 | 4.06331766
|  | 5523.667 | 4.15928461
|  | 5588.833 | 4.25699755
|  | 5654 | 4.35648456
|  | 5719.167 | 4.45777449
|  | 5784.333 | 4.56089694
|  | 5849.5 | 4.66588235
|  | 5914.667 | 4.77276195
|  | 5979.833 | 4.88156785
|  | 6045 | 4.99233304
|  | 6110.167 | 5.10509141
|  | 6175.333 | 5.2198778
|  | 6240.5 | 5.33672803
|  | 6305.667 | 5.45567892
|  | 6370.833 | 5.57676833
|  | 6436 | 5.7000352
|  | 6501.167 | 5.82551957
|  | 6566.333 | 5.95326266
|  | 6631.5 | 6.08330685
|  | 6696.667 | 6.21569577
|  | 6761.833 | 6.35047433
|  | 6827 | 6.48768874
|  | 6892.167 | 6.6273866
|  | 6957.333 | 6.76961691
|  | 7022.5 | 6.91443016
|  | 7087.667 | 7.06187833
|  | 7152.833 | 7.21201501
|  | 7218 | 7.3648954
|  | 7283.167 | 7.52057642
|  | 7348.333 | 7.67911672
|  | 7413.5 | 7.8405768
|  | 7478.667 | 8.00501905
|  | 7543.833 | 8.17250782
|  | 7609 | 8.34310951
|  | 7674.167 | 8.51689266
|  | 7739.333 | 8.69392799
|  | 7804.5 | 8.87428853
|  | 7869.667 | 9.05804969
|  | 7934.833 | 9.24528938
|  | 8000 | 9.43608807