## CaF2 Focal Length Shift
LC5893 Focal Length Shift
|  | Wavelength (nm) | Focal Length Shift (mm)
|  | 180 | 80.03617768
|  | 245.167 | 37.65649809
|  | 310.333 | 20.26903879
|  | 375.5 | 11.34257078
Product Raw Data |  | 440.667 | 6.11538481
Calcium Fluoride Lens Focal Length Shift |  | 505.833 | 2.76644388
|  | 571 | 0.47156433
Item # | LC5893 LC5893-E1 | 636.167 | -1.18771908
|  | 701.333 | -2.44260683
|  | 766.5 | -3.42943021
DISCLAIMER: The data presented here are typical. Slight variations in performance data will occur from lot to lot. Please contact Technical Support with any questions regarding the use or reliability of this data. |  | 831.667 | -4.2328616
|  | 896.833 | -4.90776908
|  | 962 | -5.4909893
|  | 1027.167 | -6.00800785
|  | 1092.333 | -6.47691924
|  | 1157.5 | -6.91086339
This data may be used in publications. However, please cite Thorlabs as the source. |  | 1222.667 | -7.31957385
|  | 1287.833 | -7.71038968
|  | 1353 | -8.08893321
Additional Information: |  | 1418.167 | -8.4595744
|  | 1483.333 | -8.82575501
|  | 1548.5 | -9.19021918
|  | 1613.667 | -9.55517995
|  | 1678.833 | -9.9224414
|  | 1744 | -10.29348936
|  | 1809.167 | -10.66955958
|  | 1874.333 | -11.05168968
|  | 1939.5 | -11.44075899
|  | 2004.667 | -11.83751954
|  | 2069.833 | -12.24262027
|  | 2135 | -12.65662618
|  | 2200.167 | -13.08003356
|  | 2265.333 | -13.51328225
|  | 2330.5 | -13.95676545
|  | 2395.667 | -14.41083777
|  | 2460.833 | -14.87582181
|  | 2526 | -15.35201355
|  | 2591.167 | -15.83968681
|  | 2656.333 | -16.339097
|  | 2721.5 | -16.85048422
|  | 2786.667 | -17.37407589
|  | 2851.833 | -17.91008898
|  | 2917 | -18.4587319
|  | 2982.167 | -19.02020606
|  | 3047.333 | -19.59470736
|  | 3112.5 | -20.1824273
|  | 3177.667 | -20.78355402
|  | 3242.833 | -21.39827329
|  | 3308 | -22.02676922
|  | 3373.167 | -22.66922498
|  | 3438.333 | -23.32582346
|  | 3503.5 | -23.99674779
|  | 3568.667 | -24.68218184
|  | 3633.833 | -25.38231071
|  | 3699 | -26.09732109
|  | 3764.167 | -26.82740166
|  | 3829.333 | -27.57274344
|  | 3894.5 | -28.3335401
|  | 3959.667 | -29.10998825
|  | 4024.833 | -29.90228778
|  | 4090 | -30.71064205
|  | 4155.167 | -31.53525818
|  | 4220.333 | -32.37634732
|  | 4285.5 | -33.23412484
|  | 4350.667 | -34.10881058
|  | 4415.833 | -35.0006291
|  | 4481 | -35.90980987
|  | 4546.167 | -36.83658747
|  | 4611.333 | -37.78120187
|  | 4676.5 | -38.7438986
|  | 4741.667 | -39.72492896
|  | 4806.833 | -40.72455027
|  | 4872 | -41.74302608
|  | 4937.167 | -42.78062637
|  | 5002.333 | -43.83762782
|  | 5067.5 | -44.91431398
|  | 5132.667 | -46.01097557
|  | 5197.833 | -47.12791066
|  | 5263 | -48.26542497
|  | 5328.167 | -49.42383206
|  | 5393.333 | -50.60345365
|  | 5458.5 | -51.80461985
|  | 5523.667 | -53.02766944
|  | 5588.833 | -54.27295014
|  | 5654 | -55.54081894
|  | 5719.167 | -56.83164236
|  | 5784.333 | -58.14579677
|  | 5849.5 | -59.48366873
|  | 5914.667 | -60.84565531
|  | 5979.833 | -62.23216443
|  | 6045 | -63.64361522
|  | 6110.167 | -65.0804384
|  | 6175.333 | -66.54307665
|  | 6240.5 | -68.03198504
|  | 6305.667 | -69.54763139
|  | 6370.833 | -71.09049678
|  | 6436 | -72.66107592
|  | 6501.167 | -74.25987765
|  | 6566.333 | -75.88742546
|  | 6631.5 | -77.54425793
|  | 6696.667 | -79.2309293
|  | 6761.833 | -80.94801003
|  | 6827 | -82.69608731
|  | 6892.167 | -84.47576572
|  | 6957.333 | -86.28766784
|  | 7022.5 | -88.13243488
|  | 7087.667 | -90.01072734
|  | 7152.833 | -91.92322577
|  | 7218 | -93.87063149
|  | 7283.167 | -95.85366731
|  | 7348.333 | -97.87307841
|  | 7413.5 | -99.92963315
|  | 7478.667 | -102.0241
|  | 7543.833 | -104.1574
|  | 7609 | -106.3302
|  | 7674.167 | -108.5435
|  | 7739.333 | -110.7981911
|  | 7804.5 | -113.0952
|  | 7869.667 | -115.4354
|  | 7934.833 | -117.8198
|  | 8000 | -120.2495515